## Sheet1
book | λ1 | λ2 | n1 | n2 | k1 | k2
(C2ClF3)n - polychlorotrifluoroethylene | 0.09 | 0.09 | 1.196 | 1.209 | 0.6096 | 0.6501
(C2ClF3)n - polychlorotrifluoroethylene | 0.09 | 0.09 | 1.228 | 1.235 | 0.7096 | 0.7315
(C2ClF3)n - polychlorotrifluoroethylene | 0.1012 | 0.1 | 1.417 | 1.42 | 0.4472 | 0.4551
(C2ClF3)n - polychlorotrifluoroethylene | 0.08266 | 0.08266 | 1.44 | 1.44 | 0.809 | 0.809
(C2ClF3)n - polychlorotrifluoroethylene | 0.1162 | 0.1012 | 1.442 | 1.446 | 0.3024 | 0.4768
(C2ClF3)n - polychlorotrifluoroethylene | 0.1 | 0.12 | 1.448 | 1.455 | 0.4853 | 0.3128
(C2ClF3)n - polychlorotrifluoroethylene | 0.1162 | 0.1087 | 1.472 | 1.476 | 0.3225 | 0.3527
(C2ClF3)n - polychlorotrifluoroethylene | 0.1012 | 0.12 | 1.486 | 1.486 | 0.5203 | 0.3336
(C2ClF3)n - polychlorotrifluoroethylene | 0.0987 | 0.1012 | 1.491 | 1.501 | 0.5681 | 0.5364
(C2ClF3)n - polychlorotrifluoroethylene | 0.0987 | 0.1087 | 1.506 | 1.508 | 0.5856 | 0.3761
(C2ClF3)n - polychlorotrifluoroethylene | 0.1162 | 0.12 | 1.515 | 1.53 | 0.3518 | 0.3632
(C2ClF3)n - polychlorotrifluoroethylene | 0.1162 | 0.12 | 1.531 | 1.546 | 0.3627 | 0.3744
(C2ClF3)n - polychlorotrifluoroethylene | 0.1087 | 0.08856 | 1.554 | 1.57 | 0.4104 | 0.793
(C2ClF3)n - polychlorotrifluoroethylene | 0.1087 | 0.09537 | 1.571 | 1.7 | 0.4231 | 0.737
(C2ClF3)n - polychlorotrifluoroethylene | 0.10332 | 0.11271 | 1.83 | 1.94 | 0.646 | 0.515
(C6H12)n - polymethylpentene | 83.3333 | 90.9091 | 1.446 | 1.446 | 0.0043 | 0.0045
(C6H12)n - polymethylpentene | 100 | 111.1111 | 1.446 | 1.446 | 0.0049 | 0.0055
(C6H12)n - polymethylpentene | 125 | 142.8571 | 1.446 | 1.446 | 0.0064 | 0.0073
(C6H12)n - polymethylpentene | 166.6667 | 62.5 | 1.446 | 1.447 | 0.0084 | 0.0033
(C6H12)n - polymethylpentene | 66.6667 | 71.4286 | 1.447 | 1.447 | 0.0036 | 0.0038
(C6H12)n - polymethylpentene | 76.9231 | 200 | 1.447 | 1.447 | 0.0041 | 0.0095
(C6H12)n - polymethylpentene | 30.303 | 31.25 | 1.448 | 1.448 | 0.0021 | 0.0021
(C6H12)n - polymethylpentene | 55.5556 | 58.8235 | 1.448 | 1.448 | 0.003 | 0.0032
(C6H12)n - polymethylpentene | 32.2581 | 33.3333 | 1.449 | 1.449 | 0.0022 | 0.0024
(C6H12)n - polymethylpentene | 34.4828 | 35.7143 | 1.449 | 1.449 | 0.0024 | 0.0025
(C6H12)n - polymethylpentene | 37.037 | 38.4615 | 1.449 | 1.449 | 0.0024 | 0.0025
(C6H12)n - polymethylpentene | 40 | 52.6316 | 1.449 | 1.449 | 0.0026 | 0.0029
(C6H12)n - polymethylpentene | 29.4118 | 41.6667 | 1.45 | 1.45 | 0.0021 | 0.0028
(C6H12)n - polymethylpentene | 50 | 43.4783 | 1.45 | 1.451 | 0.0028 | 0.0028
Acetylene | 0.6708 | 0.6696 | 1.00056 | 1.00056 | 0 | 0
Acetylene | 0.6683 | 0.6671 | 1.00056 | 1.00056 | 0 | 0
Acetylene | 0.6658 | 0.6646 | 1.00056 | 1.00056 | 0 | 0
Acetylene | 0.6633 | 0.6621 | 1.00056 | 1.00056 | 0 | 0
Acetylene | 0.6608 | 0.6596 | 1.00056 | 1.000561 | 0 | 0
Acetylene | 0.6583 | 0.6571 | 1.000561 | 1.000561 | 0 | 0
Acetylene | 0.6558 | 0.6546 | 1.000561 | 1.000561 | 0 | 0
Acetylene | 0.6533 | 0.6521 | 1.000561 | 1.000561 | 0 | 0
Acetylene | 0.6508 | 0.6496 | 1.000561 | 1.000561 | 0 | 0
Acetylene | 0.6484 | 0.6471 | 1.000561 | 1.000561 | 0 | 0
Acetylene | 0.6459 | 0.6446 | 1.000561 | 1.000561 | 0 | 0
Acetylene | 0.6434 | 0.6421 | 1.000561 | 1.000562 | 0 | 0
Acetylene | 0.6409 | 0.6396 | 1.000562 | 1.000562 | 0 | 0
Acetylene | 0.6384 | 0.6371 | 1.000562 | 1.000562 | 0 | 0
Acetylene | 0.6359 | 0.6346 | 1.000562 | 1.000562 | 0 | 0
Acetylene | 0.6334 | 0.6321 | 1.000562 | 1.000562 | 0 | 0
Acetylene | 0.6309 | 0.6296 | 1.000562 | 1.000562 | 0 | 0
Acetylene | 0.6284 | 0.6272 | 1.000562 | 1.000562 | 0 | 0
Acetylene | 0.6259 | 0.6247 | 1.000563 | 1.000563 | 0 | 0
Acetylene | 0.6234 | 0.6222 | 1.000563 | 1.000563 | 0 | 0
Acetylene | 0.6209 | 0.6197 | 1.000563 | 1.000563 | 0 | 0
Acetylene | 0.6184 | 0.6172 | 1.000563 | 1.000563 | 0 | 0
Acetylene | 0.6159 | 0.6147 | 1.000563 | 1.000563 | 0 | 0
Acetylene | 0.6134 | 0.6122 | 1.000563 | 1.000563 | 0 | 0
Acetylene | 0.6109 | 0.6097 | 1.000564 | 1.000564 | 0 | 0
Acetylene | 0.6085 | 0.6072 | 1.000564 | 1.000564 | 0 | 0
Acetylene | 0.606 | 0.6047 | 1.000564 | 1.000564 | 0 | 0
Acetylene | 0.6035 | 0.6022 | 1.000564 | 1.000564 | 0 | 0
Acetylene | 0.601 | 0.5997 | 1.000564 | 1.000564 | 0 | 0
Acetylene | 0.5985 | 0.5972 | 1.000564 | 1.000565 | 0 | 0
Acetylene | 0.596 | 0.5947 | 1.000565 | 1.000565 | 0 | 0
Acetylene | 0.5935 | 0.5922 | 1.000565 | 1.000565 | 0 | 0
Acetylene | 0.591 | 0.5897 | 1.000565 | 1.000565 | 0 | 0
Acetylene | 0.5885 | 0.5873 | 1.000565 | 1.000565 | 0 | 0
Acetylene | 0.586 | 0.5848 | 1.000565 | 1.000565 | 0 | 0
Acetylene | 0.5835 | 0.5823 | 1.000566 | 1.000566 | 0 | 0
Acetylene | 0.581 | 0.5798 | 1.000566 | 1.000566 | 0 | 0
Acetylene | 0.5785 | 0.5773 | 1.000566 | 1.000566 | 0 | 0
Acetylene | 0.576 | 0.5748 | 1.000566 | 1.000566 | 0 | 0
Acetylene | 0.5735 | 0.5723 | 1.000566 | 1.000566 | 0 | 0
Acetylene | 0.571 | 0.5698 | 1.000567 | 1.000567 | 0 | 0
Acetylene | 0.5685 | 0.5673 | 1.000567 | 1.000567 | 0 | 0
Acetylene | 0.5661 | 0.5648 | 1.000567 | 1.000567 | 0 | 0
Acetylene | 0.5636 | 0.5623 | 1.000567 | 1.000567 | 0 | 0
Acetylene | 0.5611 | 0.5598 | 1.000567 | 1.000568 | 0 | 0
Acetylene | 0.5586 | 0.5573 | 1.000568 | 1.000568 | 0 | 0
Acetylene | 0.5561 | 0.5548 | 1.000568 | 1.000568 | 0 | 0
Acetylene | 0.5536 | 0.5523 | 1.000568 | 1.000568 | 0 | 0
Acetylene | 0.5511 | 0.5498 | 1.000568 | 1.000568 | 0 | 0
Acetylene | 0.5486 | 0.5473 | 1.000569 | 1.000569 | 0 | 0
Cyclohexane | 0.644 | 0.6408 | 1.425069 | 1.425157 | 0 | 0
Cyclohexane | 0.6376 | 0.6345 | 1.425246 | 1.425334 | 0 | 0
Cyclohexane | 0.6313 | 0.6281 | 1.425427 | 1.425521 | 0 | 0
Cyclohexane | 0.6249 | 0.6217 | 1.425617 | 1.425714 | 0 | 0
Cyclohexane | 0.6186 | 0.6154 | 1.42581 | 1.425911 | 0 | 0
Cyclohexane | 0.6122 | 0.609 | 1.426014 | 1.426118 | 0 | 0
Cyclohexane | 0.6058 | 0.6027 | 1.426225 | 1.42633 | 0 | 0
Cyclohexane | 0.5995 | 0.5963 | 1.42644 | 1.426552 | 0 | 0
Cyclohexane | 0.5931 | 0.5899 | 1.426666 | 1.426783 | 0 | 0
Cyclohexane | 0.5868 | 0.5836 | 1.426898 | 1.427019 | 0 | 0
Cyclohexane | 0.5804 | 0.5772 | 1.427142 | 1.427267 | 0 | 0
Cyclohexane | 0.574 | 0.5709 | 1.427395 | 1.427521 | 0 | 0
Cyclohexane | 0.5677 | 0.5645 | 1.427653 | 1.427788 | 0 | 0
Cyclohexane | 0.5613 | 0.5581 | 1.427926 | 1.428066 | 0 | 0
Cyclohexane | 0.555 | 0.5518 | 1.428205 | 1.428351 | 0 | 0
Cyclohexane | 0.5486 | 0.5454 | 1.428499 | 1.428651 | 0 | 0
Cyclohexane | 0.5422 | 0.5391 | 1.428806 | 1.428958 | 0 | 0
Cyclohexane | 0.5359 | 0.5327 | 1.429119 | 1.429283 | 0 | 0
Cyclohexane | 0.5295 | 0.5263 | 1.42945 | 1.429621 | 0 | 0
Cyclohexane | 0.5232 | 0.52 | 1.42979 | 1.429967 | 0 | 0
Cyclohexane | 0.5168 | 0.5136 | 1.430149 | 1.430334 | 0 | 0
Cyclohexane | 0.5104 | 0.5073 | 1.430523 | 1.43071 | 0 | 0
Cyclohexane | 0.5041 | 0.5009 | 1.430907 | 1.431108 | 0 | 0
Cyclohexane | 0.4977 | 0.4945 | 1.431313 | 1.431523 | 0 | 0
Cyclohexane | 0.4914 | 0.4882 | 1.431731 | 1.43195 | 0 | 0
Cyclohexane | 0.485 | 0.4818 | 1.432173 | 1.432402 | 0 | 0
Cyclohexane | 0.4786 | 0.4755 | 1.432636 | 1.432867 | 0 | 0
Cyclohexane | 0.4723 | 0.4691 | 1.433111 | 1.433361 | 0 | 0
Cyclohexane | 0.4659 | 0.4627 | 1.433616 | 1.433877 | 0 | 0
Cyclohexane | 0.4596 | 0.4564 | 1.434135 | 1.434408 | 0 | 0
Cyclohexane | 0.4532 | 0.45 | 1.434688 | 1.434974 | 0 | 0
Cyclohexane | 0.4468 | 0.4437 | 1.435266 | 1.435556 | 0 | 0
Cyclohexane | 0.4405 | 0.4373 | 1.435863 | 1.436176 | 0 | 0
Cyclohexane | 0.4341 | 0.4309 | 1.436498 | 1.436827 | 0 | 0
Cyclohexane | 0.4278 | 0.4246 | 1.437154 | 1.437499 | 0 | 0
Cyclohexane | 0.4214 | 0.4182 | 1.437853 | 1.438215 | 0 | 0
Cyclohexane | 0.415 | 0.4119 | 1.438587 | 1.438957 | 0 | 0
Cyclohexane | 0.4087 | 0.4055 | 1.439347 | 1.439748 | 0 | 0
Cyclohexane | 0.4023 | 0.3991 | 1.440159 | 1.440581 | 0 | 0
Cyclohexane | 0.396 | 0.3928 | 1.441 | 1.441444 | 0 | 0
Cyclohexane | 0.3896 | 0.3864 | 1.4419 | 1.442368 | 0 | 0
Cyclohexane | 0.3832 | 0.3801 | 1.442849 | 1.443327 | 0 | 0
Cyclohexane | 0.3769 | 0.3737 | 1.443834 | 1.444355 | 0 | 0
Cyclohexane | 0.3705 | 0.3673 | 1.444891 | 1.445441 | 0 | 0
Cyclohexane | 0.3642 | 0.361 | 1.44599 | 1.446571 | 0 | 0
Cyclohexane | 0.3578 | 0.3546 | 1.44717 | 1.447786 | 0 | 0
Cyclohexane | 0.3514 | 0.3483 | 1.448421 | 1.449053 | 0 | 0
Cyclohexane | 0.3451 | 0.3419 | 1.449725 | 1.450417 | 0 | 0
Cyclohexane | 0.3387 | 0.3355 | 1.45113 | 1.451865 | 0 | 0
Cyclohexane | 0.3324 | 0.3292 | 1.452598 | 1.453379 | 0 | 0
Cyclohexane | 0.326 | 0.644 | 1.454184 | 1.413266 | 0 | 0
Cyclohexane | 0.6408 | 0.6376 | 1.413351 | 1.413438 | 0 | 0
Cyclohexane | 0.6345 | 0.6313 | 1.413524 | 1.413614 | 0 | 0
Cyclohexane | 0.6281 | 0.6249 | 1.413705 | 1.413799 | 0 | 0
Cyclohexane | 0.6217 | 0.6186 | 1.413893 | 1.413987 | 0 | 0
Cyclohexane | 0.6154 | 0.6122 | 1.414085 | 1.414185 | 0 | 0
Cyclohexane | 0.609 | 0.6058 | 1.414287 | 1.41439 | 0 | 0
Cyclohexane | 0.6027 | 0.5995 | 1.414492 | 1.414599 | 0 | 0
Cyclohexane | 0.5963 | 0.5931 | 1.414708 | 1.41482 | 0 | 0
Cyclohexane | 0.5899 | 0.5868 | 1.414933 | 1.415044 | 0 | 0
Cyclohexane | 0.5836 | 0.5804 | 1.415162 | 1.415281 | 0 | 0
Cyclohexane | 0.5772 | 0.574 | 1.415403 | 1.415527 | 0 | 0
Cyclohexane | 0.5709 | 0.5677 | 1.415649 | 1.415778 | 0 | 0
Cyclohexane | 0.5645 | 0.5613 | 1.415909 | 1.416043 | 0 | 0
Cyclohexane | 0.5581 | 0.555 | 1.416179 | 1.416313 | 0 | 0
Cyclohexane | 0.5518 | 0.5486 | 1.416455 | 1.416599 | 0 | 0
Cyclohexane | 0.5454 | 0.5422 | 1.416746 | 1.416896 | 0 | 0
Cyclohexane | 0.5391 | 0.5359 | 1.417044 | 1.4172 | 0 | 0
Cyclohexane | 0.5327 | 0.5295 | 1.417359 | 1.417521 | 0 | 0
Cyclohexane | 0.5263 | 0.5232 | 1.417686 | 1.41785 | 0 | 0
Cyclohexane | 0.52 | 0.5168 | 1.418022 | 1.418197 | 0 | 0
Cyclohexane | 0.5136 | 0.5104 | 1.418377 | 1.41856 | 0 | 0
Cyclohexane | 0.5073 | 0.5041 | 1.418741 | 1.418931 | 0 | 0
Cyclohexane | 0.5009 | 0.4977 | 1.419126 | 1.419325 | 0 | 0
Cyclohexane | 0.4945 | 0.4914 | 1.419528 | 1.419729 | 0 | 0
Cyclohexane | 0.4882 | 0.485 | 1.419941 | 1.420157 | 0 | 0
Cyclohexane | 0.4818 | 0.4786 | 1.420378 | 1.420604 | 0 | 0
Cyclohexane | 0.4755 | 0.4723 | 1.420828 | 1.421064 | 0 | 0
Cyclohexane | 0.4691 | 0.4659 | 1.421305 | 1.421552 | 0 | 0
Cyclohexane | 0.4627 | 0.4596 | 1.421804 | 1.422054 | 0 | 0
Cyclohexane | 0.4564 | 0.4532 | 1.422318 | 1.422588 | 0 | 0
Cyclohexane | 0.45 | 0.4468 | 1.422864 | 1.423147 | 0 | 0
Cyclohexane | 0.4437 | 0.4405 | 1.423427 | 1.423723 | 0 | 0
Cyclohexane | 0.4373 | 0.4341 | 1.424026 | 1.424336 | 0 | 0
Cyclohexane | 0.4309 | 0.4278 | 1.424654 | 1.42497 | 0 | 0
Cyclohexane | 0.4246 | 0.4214 | 1.425303 | 1.425645 | 0 | 0
Cyclohexane | 0.4182 | 0.415 | 1.425995 | 1.426353 | 0 | 0
Cyclohexane | 0.4119 | 0.4087 | 1.42671 | 1.427087 | 0 | 0
Cyclohexane | 0.4055 | 0.4023 | 1.427473 | 1.42787 | 0 | 0
Cyclohexane | 0.3991 | 0.396 | 1.428277 | 1.428681 | 0 | 0
Cyclohexane | 0.3928 | 0.3896 | 1.429109 | 1.429548 | 0 | 0
Cyclohexane | 0.3864 | 0.3832 | 1.43 | 1.430463 | 0 | 0
Cyclohexane | 0.3801 | 0.3769 | 1.430924 | 1.431413 | 0 | 0
Cyclohexane | 0.3737 | 0.3705 | 1.431915 | 1.432431 | 0 | 0
Cyclohexane | 0.3673 | 0.3642 | 1.432961 | 1.43349 | 0 | 0
Cyclohexane | 0.361 | 0.3578 | 1.43405 | 1.434627 | 0 | 0
Cyclohexane | 0.3546 | 0.3514 | 1.43522 | 1.435831 | 0 | 0
Cyclohexane | 0.3483 | 0.3451 | 1.43644 | 1.437087 | 0 | 0
Cyclohexane | 0.3419 | 0.3387 | 1.437753 | 1.438439 | 0 | 0
Cyclohexane | 0.3355 | 0.3324 | 1.439146 | 1.439852 | 0 | 0
Cyclohexane | 0.3292 | 0.326 | 1.440603 | 1.441378 | 0 | 0
Cyclohexane | 0.644 | 0.6408 | 1.401462 | 1.401545 | 0 | 0
Cyclohexane | 0.6376 | 0.6345 | 1.40163 | 1.401713 | 0 | 0
Cyclohexane | 0.6313 | 0.6281 | 1.401801 | 1.40189 | 0 | 0
Cyclohexane | 0.6249 | 0.6217 | 1.401981 | 1.402073 | 0 | 0
Cyclohexane | 0.6186 | 0.6154 | 1.402164 | 1.402259 | 0 | 0
Cyclohexane | 0.6122 | 0.609 | 1.402356 | 1.402455 | 0 | 0
Cyclohexane | 0.6058 | 0.6027 | 1.402555 | 1.402655 | 0 | 0
Cyclohexane | 0.5995 | 0.5963 | 1.402759 | 1.402865 | 0 | 0
Cyclohexane | 0.5931 | 0.5899 | 1.402973 | 1.403082 | 0 | 0
Cyclohexane | 0.5868 | 0.5836 | 1.403191 | 1.403305 | 0 | 0
Cyclohexane | 0.5804 | 0.5772 | 1.40342 | 1.403539 | 0 | 0
Cyclohexane | 0.574 | 0.5709 | 1.403659 | 1.403778 | 0 | 0
Cyclohexane | 0.5677 | 0.5645 | 1.403902 | 1.404029 | 0 | 0
Cyclohexane | 0.5613 | 0.5581 | 1.404159 | 1.404291 | 0 | 0
Cyclohexane | 0.555 | 0.5518 | 1.404421 | 1.404558 | 0 | 0
Cyclohexane | 0.5486 | 0.5454 | 1.404698 | 1.404841 | 0 | 0
Cyclohexane | 0.5422 | 0.5391 | 1.404986 | 1.405129 | 0 | 0
Cyclohexane | 0.5359 | 0.5327 | 1.40528 | 1.405434 | 0 | 0
Cyclohexane | 0.5295 | 0.5263 | 1.405591 | 1.405751 | 0 | 0
Cyclohexane | 0.5232 | 0.52 | 1.405909 | 1.406076 | 0 | 0
Cyclohexane | 0.5168 | 0.5136 | 1.406246 | 1.406419 | 0 | 0
Cyclohexane | 0.5104 | 0.5073 | 1.406596 | 1.406772 | 0 | 0
Cyclohexane | 0.5041 | 0.5009 | 1.406956 | 1.407144 | 0 | 0
Cyclohexane | 0.4977 | 0.4945 | 1.407336 | 1.407533 | 0 | 0
Cyclohexane | 0.4914 | 0.4882 | 1.407727 | 1.407932 | 0 | 0
Cyclohexane | 0.485 | 0.4818 | 1.408141 | 1.408355 | 0 | 0
Cyclohexane | 0.4786 | 0.4755 | 1.408573 | 1.408789 | 0 | 0
Cyclohexane | 0.4723 | 0.4691 | 1.409017 | 1.40925 | 0 | 0
Cyclohexane | 0.4659 | 0.4627 | 1.409488 | 1.409732 | 0 | 0
Cyclohexane | 0.4596 | 0.4564 | 1.409973 | 1.410228 | 0 | 0
Cyclohexane | 0.4532 | 0.45 | 1.410488 | 1.410755 | 0 | 0
Cyclohexane | 0.4468 | 0.4437 | 1.411028 | 1.411298 | 0 | 0
Cyclohexane | 0.4405 | 0.4373 | 1.411584 | 1.411876 | 0 | 0
Cyclohexane | 0.4341 | 0.4309 | 1.412175 | 1.412482 | 0 | 0
Cyclohexane | 0.4278 | 0.4246 | 1.412786 | 1.413107 | 0 | 0
Cyclohexane | 0.4214 | 0.4182 | 1.413436 | 1.413774 | 0 | 0
Cyclohexane | 0.415 | 0.4119 | 1.41412 | 1.414463 | 0 | 0
Cyclohexane | 0.4087 | 0.4055 | 1.414826 | 1.415198 | 0 | 0
Cyclohexane | 0.4023 | 0.3991 | 1.41558 | 1.415972 | 0 | 0
Cyclohexane | 0.396 | 0.3928 | 1.416362 | 1.416774 | 0 | 0
Cyclohexane | 0.3896 | 0.3864 | 1.417197 | 1.417631 | 0 | 0
Cyclohexane | 0.3832 | 0.3801 | 1.418078 | 1.418521 | 0 | 0
Cyclohexane | 0.3769 | 0.3737 | 1.418991 | 1.419475 | 0 | 0
Cyclohexane | 0.3705 | 0.3673 | 1.419971 | 1.420482 | 0 | 0
Cyclohexane | 0.3642 | 0.361 | 1.42099 | 1.421529 | 0 | 0
Cyclohexane | 0.3578 | 0.3546 | 1.422083 | 1.422654 | 0 | 0
Cyclohexane | 0.3514 | 0.3483 | 1.423241 | 1.423827 | 0 | 0
Cyclohexane | 0.3451 | 0.3419 | 1.424448 | 1.425089 | 0 | 0
Cyclohexane | 0.3387 | 0.3355 | 1.425748 | 1.426428 | 0 | 0
Cyclohexane | 0.3324 | 0.3292 | 1.427106 | 1.427828 | 0 | 0
Cyclohexane | 0.326 | 0.6407 | 1.428572 | 1.423585 | 0 | 0
Cyclohexane | 0.6366 | 0.6325 | 1.423708 | 1.423833 | 0 | 0
Cyclohexane | 0.6284 | 0.6243 | 1.423962 | 1.424092 | 0 | 0
Cyclohexane | 0.6202 | 0.6161 | 1.424226 | 1.424362 | 0 | 0
Cyclohexane | 0.612 | 0.6078 | 1.424501 | 1.424647 | 0 | 0
Cyclohexane | 0.6037 | 0.5996 | 1.424792 | 1.42494 | 0 | 0
Cyclohexane | 0.5955 | 0.5914 | 1.425092 | 1.425246 | 0 | 0
Cyclohexane | 0.5873 | 0.5832 | 1.425405 | 1.425566 | 0 | 0
Cyclohexane | 0.5791 | 0.575 | 1.425731 | 1.4259 | 0 | 0
Cyclohexane | 0.5709 | 0.5668 | 1.426073 | 1.42625 | 0 | 0
Cyclohexane | 0.5627 | 0.5586 | 1.42643 | 1.426615 | 0 | 0
Cyclohexane | 0.5545 | 0.5503 | 1.426804 | 1.427003 | 0 | 0
Cyclohexane | 0.5462 | 0.5421 | 1.427201 | 1.427404 | 0 | 0
Cyclohexane | 0.538 | 0.5339 | 1.427612 | 1.427825 | 0 | 0
Cyclohexane | 0.5298 | 0.5257 | 1.428043 | 1.428266 | 0 | 0
Cyclohexane | 0.5216 | 0.5175 | 1.428496 | 1.42873 | 0 | 0
Cyclohexane | 0.5134 | 0.5093 | 1.428971 | 1.429218 | 0 | 0
Cyclohexane | 0.5052 | 0.5011 | 1.429472 | 1.429732 | 0 | 0
Cyclohexane | 0.497 | 0.4928 | 1.429998 | 1.430279 | 0 | 0
Cyclohexane | 0.4887 | 0.4846 | 1.43056 | 1.430849 | 0 | 0
Cyclohexane | 0.4805 | 0.4764 | 1.431146 | 1.431451 | 0 | 0
Cyclohexane | 0.4723 | 0.4682 | 1.431765 | 1.432087 | 0 | 0
Cyclohexane | 0.4641 | 0.46 | 1.432419 | 1.43276 | 0 | 0
Cyclohexane | 0.4559 | 0.4518 | 1.433111 | 1.433472 | 0 | 0
Cyclohexane | 0.4477 | 0.4436 | 1.433844 | 1.434227 | 0 | 0
Cyclohexane | 0.4395 | 0.4354 | 1.434622 | 1.435029 | 0 | 0
Cyclohexane | 0.4312 | 0.4271 | 1.435459 | 1.435891 | 0 | 0
Cyclohexane | 0.423 | 0.4189 | 1.436338 | 1.436799 | 0 | 0
Cyclohexane | 0.4148 | 0.4107 | 1.437274 | 1.437766 | 0 | 0
Cyclohexane | 0.4066 | 0.4025 | 1.438273 | 1.438798 | 0 | 0
Cyclohexane | 0.3984 | 0.3943 | 1.43934 | 1.439902 | 0 | 0
Cyclohexane | 0.3902 | 0.3861 | 1.440482 | 1.441084 | 0 | 0
Cyclohexane | 0.382 | 0.3779 | 1.441706 | 1.442352 | 0 | 0
Cyclohexane | 0.3737 | 0.3696 | 1.443037 | 1.443732 | 0 | 0
Cyclohexane | 0.3655 | 0.3614 | 1.444453 | 1.445202 | 0 | 0
Cyclohexane | 0.3573 | 0.3532 | 1.445979 | 1.446788 | 0 | 0
Cyclohexane | 0.3491 | 0.345 | 1.447629 | 1.448504 | 0 | 0
Cyclohexane | 0.3409 | 0.3368 | 1.449416 | 1.450365 | 0 | 0
Cyclohexane | 0.3327 | 0.3286 | 1.451356 | 1.452389 | 0 | 0
Cyclohexane | 0.3245 | 0.3204 | 1.453469 | 1.454597 | 0 | 0
Cyclohexane | 0.3162 | 0.3121 | 1.455806 | 1.457042 | 0 | 0
Cyclohexane | 0.308 | 0.3039 | 1.458337 | 1.459695 | 0 | 0
Cyclohexane | 0.2998 | 0.2957 | 1.461121 | 1.462619 | 0 | 0
Cyclohexane | 0.2916 | 0.2875 | 1.464195 | 1.465854 | 0 | 0
Cyclohexane | 0.2834 | 0.2793 | 1.467604 | 1.469451 | 0 | 0
Cyclohexane | 0.2752 | 0.2711 | 1.471404 | 1.473472 | 0 | 0
Cyclohexane | 0.267 | 0.2629 | 1.475665 | 1.477995 | 0 | 0
Cyclohexane | 0.2587 | 0.2546 | 1.480538 | 1.483189 | 0 | 0
Cyclohexane | 0.2505 | 0.2464 | 1.486026 | 1.489069 | 0 | 0
Cyclohexane | 0.2423 | 0.2382 | 1.492345 | 1.495886 | 0 | 0
Cyclohexane | 0.2341 | 0.23 | 1.499732 | 1.503935 | 0 | 0
Cyclohexane | 0.83 | 0.8265 | 1.420891 | 1.420938 | 0 | 0
Cyclohexane | 0.8229 | 0.8194 | 1.420986 | 1.421035 | 0 | 0
Cyclohexane | 0.8159 | 0.8123 | 1.421083 | 1.421134 | 0 | 0
Cyclohexane | 0.8088 | 0.8053 | 1.421184 | 1.421235 | 0 | 0
Cyclohexane | 0.8017 | 0.7982 | 1.421288 | 1.42134 | 0 | 0
Cyclohexane | 0.7947 | 0.7911 | 1.421393 | 1.421448 | 0 | 0
Cyclohexane | 0.7876 | 0.784 | 1.421503 | 1.421559 | 0 | 0
Cyclohexane | 0.7805 | 0.777 | 1.421615 | 1.421672 | 0 | 0
Cyclohexane | 0.7734 | 0.7699 | 1.421731 | 1.421789 | 0 | 0
Cyclohexane | 0.7664 | 0.7628 | 1.421848 | 1.42191 | 0 | 0
Cyclohexane | 0.7593 | 0.7558 | 1.421971 | 1.422032 | 0 | 0
Cyclohexane | 0.7522 | 0.7487 | 1.422097 | 1.42216 | 0 | 0
Cyclohexane | 0.7452 | 0.7416 | 1.422224 | 1.422292 | 0 | 0
Cyclohexane | 0.7381 | 0.7346 | 1.422358 | 1.422425 | 0 | 0
Cyclohexane | 0.731 | 0.7275 | 1.422496 | 1.422565 | 0 | 0
Cyclohexane | 0.724 | 0.7204 | 1.422635 | 1.422709 | 0 | 0
Cyclohexane | 0.7169 | 0.7133 | 1.422781 | 1.422857 | 0 | 0
Cyclohexane | 0.7098 | 0.7063 | 1.422932 | 1.423008 | 0 | 0
Cyclohexane | 0.7027 | 0.6992 | 1.423087 | 1.423165 | 0 | 0
Cyclohexane | 0.6957 | 0.6921 | 1.423245 | 1.423328 | 0 | 0
Cyclohexane | 0.6886 | 0.6851 | 1.42341 | 1.423493 | 0 | 0
Cyclohexane | 0.6815 | 0.678 | 1.42358 | 1.423667 | 0 | 0
Cyclohexane | 0.6745 | 0.6709 | 1.423754 | 1.423845 | 0 | 0
Cyclohexane | 0.6674 | 0.6639 | 1.423936 | 1.424028 | 0 | 0
Cyclohexane | 0.6603 | 0.6568 | 1.424124 | 1.424219 | 0 | 0
Cyclohexane | 0.6533 | 0.6497 | 1.424315 | 1.424416 | 0 | 0
Cyclohexane | 0.6462 | 0.6426 | 1.424516 | 1.424621 | 0 | 0
Cyclohexane | 0.6391 | 0.6356 | 1.424724 | 1.424829 | 0 | 0
Cyclohexane | 0.632 | 0.6285 | 1.424939 | 1.425048 | 0 | 0
Cyclohexane | 0.625 | 0.6214 | 1.425158544 | 1.425274 | 0 | 0
Cyclohexane | 0.6179 | 0.6144 | 1.425389 | 1.425506 | 0 | 0
Cyclohexane | 0.6108 | 0.6073 | 1.425628 | 1.425749 | 0 | 0
Cyclohexane | 0.6038 | 0.6002 | 1.425872 | 1.426001 | 0 | 0
Cyclohexane | 0.5967 | 0.5932 | 1.426129 | 1.426259 | 0 | 0
Cyclohexane | 0.5896 | 0.5861 | 1.426396 | 1.426531 | 0 | 0
Cyclohexane | 0.5826 | 0.579 | 1.426669 | 1.426813 | 0 | 0
Cyclohexane | 0.5755 | 0.5719 | 1.426956 | 1.427106 | 0 | 0
Cyclohexane | 0.5684 | 0.5649 | 1.427255 | 1.427406 | 0 | 0
Cyclohexane | 0.5613 | 0.5578 | 1.427565 | 1.427723 | 0 | 0
Cyclohexane | 0.5543 | 0.5507 | 1.427884 | 1.428052 | 0 | 0
Cyclohexane | 0.5472 | 0.5437 | 1.42822 | 1.42839 | 0 | 0
Cyclohexane | 0.5401 | 0.5366 | 1.42857 | 1.428748 | 0 | 0
Cyclohexane | 0.5331 | 0.5295 | 1.428929 | 1.42912 | 0 | 0
Cyclohexane | 0.526 | 0.5225 | 1.429309 | 1.429503 | 0 | 0
Cyclohexane | 0.5189 | 0.5154 | 1.429706 | 1.429908 | 0 | 0
Cyclohexane | 0.5119 | 0.5083 | 1.430114 | 1.430331 | 0 | 0
Cyclohexane | 0.5048 | 0.5012 | 1.430547 | 1.430773 | 0 | 0
Cyclohexane | 0.4977 | 0.4942 | 1.430999 | 1.431229 | 0 | 0
Cyclohexane | 0.4906 | 0.4871 | 1.431472 | 1.431713 | 0 | 0
Cyclohexane | 0.4836 | 0.48 | 1.431959 | 1.432219 | 0 | 0
Ethyl acetate | 0.2484 | 0.2523 | 1.429194 | 1.426649 | 0 | 0
Ethyl acetate | 0.2562 | 0.2602 | 1.424276 | 1.422003 | 0 | 0
Ethyl acetate | 0.2641 | 0.268 | 1.41993 | 1.417986 | 0 | 0
Ethyl acetate | 0.2719 | 0.2759 | 1.41616 | 1.414397 | 0 | 0
Ethyl acetate | 0.2798 | 0.2837 | 1.412779 | 1.411251 | 0 | 0
Ethyl acetate | 0.2876 | 0.2916 | 1.409806 | 1.408404 | 0 | 0
Ethyl acetate | 0.2955 | 0.2994 | 1.407109 | 1.405879 | 0 | 0
Ethyl acetate | 0.3033 | 0.3072 | 1.40471 | 1.403598 | 0 | 0
Ethyl acetate | 0.3112 | 0.3151 | 1.402512 | 1.401503 | 0 | 0
Ethyl acetate | 0.319 | 0.3229 | 1.400539 | 1.399619 | 0 | 0
Ethyl acetate | 0.3269 | 0.3308 | 1.398716 | 1.397874 | 0 | 0
Ethyl acetate | 0.3347 | 0.3386 | 1.397067 | 1.396293 | 0 | 0
Ethyl acetate | 0.3426 | 0.3465 | 1.395532 | 1.39482 | 0 | 0
Ethyl acetate | 0.3504 | 0.3543 | 1.394135 | 1.393477 | 0 | 0
Ethyl acetate | 0.3582 | 0.3622 | 1.392843 | 1.392217 | 0 | 0
Ethyl acetate | 0.3661 | 0.37 | 1.39163 | 1.391063 | 0 | 0
Ethyl acetate | 0.3739 | 0.3779 | 1.390517 | 1.389976 | 0 | 0
Ethyl acetate | 0.3818 | 0.3857 | 1.389467 | 1.388975 | 0 | 0
Ethyl acetate | 0.3896 | 0.3936 | 1.388499 | 1.388027 | 0 | 0
Ethyl acetate | 0.3975 | 0.4014 | 1.387582 | 1.387152 | 0 | 0
Ethyl acetate | 0.4053 | 0.4092 | 1.386734 | 1.38633 | 0 | 0
Ethyl acetate | 0.4132 | 0.4171 | 1.385928 | 1.385549 | 0 | 0
Ethyl acetate | 0.421 | 0.4249 | 1.38518 | 1.384823 | 0 | 0
Ethyl acetate | 0.4289 | 0.4328 | 1.384467 | 1.38413 | 0 | 0
Ethyl acetate | 0.4367 | 0.4406 | 1.383802 | 1.383484 | 0 | 0
Ethyl acetate | 0.4446 | 0.4485 | 1.383167 | 1.382867 | 0 | 0
Ethyl acetate | 0.4524 | 0.4563 | 1.382574 | 1.38229 | 0 | 0
Ethyl acetate | 0.4602 | 0.4642 | 1.382013 | 1.381736 | 0 | 0
Ethyl acetate | 0.4681 | 0.472 | 1.381474 | 1.381218 | 0 | 0
Ethyl acetate | 0.4759 | 0.4799 | 1.380969 | 1.38072 | 0 | 0
Ethyl acetate | 0.4838 | 0.4877 | 1.380484 | 1.380253 | 0 | 0
Ethyl acetate | 0.4916 | 0.4955 | 1.380028 | 1.379808 | 0 | 0
Ethyl acetate | 0.4995 | 0.5034 | 1.379589 | 1.37938 | 0 | 0
Ethyl acetate | 0.5073 | 0.5112 | 1.379176 | 1.378976 | 0 | 0
Ethyl acetate | 0.5152 | 0.5191 | 1.378777 | 1.378587 | 0 | 0
Ethyl acetate | 0.523 | 0.5269 | 1.378401 | 1.37822 | 0 | 0
Ethyl acetate | 0.5309 | 0.5348 | 1.378038 | 1.377865 | 0 | 0
Ethyl acetate | 0.5387 | 0.5426 | 1.377695 | 1.37753 | 0 | 0
Ethyl acetate | 0.5465 | 0.5505 | 1.377368 | 1.377205 | 0 | 0
Ethyl acetate | 0.5544 | 0.5583 | 1.37705 | 1.376898 | 0 | 0
Ethyl acetate | 0.5622 | 0.5662 | 1.376749 | 1.3766 | 0 | 0
Ethyl acetate | 0.5701 | 0.574 | 1.376458 | 1.376318 | 0 | 0
Ethyl acetate | 0.5779 | 0.5819 | 1.376182 | 1.376045 | 0 | 0
Ethyl acetate | 0.5858 | 0.5897 | 1.375913 | 1.375785 | 0 | 0
Ethyl acetate | 0.5936 | 0.5975 | 1.375659 | 1.375536 | 0 | 0
Ethyl acetate | 0.6015 | 0.6054 | 1.375412 | 1.375293 | 0 | 0
Ethyl acetate | 0.6093 | 0.6132 | 1.375177 | 1.375063 | 0 | 0
Ethyl acetate | 0.6172 | 0.6211 | 1.374948 | 1.374839 | 0 | 0
Ethyl acetate | 0.625 | 0.6289 | 1.374731 | 1.374625 | 0 | 0
Ethyl acetate | 0.6329 | 0.6368 | 1.374519 | 1.374418 | 0 | 0
Ethylene | 0.523 | 0.5244 | 1.000664 | 1.000664 | 0 | 0
Ethylene | 0.5259 | 0.5273 | 1.000664 | 1.000664 | 0 | 0
Ethylene | 0.5288 | 0.5302 | 1.000664 | 1.000663 | 0 | 0
Ethylene | 0.5317 | 0.5331 | 1.000663 | 1.000663 | 0 | 0
Ethylene | 0.5346 | 0.536 | 1.000663 | 1.000663 | 0 | 0
Ethylene | 0.5375 | 0.5389 | 1.000663 | 1.000662 | 0 | 0
Ethylene | 0.5404 | 0.5418 | 1.000662 | 1.000662 | 0 | 0
Ethylene | 0.5433 | 0.5447 | 1.000662 | 1.000662 | 0 | 0
Ethylene | 0.5462 | 0.5476 | 1.000662 | 1.000661 | 0 | 0
Ethylene | 0.549 | 0.5505 | 1.000661 | 1.000661 | 0 | 0
Ethylene | 0.5519 | 0.5534 | 1.000661 | 1.000661 | 0 | 0
Ethylene | 0.5548 | 0.5563 | 1.000661 | 1.00066 | 0 | 0
Ethylene | 0.5577 | 0.5592 | 1.00066 | 1.00066 | 0 | 0
Ethylene | 0.5606 | 0.5621 | 1.00066 | 1.00066 | 0 | 0
Ethylene | 0.5635 | 0.565 | 1.00066 | 1.000659 | 0 | 0
Ethylene | 0.5664 | 0.5679 | 1.000659 | 1.000659 | 0 | 0
Ethylene | 0.5693 | 0.5708 | 1.000659 | 1.000659 | 0 | 0
Ethylene | 0.5722 | 0.5736 | 1.000659 | 1.000659 | 0 | 0
Ethylene | 0.5751 | 0.5765 | 1.000658 | 1.000658 | 0 | 0
Ethylene | 0.578 | 0.5794 | 1.000658 | 1.000658 | 0 | 0
Ethylene | 0.5809 | 0.5823 | 1.000658 | 1.000658 | 0 | 0
Ethylene | 0.5838 | 0.5852 | 1.000658 | 1.000657 | 0 | 0
Ethylene | 0.5867 | 0.5881 | 1.000657 | 1.000657 | 0 | 0
Ethylene | 0.5896 | 0.591 | 1.000657 | 1.000657 | 0 | 0
Ethylene | 0.5925 | 0.5939 | 1.000657 | 1.000657 | 0 | 0
Ethylene | 0.5954 | 0.5968 | 1.000657 | 1.000656 | 0 | 0
Ethylene | 0.5982 | 0.5997 | 1.000656 | 1.000656 | 0 | 0
Ethylene | 0.6011 | 0.6026 | 1.000656 | 1.000656 | 0 | 0
Ethylene | 0.604 | 0.6055 | 1.000656 | 1.000656 | 0 | 0
Ethylene | 0.6069 | 0.6084 | 1.000656 | 1.000655 | 0 | 0
Ethylene | 0.6098 | 0.6113 | 1.000655 | 1.000655 | 0 | 0
Ethylene | 0.6127 | 0.6142 | 1.000655 | 1.000655 | 0 | 0
Ethylene | 0.6156 | 0.6171 | 1.000655 | 1.000655 | 0 | 0
Ethylene | 0.6185 | 0.6199 | 1.000655 | 1.000655 | 0 | 0
Ethylene | 0.6214 | 0.6228 | 1.000654 | 1.000654 | 0 | 0
Ethylene | 0.6243 | 0.6257 | 1.000654 | 1.000654 | 0 | 0
Ethylene | 0.6272 | 0.6286 | 1.000654 | 1.000654 | 0 | 0
Ethylene | 0.6301 | 0.6315 | 1.000654 | 1.000654 | 0 | 0
Ethylene | 0.633 | 0.6344 | 1.000654 | 1.000653 | 0 | 0
Ethylene | 0.6359 | 0.6373 | 1.000653 | 1.000653 | 0 | 0
Ethylene | 0.6388 | 0.6402 | 1.000653 | 1.000653 | 0 | 0
Ethylene | 0.6417 | 0.6431 | 1.000653 | 1.000653 | 0 | 0
Ethylene | 0.6445 | 0.646 | 1.000653 | 1.000653 | 0 | 0
Ethylene | 0.6474 | 0.6489 | 1.000653 | 1.000652 | 0 | 0
Ethylene | 0.6503 | 0.6518 | 1.000652 | 1.000652 | 0 | 0
Ethylene | 0.6532 | 0.6547 | 1.000652 | 1.000652 | 0 | 0
Ethylene | 0.6561 | 0.6576 | 1.000652 | 1.000652 | 0 | 0
Ethylene | 0.659 | 0.6605 | 1.000652 | 1.000652 | 0 | 0
Ethylene | 0.6619 | 0.6634 | 1.000652 | 1.000651 | 0 | 0
Ethylene | 0.6648 | 0.6663 | 1.000651 | 1.000651 | 0 | 0
Heptane | 0.326 | 0.3292 | 1.41319 | 1.412476 | 0 | 0
Heptane | 0.3324 | 0.3355 | 1.411784 | 1.411133 | 0 | 0
Heptane | 0.3387 | 0.3419 | 1.410482 | 1.409849 | 0 | 0
Heptane | 0.3451 | 0.3483 | 1.409235 | 1.408639 | 0 | 0
Heptane | 0.3514 | 0.3546 | 1.408078 | 1.407515 | 0 | 0
Heptane | 0.3578 | 0.361 | 1.406968 | 1.406436 | 0 | 0
Heptane | 0.3642 | 0.3673 | 1.40592 | 1.405433 | 0 | 0
Heptane | 0.3705 | 0.3737 | 1.404943 | 1.404468 | 0 | 0
Heptane | 0.3769 | 0.3801 | 1.404005 | 1.403554 | 0 | 0
Heptane | 0.3832 | 0.3864 | 1.403129 | 1.402702 | 0 | 0
Heptane | 0.3896 | 0.3928 | 1.402286 | 1.40188 | 0 | 0
Heptane | 0.396 | 0.3991 | 1.401485 | 1.401113 | 0 | 0
Heptane | 0.4023 | 0.4055 | 1.400737 | 1.400372 | 0 | 0
Heptane | 0.4087 | 0.4119 | 1.400015 | 1.399667 | 0 | 0
Heptane | 0.415 | 0.4182 | 1.399339 | 1.399008 | 0 | 0
Heptane | 0.4214 | 0.4246 | 1.398685 | 1.398369 | 0 | 0
Heptane | 0.4278 | 0.4309 | 1.398062 | 1.397771 | 0 | 0
Heptane | 0.4341 | 0.4373 | 1.397478 | 1.397191 | 0 | 0
Heptane | 0.4405 | 0.4437 | 1.396911 | 1.396638 | 0 | 0
Heptane | 0.4468 | 0.45 | 1.39638 | 1.396119 | 0 | 0
Heptane | 0.4532 | 0.4564 | 1.395864 | 1.395615 | 0 | 0
Heptane | 0.4596 | 0.4627 | 1.395371 | 1.39514 | 0 | 0
Heptane | 0.4659 | 0.4691 | 1.394907 | 1.39468 | 0 | 0
Heptane | 0.4723 | 0.4755 | 1.394457 | 1.394239 | 0 | 0
Heptane | 0.4786 | 0.4818 | 1.394032 | 1.393823 | 0 | 0
Heptane | 0.485 | 0.4882 | 1.393619 | 1.393419 | 0 | 0
Heptane | 0.4914 | 0.4945 | 1.393224 | 1.393038 | 0 | 0
Heptane | 0.4977 | 0.5009 | 1.392851 | 1.392667 | 0 | 0
Heptane | 0.5041 | 0.5073 | 1.392487 | 1.392311 | 0 | 0
Heptane | 0.5104 | 0.5136 | 1.392144 | 1.391975 | 0 | 0
Heptane | 0.5168 | 0.52 | 1.391809 | 1.391647 | 0 | 0
Heptane | 0.5232 | 0.5263 | 1.391488 | 1.391336 | 0 | 0
Heptane | 0.5295 | 0.5327 | 1.391184 | 1.391034 | 0 | 0
Heptane | 0.5359 | 0.5391 | 1.390887 | 1.390743 | 0 | 0
Heptane | 0.5422 | 0.5454 | 1.390606 | 1.390467 | 0 | 0
Heptane | 0.5486 | 0.5518 | 1.390331 | 1.390198 | 0 | 0
Heptane | 0.555 | 0.5581 | 1.390067 | 1.389943 | 0 | 0
Heptane | 0.5613 | 0.5645 | 1.389817 | 1.389694 | 0 | 0
Heptane | 0.5677 | 0.5709 | 1.389572 | 1.389453 | 0 | 0
Heptane | 0.574 | 0.5772 | 1.38934 | 1.389225 | 0 | 0
Heptane | 0.5804 | 0.5836 | 1.389113 | 1.389002 | 0 | 0
Heptane | 0.5868 | 0.5899 | 1.388894 | 1.38879 | 0 | 0
Heptane | 0.5931 | 0.5963 | 1.388686 | 1.388583 | 0 | 0
Heptane | 0.5995 | 0.6027 | 1.388482 | 1.388383 | 0 | 0
Heptane | 0.6058 | 0.609 | 1.388288 | 1.388193 | 0 | 0
Heptane | 0.6122 | 0.6154 | 1.388099 | 1.388006 | 0 | 0
Heptane | 0.6186 | 0.6217 | 1.387915 | 1.387829 | 0 | 0
Heptane | 0.6249 | 0.6281 | 1.387741 | 1.387655 | 0 | 0
Heptane | 0.6313 | 0.6345 | 1.38757 | 1.387487 | 0 | 0
Heptane | 0.6376 | 0.6408 | 1.387407 | 1.387327 | 0 | 0
Heptane | 0.644 | 0.326 | 1.387247 | 1.402155 | 0 | 0
Heptane | 0.3292 | 0.3324 | 1.401461 | 1.400789 | 0 | 0
Heptane | 0.3355 | 0.3387 | 1.400156 | 1.399523 | 0 | 0
Heptane | 0.3419 | 0.3451 | 1.398908 | 1.398311 | 0 | 0
Heptane | 0.3483 | 0.3514 | 1.397732 | 1.397187 | 0 | 0
Heptane | 0.3546 | 0.3578 | 1.39664 | 1.396108 | 0 | 0
Heptane | 0.361 | 0.3642 | 1.395592 | 1.395089 | 0 | 0
Heptane | 0.3673 | 0.3705 | 1.394616 | 1.394141 | 0 | 0
Heptane | 0.3737 | 0.3769 | 1.393679 | 1.393229 | 0 | 0
Heptane | 0.3801 | 0.3832 | 1.392791 | 1.392378 | 0 | 0
Heptane | 0.3864 | 0.3896 | 1.391963 | 1.391559 | 0 | 0
Heptane | 0.3928 | 0.396 | 1.391165 | 1.390781 | 0 | 0
Heptane | 0.3991 | 0.4023 | 1.390419 | 1.390055 | 0 | 0
Heptane | 0.4055 | 0.4087 | 1.389699 | 1.389353 | 0 | 0
Heptane | 0.4119 | 0.415 | 1.389015 | 1.388696 | 0 | 0
Heptane | 0.4182 | 0.4214 | 1.388374 | 1.388061 | 0 | 0
Heptane | 0.4246 | 0.4278 | 1.387755 | 1.387456 | 0 | 0
Heptane | 0.4309 | 0.4341 | 1.387173 | 1.386888 | 0 | 0
Heptane | 0.4373 | 0.4405 | 1.38661 | 1.386339 | 0 | 0
Heptane | 0.4437 | 0.4468 | 1.386073 | 1.385822 | 0 | 0
Heptane | 0.45 | 0.4532 | 1.385569 | 1.385321 | 0 | 0
Heptane | 0.4564 | 0.4596 | 1.385079 | 1.384843 | 0 | 0
Heptane | 0.4627 | 0.4659 | 1.384619 | 1.384393 | 0 | 0
Heptane | 0.4691 | 0.4723 | 1.384171 | 1.383955 | 0 | 0
Heptane | 0.4755 | 0.4786 | 1.383743 | 1.383543 | 0 | 0
Heptane | 0.4818 | 0.485 | 1.38334 | 1.383142 | 0 | 0
Heptane | 0.4882 | 0.4914 | 1.382948 | 1.382758 | 0 | 0
Heptane | 0.4945 | 0.4977 | 1.382578 | 1.382396 | 0 | 0
Heptane | 0.5009 | 0.5041 | 1.382218 | 1.382043 | 0 | 0
Heptane | 0.5073 | 0.5104 | 1.381872 | 1.38171 | 0 | 0
Heptane | 0.5136 | 0.5168 | 1.381546 | 1.381385 | 0 | 0
Heptane | 0.52 | 0.5232 | 1.381227 | 1.381073 | 0 | 0
Heptane | 0.5263 | 0.5295 | 1.380926 | 1.380778 | 0 | 0
Heptane | 0.5327 | 0.5359 | 1.380633 | 1.38049 | 0 | 0
Heptane | 0.5391 | 0.5422 | 1.38035 | 1.380217 | 0 | 0
Heptane | 0.5454 | 0.5486 | 1.380083 | 1.379951 | 0 | 0
Heptane | 0.5518 | 0.555 | 1.379822 | 1.379695 | 0 | 0
Heptane | 0.5581 | 0.5613 | 1.379574 | 1.379452 | 0 | 0
Heptane | 0.5645 | 0.5677 | 1.379332 | 1.379215 | 0 | 0
Heptane | 0.5709 | 0.574 | 1.379099 | 1.378989 | 0 | 0
Heptane | 0.5772 | 0.5804 | 1.378878 | 1.378769 | 0 | 0
Heptane | 0.5836 | 0.5868 | 1.378662 | 1.378557 | 0 | 0
Heptane | 0.5899 | 0.5931 | 1.378456 | 1.378355 | 0 | 0
Heptane | 0.5963 | 0.5995 | 1.378255 | 1.378157 | 0 | 0
Heptane | 0.6027 | 0.6058 | 1.378061 | 1.377969 | 0 | 0
Heptane | 0.609 | 0.6122 | 1.377877 | 1.377785 | 0 | 0
Heptane | 0.6154 | 0.6186 | 1.377696 | 1.377608 | 0 | 0
Heptane | 0.6217 | 0.6249 | 1.377524 | 1.377439 | 0 | 0
Heptane | 0.6281 | 0.6313 | 1.377355 | 1.377273 | 0 | 0
Heptane | 0.6345 | 0.6376 | 1.377192 | 1.377115 | 0 | 0
Heptane | 0.6408 | 0.644 | 1.377037 | 1.37696 | 0 | 0
Heptane | 0.326 | 0.3292 | 1.39112 | 1.390446 | 0 | 0
Heptane | 0.3324 | 0.3355 | 1.389793 | 1.389179 | 0 | 0
Heptane | 0.3387 | 0.3419 | 1.388564 | 1.387967 | 0 | 0
Heptane | 0.3451 | 0.3483 | 1.387388 | 1.386825 | 0 | 0
Heptane | 0.3514 | 0.3546 | 1.386296 | 1.385765 | 0 | 0
Heptane | 0.3578 | 0.361 | 1.385248 | 1.384747 | 0 | 0
Heptane | 0.3642 | 0.3673 | 1.384259 | 1.3838 | 0 | 0
Heptane | 0.3705 | 0.3737 | 1.383339 | 1.38289 | 0 | 0
Heptane | 0.3769 | 0.3801 | 1.382453 | 1.382028 | 0 | 0
Heptane | 0.3832 | 0.3864 | 1.381627 | 1.381224 | 0 | 0
Heptane | 0.3896 | 0.3928 | 1.380832 | 1.38045 | 0 | 0
Heptane | 0.396 | 0.3991 | 1.380077 | 1.379726 | 0 | 0
Heptane | 0.4023 | 0.4055 | 1.379372 | 1.379027 | 0 | 0
Heptane | 0.4087 | 0.4119 | 1.378691 | 1.378363 | 0 | 0
Heptane | 0.415 | 0.4182 | 1.378053 | 1.377741 | 0 | 0
Heptane | 0.4214 | 0.4246 | 1.377437 | 1.37714 | 0 | 0
Heptane | 0.4278 | 0.4309 | 1.37685 | 1.376576 | 0 | 0
Heptane | 0.4341 | 0.4373 | 1.376299 | 1.376029 | 0 | 0
Heptane | 0.4405 | 0.4437 | 1.375766 | 1.375508 | 0 | 0
Heptane | 0.4468 | 0.45 | 1.375265 | 1.375019 | 0 | 0
Heptane | 0.4532 | 0.4564 | 1.374779 | 1.374544 | 0 | 0
Heptane | 0.4596 | 0.4627 | 1.374315 | 1.374097 | 0 | 0
Heptane | 0.4659 | 0.4691 | 1.373878 | 1.373663 | 0 | 0
Heptane | 0.4723 | 0.4755 | 1.373453 | 1.373248 | 0 | 0
Heptane | 0.4786 | 0.4818 | 1.373054 | 1.372857 | 0 | 0
Heptane | 0.485 | 0.4882 | 1.372665 | 1.372477 | 0 | 0
Heptane | 0.4914 | 0.4945 | 1.372293 | 1.372118 | 0 | 0
Heptane | 0.4977 | 0.5009 | 1.371941 | 1.371768 | 0 | 0
Heptane | 0.5041 | 0.5073 | 1.371599 | 1.371433 | 0 | 0
Heptane | 0.5104 | 0.5136 | 1.371276 | 1.371117 | 0 | 0
Heptane | 0.5168 | 0.52 | 1.370961 | 1.370808 | 0 | 0
Heptane | 0.5232 | 0.5263 | 1.370658 | 1.370516 | 0 | 0
Heptane | 0.5295 | 0.5327 | 1.370372 | 1.370231 | 0 | 0
Heptane | 0.5359 | 0.5391 | 1.370093 | 1.369958 | 0 | 0
Heptane | 0.5422 | 0.5454 | 1.369829 | 1.369699 | 0 | 0
Heptane | 0.5486 | 0.5518 | 1.369571 | 1.369445 | 0 | 0
Heptane | 0.555 | 0.5581 | 1.369322 | 1.369206 | 0 | 0
Heptane | 0.5613 | 0.5645 | 1.369087 | 1.368971 | 0 | 0
Heptane | 0.5677 | 0.5709 | 1.368857 | 1.368745 | 0 | 0
Heptane | 0.574 | 0.5772 | 1.368639 | 1.368531 | 0 | 0
Heptane | 0.5804 | 0.5836 | 1.368425 | 1.368321 | 0 | 0
Heptane | 0.5868 | 0.5899 | 1.368219 | 1.368122 | 0 | 0
Heptane | 0.5931 | 0.5963 | 1.368024 | 1.367927 | 0 | 0
Heptane | 0.5995 | 0.6027 | 1.367832 | 1.367739 | 0 | 0
Heptane | 0.6058 | 0.609 | 1.36765 | 1.367561 | 0 | 0
Heptane | 0.6122 | 0.6154 | 1.367472 | 1.367385 | 0 | 0
Heptane | 0.6186 | 0.6217 | 1.3673 | 1.367219 | 0 | 0
Heptane | 0.6249 | 0.6281 | 1.367136 | 1.367055 | 0 | 0
Heptane | 0.6313 | 0.6345 | 1.366976 | 1.366897 | 0 | 0
Heptane | 0.6376 | 0.6408 | 1.366823 | 1.366747 | 0 | 0
Hexane | 0.326 | 0.3292 | 1.377834 | 1.377146 | 0 | 0
Hexane | 0.3324 | 0.3355 | 1.37648 | 1.375853 | 0 | 0
Hexane | 0.3387 | 0.3419 | 1.375225 | 1.374616 | 0 | 0
Hexane | 0.3451 | 0.3483 | 1.374025 | 1.373451 | 0 | 0
Hexane | 0.3514 | 0.3546 | 1.37291 | 1.372368 | 0 | 0
Hexane | 0.3578 | 0.361 | 1.371841 | 1.371329 | 0 | 0
Hexane | 0.3642 | 0.3673 | 1.370832 | 1.370363 | 0 | 0
Hexane | 0.3705 | 0.3737 | 1.369892 | 1.369433 | 0 | 0
Hexane | 0.3769 | 0.3801 | 1.368988 | 1.368554 | 0 | 0
Hexane | 0.3832 | 0.3864 | 1.368144 | 1.367733 | 0 | 0
Hexane | 0.3896 | 0.3928 | 1.367332 | 1.366942 | 0 | 0
Hexane | 0.396 | 0.3991 | 1.366562 | 1.366203 | 0 | 0
Hexane | 0.4023 | 0.4055 | 1.365841 | 1.365489 | 0 | 0
Hexane | 0.4087 | 0.4119 | 1.365146 | 1.364811 | 0 | 0
Hexane | 0.415 | 0.4182 | 1.364495 | 1.364176 | 0 | 0
Hexane | 0.4214 | 0.4246 | 1.363865 | 1.363561 | 0 | 0
Hexane | 0.4278 | 0.4309 | 1.363265 | 1.362985 | 0 | 0
Hexane | 0.4341 | 0.4373 | 1.362703 | 1.362427 | 0 | 0
Hexane | 0.4405 | 0.4437 | 1.362158 | 1.361895 | 0 | 0
Hexane | 0.4468 | 0.45 | 1.361646 | 1.361395 | 0 | 0
Hexane | 0.4532 | 0.4564 | 1.361149 | 1.360909 | 0 | 0
Hexane | 0.4596 | 0.4627 | 1.360675 | 1.360453 | 0 | 0
Hexane | 0.4659 | 0.4691 | 1.360228 | 1.360009 | 0 | 0
Hexane | 0.4723 | 0.4755 | 1.359795 | 1.359585 | 0 | 0
Hexane | 0.4786 | 0.4818 | 1.359386 | 1.359185 | 0 | 0
Hexane | 0.485 | 0.4882 | 1.358988 | 1.358796 | 0 | 0
Hexane | 0.4914 | 0.4945 | 1.358608 | 1.358429 | 0 | 0
Hexane | 0.4977 | 0.5009 | 1.358249 | 1.358072 | 0 | 0
Hexane | 0.5041 | 0.5073 | 1.357899 | 1.357729 | 0 | 0
Hexane | 0.5104 | 0.5136 | 1.357568 | 1.357405 | 0 | 0
Hexane | 0.5168 | 0.52 | 1.357246 | 1.35709 | 0 | 0
Hexane | 0.5232 | 0.5263 | 1.356937 | 1.356791 | 0 | 0
Hexane | 0.5295 | 0.5327 | 1.356644 | 1.3565 | 0 | 0
Hexane | 0.5359 | 0.5391 | 1.356359 | 1.35622 | 0 | 0
Hexane | 0.5422 | 0.5454 | 1.356088 | 1.355955 | 0 | 0
Hexane | 0.5486 | 0.5518 | 1.355824 | 1.355696 | 0 | 0
Hexane | 0.555 | 0.5581 | 1.35557 | 1.35545 | 0 | 0
Hexane | 0.5613 | 0.5645 | 1.355329 | 1.35521 | 0 | 0
Hexane | 0.5677 | 0.5709 | 1.355094 | 1.354979 | 0 | 0
Hexane | 0.574 | 0.5772 | 1.35487 | 1.35476 | 0 | 0
Hexane | 0.5804 | 0.5836 | 1.354652 | 1.354545 | 0 | 0
Hexane | 0.5868 | 0.5899 | 1.354441 | 1.354342 | 0 | 0
Hexane | 0.5931 | 0.5963 | 1.354241 | 1.354142 | 0 | 0
Hexane | 0.5995 | 0.6027 | 1.354045 | 1.353949 | 0 | 0
Hexane | 0.6058 | 0.609 | 1.353858 | 1.353766 | 0 | 0
Hexane | 0.6122 | 0.6154 | 1.353676 | 1.353587 | 0 | 0
Hexane | 0.6186 | 0.6217 | 1.3535 | 1.353416 | 0 | 0
Hexane | 0.6249 | 0.6281 | 1.353332 | 1.353249 | 0 | 0
Hexane | 0.6313 | 0.6345 | 1.353167 | 1.353087 | 0 | 0
Hexane | 0.6376 | 0.6408 | 1.353011 | 1.352933 | 0 | 0
Hexane | 0.644 | 0.326 | 1.352857 | 1.387863 | 0 | 0
Hexane | 0.3292 | 0.3324 | 1.387196 | 1.386549 | 0 | 0
Hexane | 0.3355 | 0.3387 | 1.385941 | 1.385332 | 0 | 0
Hexane | 0.3419 | 0.3451 | 1.384741 | 1.384167 | 0 | 0
Hexane | 0.3483 | 0.3514 | 1.38361 | 1.383086 | 0 | 0
Hexane | 0.3546 | 0.3578 | 1.38256 | 1.382048 | 0 | 0
Hexane | 0.361 | 0.3642 | 1.381552 | 1.381069 | 0 | 0
Hexane | 0.3673 | 0.3705 | 1.380614 | 1.380157 | 0 | 0
Hexane | 0.3737 | 0.3769 | 1.379712 | 1.37928 | 0 | 0
Hexane | 0.3801 | 0.3832 | 1.378859 | 1.378462 | 0 | 0
Hexane | 0.3864 | 0.3896 | 1.378063 | 1.377674 | 0 | 0
Hexane | 0.3928 | 0.396 | 1.377296 | 1.376927 | 0 | 0
Hexane | 0.3991 | 0.4023 | 1.376579 | 1.376228 | 0 | 0
Hexane | 0.4055 | 0.4087 | 1.375887 | 1.375554 | 0 | 0
Hexane | 0.4119 | 0.415 | 1.375229 | 1.374922 | 0 | 0
Hexane | 0.4182 | 0.4214 | 1.374613 | 1.374311 | 0 | 0
Hexane | 0.4246 | 0.4278 | 1.374017 | 1.37373 | 0 | 0
Hexane | 0.4309 | 0.4341 | 1.373459 | 1.373185 | 0 | 0
Hexane | 0.4373 | 0.4405 | 1.372917 | 1.372656 | 0 | 0
Hexane | 0.4437 | 0.4468 | 1.372401 | 1.37216 | 0 | 0
Hexane | 0.45 | 0.4532 | 1.371917 | 1.371679 | 0 | 0
Hexane | 0.4564 | 0.4596 | 1.371446 | 1.371219 | 0 | 0
Hexane | 0.4627 | 0.4659 | 1.371004 | 1.370786 | 0 | 0
Hexane | 0.4691 | 0.4723 | 1.370574 | 1.370366 | 0 | 0
Hexane | 0.4755 | 0.4786 | 1.370163 | 1.36997 | 0 | 0
Hexane | 0.4818 | 0.485 | 1.369775 | 1.369585 | 0 | 0
Hexane | 0.4882 | 0.4914 | 1.369398 | 1.369216 | 0 | 0
Hexane | 0.4945 | 0.4977 | 1.369043 | 1.368868 | 0 | 0
Hexane | 0.5009 | 0.5041 | 1.368697 | 1.368529 | 0 | 0
Hexane | 0.5073 | 0.5104 | 1.368365 | 1.368209 | 0 | 0
Hexane | 0.5136 | 0.5168 | 1.368051 | 1.367897 | 0 | 0
Hexane | 0.52 | 0.5232 | 1.367745 | 1.367597 | 0 | 0
Hexane | 0.5263 | 0.5295 | 1.367456 | 1.367314 | 0 | 0
Hexane | 0.5327 | 0.5359 | 1.367174 | 1.367037 | 0 | 0
Hexane | 0.5391 | 0.5422 | 1.366903 | 1.366776 | 0 | 0
Hexane | 0.5454 | 0.5486 | 1.366646 | 1.36652 | 0 | 0
Hexane | 0.5518 | 0.555 | 1.366396 | 1.366274 | 0 | 0
Hexane | 0.5581 | 0.5613 | 1.366158 | 1.366041 | 0 | 0
Hexane | 0.5645 | 0.5677 | 1.365926 | 1.365813 | 0 | 0
Hexane | 0.5709 | 0.574 | 1.365702 | 1.365596 | 0 | 0
Hexane | 0.5772 | 0.5804 | 1.36549 | 1.365385 | 0 | 0
Hexane | 0.5836 | 0.5868 | 1.365282 | 1.365181 | 0 | 0
Hexane | 0.5899 | 0.5931 | 1.365085 | 1.364987 | 0 | 0
Hexane | 0.5963 | 0.5995 | 1.364891 | 1.364797 | 0 | 0
Hexane | 0.6027 | 0.6058 | 1.364705 | 1.364617 | 0 | 0
Hexane | 0.609 | 0.6122 | 1.364528 | 1.364441 | 0 | 0
Hexane | 0.6154 | 0.6186 | 1.364355 | 1.36427 | 0 | 0
Hexane | 0.6217 | 0.6249 | 1.364189 | 1.364108 | 0 | 0
Hexane | 0.6281 | 0.6313 | 1.364028 | 1.363949 | 0 | 0
Hexane | 0.6345 | 0.6376 | 1.363871 | 1.363797 | 0 | 0
Hexane | 0.6408 | 0.644 | 1.363722 | 1.363649 | 0 | 0
Hexane | 0.326 | 0.3292 | 1.375879 | 1.375232 | 0 | 0
Hexane | 0.3324 | 0.3355 | 1.374605 | 1.374016 | 0 | 0
Hexane | 0.3387 | 0.3419 | 1.373425 | 1.372852 | 0 | 0
Hexane | 0.3451 | 0.3483 | 1.372295 | 1.371755 | 0 | 0
Hexane | 0.3514 | 0.3546 | 1.371247 | 1.370737 | 0 | 0
Hexane | 0.3578 | 0.361 | 1.370242 | 1.36976 | 0 | 0
Hexane | 0.3642 | 0.3673 | 1.369292 | 1.368851 | 0 | 0
Hexane | 0.3705 | 0.3737 | 1.368408 | 1.367977 | 0 | 0
Hexane | 0.3769 | 0.3801 | 1.367558 | 1.36715 | 0 | 0
Hexane | 0.3832 | 0.3864 | 1.366766 | 1.366379 | 0 | 0
Hexane | 0.3896 | 0.3928 | 1.366002 | 1.365635 | 0 | 0
Hexane | 0.396 | 0.3991 | 1.365278 | 1.364941 | 0 | 0
Hexane | 0.4023 | 0.4055 | 1.364601 | 1.36427 | 0 | 0
Hexane | 0.4087 | 0.4119 | 1.363947 | 1.363633 | 0 | 0
Hexane | 0.415 | 0.4182 | 1.363336 | 1.363036 | 0 | 0
Hexane | 0.4214 | 0.4246 | 1.362744 | 1.362459 | 0 | 0
Hexane | 0.4278 | 0.4309 | 1.362181 | 1.361918 | 0 | 0
Hexane | 0.4341 | 0.4373 | 1.361653 | 1.361394 | 0 | 0
Hexane | 0.4405 | 0.4437 | 1.361141 | 1.360894 | 0 | 0
Hexane | 0.4468 | 0.45 | 1.36066 | 1.360425 | 0 | 0
Hexane | 0.4532 | 0.4564 | 1.360194 | 1.359969 | 0 | 0
Hexane | 0.4596 | 0.4627 | 1.359749 | 1.359541 | 0 | 0
Hexane | 0.4659 | 0.4691 | 1.35933 | 1.359124 | 0 | 0
Hexane | 0.4723 | 0.4755 | 1.358923 | 1.358726 | 0 | 0
Hexane | 0.4786 | 0.4818 | 1.35854 | 1.358351 | 0 | 0
Hexane | 0.485 | 0.4882 | 1.358167 | 1.357987 | 0 | 0
Hexane | 0.4914 | 0.4945 | 1.35781 | 1.357643 | 0 | 0
Hexane | 0.4977 | 0.5009 | 1.357473 | 1.357308 | 0 | 0
Hexane | 0.5041 | 0.5073 | 1.357145 | 1.356986 | 0 | 0
Hexane | 0.5104 | 0.5136 | 1.356836 | 1.356683 | 0 | 0
Hexane | 0.5168 | 0.52 | 1.356534 | 1.356387 | 0 | 0
Hexane | 0.5232 | 0.5263 | 1.356244 | 1.356107 | 0 | 0
Hexane | 0.5295 | 0.5327 | 1.35597 | 1.355834 | 0 | 0
Hexane | 0.5359 | 0.5391 | 1.355702 | 1.355572 | 0 | 0
Hexane | 0.5422 | 0.5454 | 1.355449 | 1.355324 | 0 | 0
Hexane | 0.5486 | 0.5518 | 1.355201 | 1.355081 | 0 | 0
Hexane | 0.555 | 0.5581 | 1.354964 | 1.354852 | 0 | 0
Hexane | 0.5613 | 0.5645 | 1.354738 | 1.354627 | 0 | 0
Hexane | 0.5677 | 0.5709 | 1.354518 | 1.35441 | 0 | 0
Hexane | 0.574 | 0.5772 | 1.354309 | 1.354205 | 0 | 0
Hexane | 0.5804 | 0.5836 | 1.354104 | 1.354004 | 0 | 0
Hexane | 0.5868 | 0.5899 | 1.353907 | 1.353814 | 0 | 0
Hexane | 0.5931 | 0.5963 | 1.35372 | 1.353627 | 0 | 0
Hexane | 0.5995 | 0.6027 | 1.353536 | 1.353447 | 0 | 0
Hexane | 0.6058 | 0.609 | 1.353362 | 1.353276 | 0 | 0
Hexane | 0.6122 | 0.6154 | 1.353191 | 1.353108 | 0 | 0
Hexane | 0.6186 | 0.6217 | 1.353026 | 1.352949 | 0 | 0
Hexane | 0.6249 | 0.6281 | 1.35287 | 1.352792 | 0 | 0
Hexane | 0.6313 | 0.6345 | 1.352716 | 1.352641 | 0 | 0
Hexane | 0.6376 | 0.6408 | 1.35257 | 1.352497 | 0 | 0
Hexane | 0.644 | 0.23 | 1.352426 | 1.452695 | 0 | 0
Hexane | 0.2341 | 0.2382 | 1.44847 | 1.444573 | 0 | 0
Hexane | 0.2423 | 0.2464 | 1.44097 | 1.437631 | 0 | 0
Hexane | 0.2505 | 0.2546 | 1.43453 | 1.431643 | 0 | 0
Hexane | 0.2587 | 0.2629 | 1.428951 | 1.426376 | 0 | 0
Hexane | 0.267 | 0.2711 | 1.424025 | 1.42182 | 0 | 0
Hexane | 0.2752 | 0.2793 | 1.419749 | 1.417801 | 0 | 0
Hexane | 0.2834 | 0.2875 | 1.415964 | 1.414232 | 0 | 0
Hexane | 0.2916 | 0.2957 | 1.412594 | 1.411045 | 0 | 0
Hexane | 0.2998 | 0.3039 | 1.409577 | 1.408185 | 0 | 0
Hexane | 0.308 | 0.3121 | 1.406863 | 1.405606 | 0 | 0
Hexane | 0.3162 | 0.3204 | 1.404409 | 1.403243 | 0 | 0
Hexane | 0.3245 | 0.3286 | 1.402157 | 1.401121 | 0 | 0
Hexane | 0.3327 | 0.3368 | 1.400131 | 1.399185 | 0 | 0
Hexane | 0.3409 | 0.345 | 1.398279 | 1.397411 | 0 | 0
Hexane | 0.3491 | 0.3532 | 1.39658 | 1.395782 | 0 | 0
Hexane | 0.3573 | 0.3614 | 1.395017 | 1.394282 | 0 | 0
Hexane | 0.3655 | 0.3696 | 1.393575 | 1.392896 | 0 | 0
Hexane | 0.3737 | 0.3779 | 1.392241 | 1.391597 | 0 | 0
Hexane | 0.382 | 0.3861 | 1.39099 | 1.390406 | 0 | 0
Hexane | 0.3902 | 0.3943 | 1.389842 | 1.389298 | 0 | 0
Hexane | 0.3984 | 0.4025 | 1.388773 | 1.388266 | 0 | 0
Hexane | 0.4066 | 0.4107 | 1.387776 | 1.387302 | 0 | 0
Hexane | 0.4148 | 0.4189 | 1.386843 | 1.386399 | 0 | 0
Hexane | 0.423 | 0.4271 | 1.38597 | 1.385554 | 0 | 0
Hexane | 0.4312 | 0.4354 | 1.385151 | 1.384751 | 0 | 0
Hexane | 0.4395 | 0.4436 | 1.384372 | 1.384005 | 0 | 0
Hexane | 0.4477 | 0.4518 | 1.383648 | 1.383303 | 0 | 0
Hexane | 0.4559 | 0.46 | 1.382967 | 1.382641 | 0 | 0
Hexane | 0.4641 | 0.4682 | 1.382324 | 1.382016 | 0 | 0
Hexane | 0.4723 | 0.4764 | 1.381716 | 1.381425 | 0 | 0
Hexane | 0.4805 | 0.4846 | 1.381142 | 1.380866 | 0 | 0
Hexane | 0.4887 | 0.4928 | 1.380598 | 1.380336 | 0 | 0
Hexane | 0.497 | 0.5011 | 1.380076 | 1.379828 | 0 | 0
Hexane | 0.5052 | 0.5093 | 1.379587 | 1.379352 | 0 | 0
Hexane | 0.5134 | 0.5175 | 1.379122 | 1.378899 | 0 | 0
Hexane | 0.5216 | 0.5257 | 1.378681 | 1.378468 | 0 | 0
Hexane | 0.5298 | 0.5339 | 1.378261 | 1.378058 | 0 | 0
Hexane | 0.538 | 0.5421 | 1.377861 | 1.377668 | 0 | 0
Hexane | 0.5462 | 0.5503 | 1.377479 | 1.377295 | 0 | 0
Hexane | 0.5545 | 0.5586 | 1.377111 | 1.376935 | 0 | 0
Hexane | 0.5627 | 0.5668 | 1.376763 | 1.376596 | 0 | 0
Hexane | 0.5709 | 0.575 | 1.376432 | 1.376271 | 0 | 0
Hexane | 0.5791 | 0.5832 | 1.376114 | 1.375961 | 0 | 0
Hexane | 0.5873 | 0.5914 | 1.375811 | 1.375664 | 0 | 0
Hexane | 0.5955 | 0.5996 | 1.37552 | 1.375379 | 0 | 0
Hexane | 0.6037 | 0.6078 | 1.375241 | 1.375106 | 0 | 0
Hexane | 0.612 | 0.6161 | 1.374971 | 1.374842 | 0 | 0
Hexane | 0.6202 | 0.6243 | 1.374715 | 1.374591 | 0 | 0
Hexane | 0.6284 | 0.6325 | 1.374469 | 1.37435 | 0 | 0
Methanol | 0.4 | 0.404 | 1.374026 | 1.372461 | 0 | 0
Methanol | 0.408 | 0.412 | 1.370942 | 1.369467 | 0 | 0
Methanol | 0.416 | 0.42 | 1.368035 | 1.366643 | 0 | 0
Methanol | 0.424 | 0.428 | 1.36529 | 1.363975 | 0 | 0
Methanol | 0.432 | 0.436 | 1.362697 | 1.361453 | 0 | 0
Methanol | 0.44 | 0.444 | 1.360243 | 1.359066 | 0 | 0
Methanol | 0.448 | 0.452 | 1.35792 | 1.356805 | 0 | 0
Methanol | 0.456 | 0.46 | 1.355718 | 1.35466 | 0 | 0
Methanol | 0.464 | 0.468 | 1.353629 | 1.352625 | 0 | 0
Methanol | 0.472 | 0.476 | 1.351646 | 1.350691 | 0 | 0
Methanol | 0.48 | 0.484 | 1.34976 | 1.348853 | 0 | 0
Methanol | 0.488 | 0.492 | 1.347967 | 1.347103 | 0 | 0
Methanol | 0.496 | 0.5 | 1.34626 | 1.345436612 | 0 | 0
Methanol | 0.504 | 0.508 | 1.344633 | 1.343848 | 0 | 0
Methanol | 0.512 | 0.516 | 1.343082 | 1.342334 | 0 | 0
Methanol | 0.52 | 0.524 | 1.341602 | 1.340887 | 0 | 0
Methanol | 0.528 | 0.532 | 1.340189 | 1.339506 | 0 | 0
Methanol | 0.536 | 0.54 | 1.338839 | 1.338186 | 0 | 0
Methanol | 0.544 | 0.548 | 1.337547 | 1.336923 | 0 | 0
Methanol | 0.552 | 0.556 | 1.336312 | 1.335714 | 0 | 0
Methanol | 0.56 | 0.564 | 1.335129 | 1.334556 | 0 | 0
Methanol | 0.568 | 0.572 | 1.333996 | 1.333447 | 0 | 0
Methanol | 0.576 | 0.58 | 1.332909 | 1.332383 | 0 | 0
Methanol | 0.584 | 0.588 | 1.331867 | 1.331362 | 0 | 0
Methanol | 0.592 | 0.596 | 1.330867 | 1.330382 | 0 | 0
Methanol | 0.6 | 0.604 | 1.329907 | 1.329441 | 0 | 0
Methanol | 0.608 | 0.612 | 1.328984 | 1.328536 | 0 | 0
Methanol | 0.616 | 0.62 | 1.328097 | 1.327666 | 0 | 0
Methanol | 0.624 | 0.628 | 1.327244 | 1.326829 | 0 | 0
Methanol | 0.632 | 0.636 | 1.326423 | 1.326024 | 0 | 0
Methanol | 0.64 | 0.644 | 1.325632 | 1.325248 | 0 | 0
Methanol | 0.648 | 0.652 | 1.324871 | 1.324501 | 0 | 0
Methanol | 0.656 | 0.66 | 1.324138 | 1.323781 | 0 | 0
Methanol | 0.664 | 0.668 | 1.323431 | 1.323086 | 0 | 0
Methanol | 0.672 | 0.676 | 1.322748 | 1.322416 | 0 | 0
Methanol | 0.68 | 0.684 | 1.32209 | 1.32177 | 0 | 0
Methanol | 0.688 | 0.692 | 1.321455 | 1.321145 | 0 | 0
Methanol | 0.696 | 0.7 | 1.320841 | 1.320542 | 0 | 0
Methanol | 0.704 | 0.708 | 1.320249 | 1.31996 | 0 | 0
Methanol | 0.712 | 0.716 | 1.319676 | 1.319396 | 0 | 0
Methanol | 0.72 | 0.724 | 1.319122 | 1.318852 | 0 | 0
Methanol | 0.728 | 0.732 | 1.318586 | 1.318325 | 0 | 0
Methanol | 0.736 | 0.74 | 1.318068 | 1.317815 | 0 | 0
Methanol | 0.744 | 0.748 | 1.317566 | 1.317321 | 0 | 0
Methanol | 0.752 | 0.756 | 1.31708 | 1.316843 | 0 | 0
Methanol | 0.76 | 0.764 | 1.31661 | 1.31638 | 0 | 0
Methanol | 0.768 | 0.772 | 1.316154 | 1.315931 | 0 | 0
Methanol | 0.776 | 0.78 | 1.315712 | 1.315496 | 0 | 0
Methanol | 0.784 | 0.788 | 1.315283 | 1.315074 | 0 | 0
Methanol | 0.792 | 0.796 | 1.314868 | 1.314665 | 0 | 0
Methanol | 0.8 | 0.23 | 1.314465 | 1.382724 | 0 | 0
Methanol | 0.2341 | 0.2382 | 1.379771 | 1.377057 | 0 | 0
Methanol | 0.2423 | 0.2464 | 1.374555 | 1.372241 | 0 | 0
Methanol | 0.2505 | 0.2546 | 1.370096 | 1.368102 | 0 | 0
Methanol | 0.2587 | 0.2629 | 1.366244 | 1.364469 | 0 | 0
Methanol | 0.267 | 0.2711 | 1.362848 | 1.361327 | 0 | 0
Methanol | 0.2752 | 0.2793 | 1.359898 | 1.358553 | 0 | 0
Methanol | 0.2834 | 0.2875 | 1.357284 | 1.356085 | 0 | 0
Methanol | 0.2916 | 0.2957 | 1.354951 | 1.353876 | 0 | 0
Methanol | 0.2998 | 0.3039 | 1.352856 | 1.351886 | 0 | 0
Methanol | 0.308 | 0.3121 | 1.350964 | 1.350085 | 0 | 0
Methanol | 0.3162 | 0.3204 | 1.349247 | 1.348428 | 0 | 0
Methanol | 0.3245 | 0.3286 | 1.347663 | 1.346932 | 0 | 0
Methanol | 0.3327 | 0.3368 | 1.346232 | 1.345561 | 0 | 0
Methanol | 0.3409 | 0.345 | 1.344917 | 1.344299 | 0 | 0
Methanol | 0.3491 | 0.3532 | 1.343704 | 1.343133 | 0 | 0
Methanol | 0.3573 | 0.3614 | 1.342583 | 1.342054 | 0 | 0
Methanol | 0.3655 | 0.3696 | 1.341543 | 1.341051 | 0 | 0
Methanol | 0.3737 | 0.3779 | 1.340577 | 1.340108 | 0 | 0
Methanol | 0.382 | 0.3861 | 1.339665 | 1.339238 | 0 | 0
Methanol | 0.3902 | 0.3943 | 1.338825 | 1.338425 | 0 | 0
Methanol | 0.3984 | 0.4025 | 1.338038 | 1.337664 | 0 | 0
Methanol | 0.4066 | 0.4107 | 1.337301 | 1.336949 | 0 | 0
Methanol | 0.4148 | 0.4189 | 1.336608 | 1.336278 | 0 | 0
Methanol | 0.423 | 0.4271 | 1.335957 | 1.335645 | 0 | 0
Methanol | 0.4312 | 0.4354 | 1.335343 | 1.335042 | 0 | 0
Methanol | 0.4395 | 0.4436 | 1.334757 | 1.33448 | 0 | 0
Methanol | 0.4477 | 0.4518 | 1.33421 | 1.333948 | 0 | 0
Methanol | 0.4559 | 0.46 | 1.333693 | 1.333445 | 0 | 0
Methanol | 0.4641 | 0.4682 | 1.333203 | 1.332968 | 0 | 0
Methanol | 0.4723 | 0.4764 | 1.332739 | 1.332516 | 0 | 0
Methanol | 0.4805 | 0.4846 | 1.332298 | 1.332086 | 0 | 0
Methanol | 0.4887 | 0.4928 | 1.331879 | 1.331678 | 0 | 0
Methanol | 0.497 | 0.5011 | 1.331476 | 1.331285 | 0 | 0
Methanol | 0.5052 | 0.5093 | 1.331098 | 1.330915 | 0 | 0
Methanol | 0.5134 | 0.5175 | 1.330737 | 1.330563 | 0 | 0
Methanol | 0.5216 | 0.5257 | 1.330393 | 1.330226 | 0 | 0
Methanol | 0.5298 | 0.5339 | 1.330064 | 1.329905 | 0 | 0
Methanol | 0.538 | 0.5421 | 1.32975 | 1.329599 | 0 | 0
Methanol | 0.5462 | 0.5503 | 1.329451 | 1.329306 | 0 | 0
Methanol | 0.5545 | 0.5586 | 1.32916 | 1.329022 | 0 | 0
Methanol | 0.5627 | 0.5668 | 1.328886 | 1.328753 | 0 | 0
Methanol | 0.5709 | 0.575 | 1.328623 | 1.328496 | 0 | 0
Methanol | 0.5791 | 0.5832 | 1.328371 | 1.328249 | 0 | 0
Methanol | 0.5873 | 0.5914 | 1.32813 | 1.328013 | 0 | 0
Methanol | 0.5955 | 0.5996 | 1.327898 | 1.327786 | 0 | 0
Methanol | 0.6037 | 0.6078 | 1.327676 | 1.327568 | 0 | 0
Methanol | 0.612 | 0.6161 | 1.327459 | 1.327356 | 0 | 0
Methanol | 0.6202 | 0.6243 | 1.327254 | 1.327154 | 0 | 0
Methanol | 0.6284 | 0.6325 | 1.327056 | 1.326961 | 0 | 0
Methanol | 0.6366 | 0.6407 | 1.326866 | 1.326774 | 0 | 0
Methanol | 0.45 | 0.461 | 1.33302 | 1.332308 | 0 | 0
Methanol | 0.472 | 0.483 | 1.331652 | 1.331046 | 0 | 0
Methanol | 0.494 | 0.5051 | 1.330484 | 1.329959 | 0 | 0
Methanol | 0.5161 | 0.5271 | 1.329475 | 1.329024 | 0 | 0
Methanol | 0.5381 | 0.5491 | 1.328603 | 1.32821 | 0 | 0
Methanol | 0.5601 | 0.5711 | 1.327841 | 1.327495 | 0 | 0
Methanol | 0.5821 | 0.5931 | 1.327169 | 1.326862 | 0 | 0
Methanol | 0.6041 | 0.6152 | 1.326573 | 1.326297 | 0 | 0
Methanol | 0.6262 | 0.6372 | 1.326038 | 1.325792 | 0 | 0
Methanol | 0.6482 | 0.6592 | 1.325558 | 1.325336 | 0 | 0
Methanol | 0.6702 | 0.6812 | 1.325124 | 1.324922 | 0 | 0
Methanol | 0.6922 | 0.7032 | 1.324729 | 1.324543 | 0 | 0
Methanol | 0.7142 | 0.7253 | 1.324366 | 1.324194 | 0 | 0
Methanol | 0.7363 | 0.7473 | 1.32403 | 1.323872 | 0 | 0
Methanol | 0.7583 | 0.7693 | 1.32372 | 1.323573 | 0 | 0
Methanol | 0.7803 | 0.7913 | 1.32343 | 1.323293 | 0 | 0
Methanol | 0.8023 | 0.8133 | 1.32316 | 1.32303 | 0 | 0
Methanol | 0.8243 | 0.8354 | 1.322904 | 1.322781 | 0 | 0
Methanol | 0.8464 | 0.8574 | 1.322662 | 1.322546 | 0 | 0
Methanol | 0.8684 | 0.8794 | 1.322433 | 1.322322 | 0 | 0
Methanol | 0.8904 | 0.9014 | 1.322214 | 1.322108 | 0 | 0
Methanol | 0.9124 | 0.9234 | 1.322004 | 1.321902 | 0 | 0
Methanol | 0.9344 | 0.9455 | 1.321802 | 1.321703 | 0 | 0
Methanol | 0.9565 | 0.9675 | 1.321607 | 1.321512 | 0 | 0
Methanol | 0.9785 | 0.9895 | 1.321418 | 1.321326 | 0 | 0
Methanol | 1.001 | 1.012 | 1.321231 | 1.321141 | 0 | 0
Methanol | 1.023 | 1.034 | 1.321052 | 1.320965 | 0 | 0
Methanol | 1.045 | 1.056 | 1.320878 | 1.320792 | 0 | 0
Methanol | 1.067 | 1.078 | 1.320707 | 1.320622 | 0 | 0
Methanol | 1.089 | 1.1 | 1.320539 | 1.320456 | 0 | 0
Methanol | 1.111 | 1.122 | 1.320373 | 1.320291 | 0 | 0
Methanol | 1.133 | 1.144 | 1.32021 | 1.320129 | 0 | 0
Methanol | 1.155 | 1.166 | 1.320049 | 1.319969 | 0 | 0
Methanol | 1.177 | 1.188 | 1.319889 | 1.319809 | 0 | 0
Methanol | 1.199 | 1.21 | 1.31973 | 1.319651 | 0 | 0
Methanol | 1.221 | 1.232 | 1.319573 | 1.319494 | 0 | 0
Methanol | 1.243 | 1.254 | 1.319416 | 1.319338 | 0 | 0
Methanol | 1.265 | 1.276 | 1.31926 | 1.319182 | 0 | 0
Methanol | 1.287 | 1.298 | 1.319104 | 1.319026 | 0 | 0
Methanol | 1.309 | 1.32 | 1.318948 | 1.318871 | 0 | 0
Methanol | 1.331 | 1.342 | 1.318793 | 1.318715 | 0 | 0
Methanol | 1.353 | 1.364 | 1.318637 | 1.31856 | 0 | 0
Methanol | 1.375 | 1.386 | 1.318482 | 1.318404 | 0 | 0
Methanol | 1.397 | 1.408 | 1.318326 | 1.318248 | 0 | 0
Methanol | 1.419 | 1.43 | 1.318169 | 1.318091 | 0 | 0
Methanol | 1.441 | 1.452 | 1.318012 | 1.317933 | 0 | 0
Methanol | 1.463 | 1.474 | 1.317855 | 1.317776 | 0 | 0
Methanol | 1.485 | 1.496 | 1.317696 | 1.317617 | 0 | 0
Methanol | 1.507 | 1.518 | 1.317537 | 1.317457 | 0 | 0
Methanol | 1.529 | 1.54 | 1.317377 | 1.317297 | 0 | 0
Methanol | 1.551 | 1.28244 | 1.317216 | 1.31299 | 0 | 2.83943e-05
Methanol | 1.28252 | 1.2826 | 1.31299 | 1.31299 | 2.83968e-05 | 2.84057e-05
Methanol | 1.28268 | 1.28276 | 1.31299 | 1.31299 | 2.8422e-05 | 2.84416e-05
Methanol | 1.28284 | 1.28292 | 1.313 | 1.313 | 2.84561e-05 | 2.8458e-05
Methanol | 1.283 | 1.28308 | 1.313 | 1.313 | 2.84475e-05 | 2.84294e-05
Methanol | 1.28316 | 1.28324 | 1.313 | 1.313 | 2.84095e-05 | 2.83898e-05
Methanol | 1.28331 | 1.28339 | 1.313 | 1.313 | 2.83702e-05 | 2.83523e-05
Methanol | 1.28347 | 1.28355 | 1.313 | 1.313 | 2.83373e-05 | 2.83301e-05
Methanol | 1.28363 | 1.28371 | 1.313 | 1.313 | 2.83274e-05 | 2.83278e-05
Methanol | 1.28379 | 1.28387 | 1.313 | 1.313 | 2.83264e-05 | 2.83245e-05
Methanol | 1.28395 | 1.28403 | 1.313 | 1.313 | 2.83188e-05 | 2.83089e-05
Methanol | 1.28411 | 1.28419 | 1.313 | 1.313 | 2.82947e-05 | 2.82792e-05
Methanol | 1.28427 | 1.28435 | 1.313 | 1.313 | 2.82666e-05 | 2.82579e-05
Methanol | 1.28443 | 1.28451 | 1.313 | 1.313 | 2.82522e-05 | 2.82462e-05
Methanol | 1.28459 | 1.28467 | 1.313 | 1.313 | 2.82388e-05 | 2.82309e-05
Methanol | 1.28475 | 1.28483 | 1.313 | 1.313 | 2.82239e-05 | 2.82176e-05
Methanol | 1.2849 | 1.28498 | 1.313 | 1.313 | 2.82092e-05 | 2.81972e-05
Methanol | 1.28506 | 1.28514 | 1.313 | 1.313 | 2.81821e-05 | 2.8167e-05
Methanol | 1.28522 | 1.2853 | 1.313 | 1.313 | 2.81538e-05 | 2.81419e-05
Methanol | 1.28538 | 1.28546 | 1.313 | 1.313 | 2.81294e-05 | 2.81158e-05
Methanol | 1.28554 | 1.28562 | 1.313 | 1.313 | 2.81028e-05 | 2.80911e-05
Methanol | 1.2857 | 1.28578 | 1.313 | 1.313 | 2.808e-05 | 2.80675e-05
Methanol | 1.28586 | 1.28594 | 1.313 | 1.313 | 2.80531e-05 | 2.80378e-05
Methanol | 1.28602 | 1.2861 | 1.313 | 1.313 | 2.80229e-05 | 2.80089e-05
Methanol | 1.28618 | 1.28626 | 1.313 | 1.313 | 2.7995e-05 | 2.79813e-05
Methanol | 1.28634 | 1.28642 | 1.313 | 1.313 | 2.79676e-05 | 2.79534e-05
Methanol | 1.2865 | 1.28658 | 1.313 | 1.313 | 2.79366e-05 | 2.79165e-05
Methanol | 1.28666 | 1.28674 | 1.313 | 1.313 | 2.78951e-05 | 2.7876e-05
Methanol | 1.28682 | 1.2869 | 1.313 | 1.313 | 2.78617e-05 | 2.78512e-05
Methanol | 1.28698 | 1.28706 | 1.313 | 1.313 | 2.78419e-05 | 2.78314e-05
Methanol | 1.28714 | 1.28722 | 1.313 | 1.313 | 2.7819e-05 | 2.78046e-05
Methanol | 1.2873 | 1.28738 | 1.313 | 1.313 | 2.77883e-05 | 2.77709e-05
Methanol | 1.28746 | 1.28754 | 1.313 | 1.313 | 2.77542e-05 | 2.77403e-05
Methanol | 1.28762 | 1.2877 | 1.313 | 1.31299 | 2.77299e-05 | 2.77218e-05
Methanol | 1.28778 | 1.28786 | 1.31299 | 1.31299 | 2.77136e-05 | 2.77036e-05
Methanol | 1.28794 | 1.28802 | 1.31299 | 1.31299 | 2.7692e-05 | 2.76791e-05
Methanol | 1.2881 | 1.28818 | 1.31299 | 1.31299 | 2.76644e-05 | 2.76467e-05
Methanol | 1.28826 | 1.28834 | 1.31299 | 1.31299 | 2.7626e-05 | 2.76044e-05
Methanol | 1.28842 | 1.2885 | 1.31299 | 1.31299 | 2.75849e-05 | 2.75691e-05
Methanol | 1.28858 | 1.28866 | 1.31299 | 1.31299 | 2.7556e-05 | 2.7543e-05
Methanol | 1.28874 | 1.28882 | 1.31299 | 1.31299 | 2.75287e-05 | 2.75143e-05
Methanol | 1.2889 | 1.28898 | 1.31299 | 1.31299 | 2.75024e-05 | 2.74935e-05
Methanol | 1.28906 | 1.28914 | 1.31299 | 1.31299 | 2.74856e-05 | 2.7476e-05
Methanol | 1.28922 | 1.2893 | 1.31299 | 1.31299 | 2.74636e-05 | 2.7449e-05
Methanol | 1.28938 | 1.28946 | 1.31299 | 1.31299 | 2.74333e-05 | 2.74165e-05
Methanol | 1.28954 | 1.28962 | 1.31299 | 1.31299 | 2.73982e-05 | 2.73792e-05
Methanol | 1.2897 | 1.28978 | 1.31299 | 1.31299 | 2.73608e-05 | 2.73441e-05
Methanol | 1.28986 | 1.28994 | 1.31299 | 1.31299 | 2.73287e-05 | 2.73134e-05
Methanol | 1.29002 | 1.2901 | 1.31299 | 1.31299 | 2.72978e-05 | 2.72825e-05
Methanol | 1.29018 | 1.29026 | 1.31299 | 1.31299 | 2.72677e-05 | 2.72526e-05
Methanol | 1.29034 | 1.29042 | 1.31299 | 1.31299 | 2.72356e-05 | 2.72159e-05
Methanol | 1.2905 | 1.29058 | 1.31299 | 1.31298 | 2.71932e-05 | 2.71672e-05
Methanol | 1.29066 | 1.29074 | 1.31298 | 1.31298 | 2.71382e-05 | 2.71071e-05
Methanol | 1.29082 | 1.2909 | 1.31298 | 1.31298 | 2.70763e-05 | 2.70484e-05
Methanol | 1.29098 | 1.29106 | 1.31298 | 1.31298 | 2.70245e-05 | 2.70035e-05
Methanol | 1.29114 | 1.29122 | 1.31298 | 1.31298 | 2.69829e-05 | 2.69604e-05
Methanol | 1.2913 | 1.29139 | 1.31298 | 1.31298 | 2.69351e-05 | 2.6907e-05
Methanol | 1.29147 | 1.29155 | 1.31298 | 1.31298 | 2.68769e-05 | 2.6846e-05
Methanol | 1.29163 | 1.29171 | 1.31298 | 1.31298 | 2.68153e-05 | 2.67854e-05
Methanol | 1.29179 | 1.29187 | 1.31298 | 1.31298 | 2.67569e-05 | 2.67304e-05
Methanol | 1.29195 | 1.29203 | 1.31298 | 1.31298 | 2.6706e-05 | 2.6683e-05
Methanol | 1.29211 | 1.29219 | 1.31298 | 1.31298 | 2.66595e-05 | 2.66332e-05
Methanol | 1.29227 | 1.29235 | 1.31298 | 1.31298 | 2.66022e-05 | 2.65666e-05
Methanol | 1.29243 | 1.29251 | 1.31298 | 1.31298 | 2.65277e-05 | 2.64883e-05
Methanol | 1.29259 | 1.29267 | 1.31298 | 1.31298 | 2.64513e-05 | 2.6419e-05
Methanol | 1.29275 | 1.29283 | 1.31298 | 1.31298 | 2.63921e-05 | 2.63693e-05
Methanol | 1.29291 | 1.293 | 1.31298 | 1.31297 | 2.63478e-05 | 2.63238e-05
Methanol | 1.29308 | 1.29316 | 1.31297 | 1.31297 | 2.62944e-05 | 2.62592e-05
Methanol | 1.29324 | 1.29332 | 1.31297 | 1.31297 | 2.6221e-05 | 2.61847e-05
Methanol | 1.2934 | 1.29348 | 1.31297 | 1.31297 | 2.61544e-05 | 2.61314e-05
Methanol | 1.29356 | 1.29364 | 1.31297 | 1.31297 | 2.61132e-05 | 2.60956e-05
Methanol | 1.29372 | 1.2938 | 1.31297 | 1.31297 | 2.60751e-05 | 2.60506e-05
Methanol | 1.29388 | 1.29396 | 1.31297 | 1.31297 | 2.60234e-05 | 2.5995e-05
Methanol | 1.29404 | 1.29412 | 1.31297 | 1.31297 | 2.59667e-05 | 2.59386e-05
Methanol | 1.29421 | 1.29429 | 1.31297 | 1.31297 | 2.59109e-05 | 2.58841e-05
Methanol | 1.29437 | 1.29445 | 1.31297 | 1.31297 | 2.5859e-05 | 2.58374e-05
Methanol | 1.29453 | 1.29461 | 1.31297 | 1.31297 | 2.58211e-05 | 2.58109e-05
Methanol | 1.29469 | 1.29477 | 1.31297 | 1.31297 | 2.58061e-05 | 2.58041e-05
Methanol | 1.29485 | 1.29493 | 1.31297 | 1.31297 | 2.58013e-05 | 2.57948e-05
Methanol | 1.29501 | 1.29509 | 1.31297 | 1.31297 | 2.57839e-05 | 2.57706e-05
Methanol | 1.29518 | 1.29526 | 1.31296 | 1.31296 | 2.57585e-05 | 2.57512e-05
Methanol | 1.29534 | 1.29542 | 1.31296 | 1.31296 | 2.57505e-05 | 2.57557e-05
Methanol | 1.2955 | 1.29558 | 1.31296 | 1.31296 | 2.57635e-05 | 2.57694e-05
Methanol | 1.29566 | 1.29574 | 1.31296 | 1.31296 | 2.57705e-05 | 2.57662e-05
Methanol | 1.29582 | 1.2959 | 1.31296 | 1.31296 | 2.57592e-05 | 2.57537e-05
Methanol | 1.29598 | 1.29607 | 1.31296 | 1.31296 | 2.57536e-05 | 2.57598e-05
Methanol | 1.29615 | 1.29623 | 1.31296 | 1.31296 | 2.5771e-05 | 2.57844e-05
Methanol | 1.29631 | 1.29639 | 1.31296 | 1.31296 | 2.57984e-05 | 2.58126e-05
Methanol | 1.29647 | 1.29655 | 1.31296 | 1.31296 | 2.58269e-05 | 2.58416e-05
Methanol | 1.29663 | 1.29671 | 1.31296 | 1.31296 | 2.58566e-05 | 2.58712e-05
Methanol | 1.29679 | 1.29688 | 1.31296 | 1.31296 | 2.58837e-05 | 2.58924e-05
Methanol | 1.29696 | 1.29704 | 1.31296 | 1.31296 | 2.5897e-05 | 2.59004e-05
Methanol | 1.29712 | 1.2972 | 1.31296 | 1.31295 | 2.5907e-05 | 2.59204e-05
Methanol | 1.29728 | 1.29736 | 1.31295 | 1.31295 | 2.59404e-05 | 2.59642e-05
Methanol | 1.29744 | 1.29752 | 1.31295 | 1.31295 | 2.59883e-05 | 2.60115e-05
Methanol | 1.29761 | 1.29769 | 1.31295 | 1.31295 | 2.60338e-05 | 2.60553e-05
Methanol | 1.29777 | 1.29785 | 1.31295 | 1.31295 | 2.60761e-05 | 2.6097e-05
Methanol | 1.29793 | 1.29801 | 1.31295 | 1.31295 | 2.61197e-05 | 2.61446e-05
Methanol | 1.29809 | 1.29817 | 1.31295 | 1.31295 | 2.61701e-05 | 2.61931e-05
Methanol | 1.29826 | 1.29834 | 1.31295 | 1.31295 | 2.62122e-05 | 2.62285e-05
Methanol | 1.29842 | 1.2985 | 1.31295 | 1.31295 | 2.62446e-05 | 2.62622e-05
Methanol | 1.29858 | 1.29866 | 1.31295 | 1.31295 | 2.62807e-05 | 2.62992e-05
Methanol | 1.29874 | 1.29882 | 1.31295 | 1.31295 | 2.6317e-05 | 2.63344e-05
Methanol | 1.29891 | 1.29899 | 1.31295 | 1.31295 | 2.63517e-05 | 2.63689e-05
Methanol | 1.29907 | 1.29915 | 1.31295 | 1.31295 | 2.63864e-05 | 2.64056e-05
Methanol | 1.29923 | 1.29931 | 1.31295 | 1.31295 | 2.64278e-05 | 2.64525e-05
Methanol | 1.29939 | 1.29948 | 1.31294 | 1.31294 | 2.64773e-05 | 2.64992e-05
Methanol | 1.29956 | 1.29964 | 1.31294 | 1.31294 | 2.65169e-05 | 2.65317e-05
Methanol | 1.29972 | 1.2998 | 1.31294 | 1.31294 | 2.65461e-05 | 2.65619e-05
Methanol | 1.29988 | 1.29996 | 1.31294 | 1.31294 | 2.65793e-05 | 2.65981e-05
Methanol | 1.30005 | 1.30013 | 1.31294 | 1.31294 | 2.66192e-05 | 2.66433e-05
Methanol | 1.30021 | 1.30029 | 1.31294 | 1.31294 | 2.66705e-05 | 2.66992e-05
Methanol | 1.30037 | 1.30045 | 1.31294 | 1.31294 | 2.67276e-05 | 2.67554e-05
Methanol | 1.30054 | 1.30062 | 1.31294 | 1.31294 | 2.67828e-05 | 2.68096e-05
Methanol | 1.3007 | 1.30078 | 1.31294 | 1.31294 | 2.68347e-05 | 2.68581e-05
Methanol | 1.30086 | 1.30094 | 1.31294 | 1.31294 | 2.6881e-05 | 2.69053e-05
Methanol | 1.30102 | 1.30111 | 1.31294 | 1.31294 | 2.6932e-05 | 2.69604e-05
Methanol | 1.30119 | 1.30127 | 1.31294 | 1.31294 | 2.69889e-05 | 2.70165e-05
Methanol | 1.30135 | 1.30143 | 1.31294 | 1.31293 | 2.70425e-05 | 2.70664e-05
Methanol | 1.30151 | 1.3016 | 1.31293 | 1.31293 | 2.70885e-05 | 2.71103e-05
Methanol | 1.30168 | 1.30176 | 1.31293 | 1.31293 | 2.71344e-05 | 2.71618e-05
Methanol | 1.30184 | 1.30192 | 1.31293 | 1.31293 | 2.71911e-05 | 2.72199e-05
Methanol | 1.302 | 1.30209 | 1.31293 | 1.31293 | 2.72472e-05 | 2.72731e-05
Methanol | 1.30217 | 1.30225 | 1.31293 | 1.31293 | 2.72976e-05 | 2.73198e-05
Methanol | 1.30233 | 1.30241 | 1.31293 | 1.31293 | 2.73391e-05 | 2.73563e-05
Methanol | 1.3025 | 1.30258 | 1.31293 | 1.31293 | 2.73723e-05 | 2.73862e-05
Methanol | 1.30266 | 1.30274 | 1.31293 | 1.31293 | 2.73962e-05 | 2.74019e-05
Methanol | 1.30282 | 1.3029 | 1.31293 | 1.31293 | 2.74066e-05 | 2.74146e-05
Methanol | 1.30299 | 1.30307 | 1.31293 | 1.31293 | 2.74282e-05 | 2.7445e-05
Methanol | 1.30315 | 1.30323 | 1.31293 | 1.31293 | 2.74611e-05 | 2.74737e-05
Methanol | 1.30331 | 1.3034 | 1.31293 | 1.31293 | 2.7483e-05 | 2.74906e-05
Methanol | 1.30348 | 1.30356 | 1.31293 | 1.31293 | 2.7498e-05 | 2.75073e-05
Methanol | 1.30364 | 1.30372 | 1.31292 | 1.31292 | 2.75206e-05 | 2.75385e-05
Methanol | 1.30381 | 1.30389 | 1.31292 | 1.31292 | 2.75591e-05 | 2.75792e-05
Methanol | 1.30397 | 1.30405 | 1.31292 | 1.31292 | 2.75966e-05 | 2.76116e-05
Methanol | 1.30413 | 1.30422 | 1.31292 | 1.31292 | 2.76261e-05 | 2.76418e-05
Methanol | 1.3043 | 1.30438 | 1.31292 | 1.31292 | 2.76585e-05 | 2.7676e-05
Methanol | 1.30446 | 1.30454 | 1.31292 | 1.31292 | 2.76938e-05 | 2.77125e-05
Methanol | 1.30463 | 1.30471 | 1.31292 | 1.31292 | 2.77319e-05 | 2.77508e-05
Methanol | 1.30479 | 1.30487 | 1.31292 | 1.31292 | 2.77678e-05 | 2.77828e-05
Methanol | 1.30495 | 1.30504 | 1.31292 | 1.31292 | 2.77969e-05 | 2.78114e-05
Methanol | 1.30512 | 1.3052 | 1.31292 | 1.31292 | 2.78265e-05 | 2.78407e-05
Methanol | 1.30528 | 1.30536 | 1.31292 | 1.31292 | 2.78525e-05 | 2.78618e-05
Methanol | 1.30545 | 1.30553 | 1.31292 | 1.31292 | 2.7871e-05 | 2.78832e-05
Methanol | 1.30561 | 1.30569 | 1.31292 | 1.31292 | 2.79002e-05 | 2.79214e-05
Methanol | 1.30578 | 1.30586 | 1.31292 | 1.31291 | 2.79446e-05 | 2.79665e-05
Methanol | 1.30594 | 1.30602 | 1.31291 | 1.31291 | 2.79841e-05 | 2.79962e-05
Methanol | 1.3061 | 1.30619 | 1.31291 | 1.31291 | 2.80042e-05 | 2.80122e-05
Methanol | 1.30627 | 1.30635 | 1.31291 | 1.31291 | 2.80233e-05 | 2.80372e-05
Methanol | 1.30643 | 1.30652 | 1.31291 | 1.31291 | 2.805e-05 | 2.80579e-05
Methanol | 1.3066 | 1.30668 | 1.31291 | 1.31291 | 2.80609e-05 | 2.80624e-05
Methanol | 1.30676 | 1.30684 | 1.31291 | 1.31291 | 2.80647e-05 | 2.80677e-05
Methanol | 1.30693 | 1.30701 | 1.31291 | 1.31291 | 2.80694e-05 | 2.80694e-05
Methanol | 1.30709 | 1.30717 | 1.31291 | 1.31291 | 2.80695e-05 | 2.80709e-05
Methanol | 1.30726 | 1.30734 | 1.31291 | 1.31291 | 2.8073e-05 | 2.80744e-05
Methanol | 1.30742 | 1.3075 | 1.31291 | 1.31291 | 2.80748e-05 | 2.80751e-05
Methanol | 1.30759 | 1.30767 | 1.31291 | 1.31291 | 2.80759e-05 | 2.8076e-05
Methanol | 1.30775 | 1.30783 | 1.31291 | 1.31291 | 2.80745e-05 | 2.80714e-05
Methanol | 1.30792 | 1.308 | 1.31291 | 1.3129 | 2.80671e-05 | 2.80616e-05
Methanol | 1.30808 | 1.30816 | 1.3129 | 1.3129 | 2.80543e-05 | 2.80458e-05
Methanol | 1.30825 | 1.30833 | 1.3129 | 1.3129 | 2.80382e-05 | 2.80335e-05
Methanol | 1.30841 | 1.30849 | 1.3129 | 1.3129 | 2.80308e-05 | 2.80269e-05
Methanol | 1.30858 | 1.30866 | 1.3129 | 1.3129 | 2.80189e-05 | 2.80071e-05
Methanol | 1.30874 | 1.30882 | 1.3129 | 1.3129 | 2.79949e-05 | 2.79858e-05
Methanol | 1.30891 | 1.30899 | 1.3129 | 1.3129 | 2.79806e-05 | 2.79774e-05
Methanol | 1.30907 | 1.30915 | 1.3129 | 1.3129 | 2.79729e-05 | 2.79655e-05
Methanol | 1.30924 | 1.30932 | 1.3129 | 1.3129 | 2.79564e-05 | 2.79483e-05
Methanol | 1.3094 | 1.30949 | 1.3129 | 1.3129 | 2.79433e-05 | 2.79412e-05
Methanol | 1.30957 | 1.30965 | 1.3129 | 1.3129 | 2.79409e-05 | 2.79423e-05
Methanol | 1.30973 | 1.30982 | 1.3129 | 1.3129 | 2.79464e-05 | 2.79535e-05
Methanol | 1.3099 | 1.30998 | 1.3129 | 1.3129 | 2.79619e-05 | 2.79687e-05
Methanol | 1.31006 | 1.31015 | 1.3129 | 1.31289 | 2.79729e-05 | 2.79761e-05
Methanol | 1.31023 | 1.31031 | 1.31289 | 1.31289 | 2.79806e-05 | 2.79878e-05
Methanol | 1.3104 | 1.31048 | 1.31289 | 1.31289 | 2.79968e-05 | 2.80065e-05
Methanol | 1.31056 | 1.31064 | 1.31289 | 1.31289 | 2.80167e-05 | 2.80276e-05
Methanol | 1.31073 | 1.31081 | 1.31289 | 1.31289 | 2.80382e-05 | 2.80471e-05
Methanol | 1.31089 | 1.31098 | 1.31289 | 1.31289 | 2.8054e-05 | 2.80594e-05
Methanol | 1.31106 | 1.31114 | 1.31289 | 1.31289 | 2.80642e-05 | 2.80676e-05
Methanol | 1.31122 | 1.31131 | 1.31289 | 1.31289 | 2.80687e-05 | 2.8068e-05
Methanol | 1.31139 | 1.31147 | 1.31289 | 1.31289 | 2.80679e-05 | 2.80708e-05
Methanol | 1.31156 | 1.31164 | 1.31289 | 1.31289 | 2.80768e-05 | 2.80831e-05
Methanol | 1.31172 | 1.3118 | 1.31289 | 1.31289 | 2.80865e-05 | 2.80858e-05
Methanol | 1.31189 | 1.31197 | 1.31289 | 1.31289 | 2.80819e-05 | 2.8076e-05
Methanol | 1.31205 | 1.31214 | 1.31289 | 1.31289 | 2.80685e-05 | 2.80591e-05
Methanol | 1.31222 | 1.3123 | 1.31288 | 1.31288 | 2.80495e-05 | 2.80426e-05
Methanol | 1.31239 | 1.31247 | 1.31288 | 1.31288 | 2.80414e-05 | 2.80453e-05
Methanol | 1.31255 | 1.31263 | 1.31288 | 1.31288 | 2.80504e-05 | 2.80515e-05
Methanol | 1.31272 | 1.3128 | 1.31288 | 1.31288 | 2.80469e-05 | 2.80389e-05
Methanol | 1.31288 | 1.31297 | 1.31288 | 1.31288 | 2.80317e-05 | 2.80279e-05
Methanol | 1.31305 | 1.31313 | 1.31288 | 1.31288 | 2.80275e-05 | 2.80294e-05
Methanol | 1.31322 | 1.3133 | 1.31288 | 1.31288 | 2.80329e-05 | 2.80372e-05
Methanol | 1.31338 | 1.31347 | 1.31288 | 1.31288 | 2.80413e-05 | 2.80432e-05
Methanol | 1.31355 | 1.31363 | 1.31288 | 1.31288 | 2.80423e-05 | 2.80396e-05
Methanol | 1.31372 | 1.3138 | 1.31288 | 1.31288 | 2.80365e-05 | 2.80331e-05
Methanol | 1.31388 | 1.31396 | 1.31288 | 1.31288 | 2.80278e-05 | 2.80191e-05
Methanol | 1.31405 | 1.31413 | 1.31288 | 1.31288 | 2.80065e-05 | 2.79923e-05
Methanol | 1.31421 | 1.3143 | 1.31288 | 1.31287 | 2.79798e-05 | 2.7972e-05
Methanol | 1.31438 | 1.31446 | 1.31287 | 1.31287 | 2.79692e-05 | 2.79693e-05
Methanol | 1.31455 | 1.31463 | 1.31287 | 1.31287 | 2.79682e-05 | 2.79629e-05
Methanol | 1.31471 | 1.3148 | 1.31287 | 1.31287 | 2.79522e-05 | 2.79377e-05
Methanol | 1.31488 | 1.31496 | 1.31287 | 1.31287 | 2.79222e-05 | 2.79088e-05
Methanol | 1.31505 | 1.31513 | 1.31287 | 1.31287 | 2.78999e-05 | 2.78967e-05
Methanol | 1.31521 | 1.3153 | 1.31287 | 1.31287 | 2.78974e-05 | 2.78982e-05
Methanol | 1.31538 | 1.31546 | 1.31287 | 1.31287 | 2.7895e-05 | 2.78861e-05
Methanol | 1.31555 | 1.31563 | 1.31287 | 1.31287 | 2.7873e-05 | 2.78588e-05
Methanol | 1.31572 | 1.3158 | 1.31287 | 1.31287 | 2.78461e-05 | 2.78354e-05
Methanol | 1.31588 | 1.31597 | 1.31287 | 1.31287 | 2.78266e-05 | 2.78192e-05
Methanol | 1.31605 | 1.31613 | 1.31287 | 1.31287 | 2.78125e-05 | 2.78056e-05
Methanol | 1.31622 | 1.3163 | 1.31287 | 1.31287 | 2.77975e-05 | 2.77894e-05
Methanol | 1.31638 | 1.31647 | 1.31286 | 1.31286 | 2.77844e-05 | 2.77857e-05
Methanol | 1.31655 | 1.31663 | 1.31286 | 1.31286 | 2.77933e-05 | 2.78032e-05
Methanol | 1.31672 | 1.3168 | 1.31286 | 1.31286 | 2.78101e-05 | 2.78113e-05
Methanol | 1.31688 | 1.31697 | 1.31286 | 1.31286 | 2.7809e-05 | 2.7808e-05
Methanol | 1.31705 | 1.31714 | 1.31286 | 1.31286 | 2.78115e-05 | 2.7818e-05
Methanol | 1.31722 | 1.3173 | 1.31286 | 1.31286 | 2.7823e-05 | 2.7823e-05
Methanol | 1.31739 | 1.31747 | 1.31286 | 1.31286 | 2.78177e-05 | 2.78095e-05
Methanol | 1.31755 | 1.31764 | 1.31286 | 1.31286 | 2.78005e-05 | 2.77915e-05
Methanol | 1.31772 | 1.31781 | 1.31286 | 1.31286 | 2.77824e-05 | 2.77733e-05
Methanol | 1.31789 | 1.31797 | 1.31286 | 1.31286 | 2.7764e-05 | 2.77541e-05
Methanol | 1.31806 | 1.31814 | 1.31286 | 1.31286 | 2.77426e-05 | 2.77291e-05
Methanol | 1.31822 | 1.31831 | 1.31286 | 1.31286 | 2.77151e-05 | 2.77025e-05
Methanol | 1.31839 | 1.31848 | 1.31285 | 1.31285 | 2.76928e-05 | 2.76859e-05
Methanol | 1.31856 | 1.31864 | 1.31285 | 1.31285 | 2.76815e-05 | 2.76793e-05
Methanol | 1.31873 | 1.31881 | 1.31285 | 1.31285 | 2.76778e-05 | 2.76748e-05
Methanol | 1.31889 | 1.31898 | 1.31285 | 1.31285 | 2.7667e-05 | 2.76535e-05
Methanol | 1.31906 | 1.31915 | 1.31285 | 1.31285 | 2.76366e-05 | 2.7621e-05
Methanol | 1.31923 | 1.31931 | 1.31285 | 1.31285 | 2.76105e-05 | 2.7605e-05
Methanol | 1.3194 | 1.31948 | 1.31285 | 1.31285 | 2.76017e-05 | 2.75969e-05
Methanol | 1.31957 | 1.31965 | 1.31285 | 1.31285 | 2.75895e-05 | 2.75809e-05
Methanol | 1.31973 | 1.31982 | 1.31285 | 1.31285 | 2.7573e-05 | 2.75663e-05
Methanol | 1.3199 | 1.31999 | 1.31285 | 1.31285 | 2.75597e-05 | 2.75524e-05
Methanol | 1.32007 | 1.32015 | 1.31285 | 1.31285 | 2.75451e-05 | 2.75394e-05
Methanol | 1.32024 | 1.32032 | 1.31285 | 1.31285 | 2.75368e-05 | 2.75377e-05
Methanol | 1.32041 | 1.32049 | 1.31284 | 1.31284 | 2.7541e-05 | 2.75459e-05
Methanol | 1.32057 | 1.32066 | 1.31284 | 1.31284 | 2.75518e-05 | 2.75573e-05
Methanol | 1.32074 | 1.32083 | 1.31284 | 1.31284 | 2.75606e-05 | 2.756e-05
Methanol | 1.32091 | 1.32099 | 1.31284 | 1.31284 | 2.75551e-05 | 2.75473e-05
Methanol | 1.32108 | 1.32116 | 1.31284 | 1.31284 | 2.75386e-05 | 2.75308e-05
Methanol | 1.32125 | 1.32133 | 1.31284 | 1.31284 | 2.75249e-05 | 2.75212e-05
Methanol | 1.32142 | 1.3215 | 1.31284 | 1.31284 | 2.75192e-05 | 2.75181e-05
Methanol | 1.32158 | 1.32167 | 1.31284 | 1.31284 | 2.75165e-05 | 2.75128e-05
Methanol | 1.32175 | 1.32184 | 1.31284 | 1.31284 | 2.75062e-05 | 2.74969e-05
Methanol | 1.32192 | 1.322 | 1.31284 | 1.31284 | 2.74872e-05 | 2.74795e-05
Methanol | 1.32209 | 1.32217 | 1.31284 | 1.31284 | 2.74756e-05 | 2.74747e-05
Methanol | 1.32226 | 1.32234 | 1.31284 | 1.31283 | 2.74744e-05 | 2.74713e-05
Methanol | 1.32243 | 1.32251 | 1.31283 | 1.31283 | 2.74637e-05 | 2.74521e-05
Methanol | 1.3226 | 1.32268 | 1.31283 | 1.31283 | 2.74376e-05 | 2.74215e-05
Methanol | 1.32276 | 1.32285 | 1.31283 | 1.31283 | 2.74047e-05 | 2.73887e-05
Methanol | 1.32293 | 1.32302 | 1.31283 | 1.31283 | 2.73744e-05 | 2.73621e-05
Methanol | 1.3231 | 1.32319 | 1.31283 | 1.31283 | 2.73508e-05 | 2.73398e-05
Methanol | 1.32327 | 1.32335 | 1.31283 | 1.31283 | 2.73298e-05 | 2.73222e-05
Methanol | 1.32344 | 1.32352 | 1.31283 | 1.31283 | 2.73172e-05 | 2.73131e-05
Methanol | 1.32361 | 1.32369 | 1.31283 | 1.31283 | 2.73072e-05 | 2.7298e-05
Methanol | 1.32378 | 1.32386 | 1.31283 | 1.31283 | 2.72862e-05 | 2.72747e-05
Methanol | 1.32395 | 1.32403 | 1.31283 | 1.31283 | 2.72654e-05 | 2.72589e-05
Methanol | 1.32411 | 1.3242 | 1.31283 | 1.31283 | 2.72541e-05 | 2.72498e-05
Methanol | 1.32428 | 1.32437 | 1.31282 | 1.31282 | 2.72448e-05 | 2.7238e-05
Methanol | 1.32445 | 1.32454 | 1.31282 | 1.31282 | 2.72288e-05 | 2.72177e-05
Methanol | 1.32462 | 1.32471 | 1.31282 | 1.31282 | 2.72064e-05 | 2.71977e-05
Methanol | 1.32479 | 1.32488 | 1.31282 | 1.31282 | 2.71938e-05 | 2.71942e-05
Methanol | 1.32496 | 1.32505 | 1.31282 | 1.31282 | 2.71964e-05 | 2.71974e-05
Methanol | 1.32513 | 1.32521 | 1.31282 | 1.31282 | 2.71955e-05 | 2.7191e-05
Methanol | 1.3253 | 1.32538 | 1.31282 | 1.31282 | 2.7185e-05 | 2.71786e-05
Methanol | 1.32547 | 1.32555 | 1.31282 | 1.31282 | 2.71731e-05 | 2.71695e-05
Methanol | 1.32564 | 1.32572 | 1.31282 | 1.31282 | 2.71682e-05 | 2.71684e-05
Methanol | 1.32581 | 1.32589 | 1.31282 | 1.31282 | 2.71681e-05 | 2.71659e-05
Methanol | 1.32598 | 1.32606 | 1.31282 | 1.31282 | 2.71622e-05 | 2.71599e-05
Methanol | 1.32615 | 1.32623 | 1.31282 | 1.31281 | 2.71619e-05 | 2.71692e-05
Methanol | 1.32632 | 1.3264 | 1.31281 | 1.31281 | 2.71795e-05 | 2.71885e-05
Methanol | 1.32649 | 1.32657 | 1.31281 | 1.31281 | 2.71929e-05 | 2.7192e-05
Methanol | 1.32666 | 1.32674 | 1.31281 | 1.31281 | 2.7188e-05 | 2.71837e-05
Methanol | 1.32683 | 1.32691 | 1.31281 | 1.31281 | 2.7181e-05 | 2.71794e-05
Methanol | 1.327 | 1.32708 | 1.31281 | 1.31281 | 2.71775e-05 | 2.71743e-05
Methanol | 1.32717 | 1.32725 | 1.31281 | 1.31281 | 2.71699e-05 | 2.71657e-05
Methanol | 1.32733 | 1.32742 | 1.31281 | 1.31281 | 2.71633e-05 | 2.71644e-05
Methanol | 1.3275 | 1.32759 | 1.31281 | 1.31281 | 2.71694e-05 | 2.71773e-05
Methanol | 1.32767 | 1.32776 | 1.31281 | 1.31281 | 2.71855e-05 | 2.71923e-05
Methanol | 1.32784 | 1.32793 | 1.31281 | 1.31281 | 2.71972e-05 | 2.72017e-05
Methanol | 1.32801 | 1.3281 | 1.31281 | 1.31281 | 2.72064e-05 | 2.72109e-05
Methanol | 1.32818 | 1.32827 | 1.3128 | 1.3128 | 2.72137e-05 | 2.72146e-05
Methanol | 1.32836 | 1.32844 | 1.3128 | 1.3128 | 2.72148e-05 | 2.72159e-05
Methanol | 1.32853 | 1.32861 | 1.3128 | 1.3128 | 2.72178e-05 | 2.72193e-05
Methanol | 1.3287 | 1.32878 | 1.3128 | 1.3128 | 2.72191e-05 | 2.7218e-05
Methanol | 1.32887 | 1.32895 | 1.3128 | 1.3128 | 2.72177e-05 | 2.72193e-05
Methanol | 1.32904 | 1.32912 | 1.3128 | 1.3128 | 2.72225e-05 | 2.7225e-05
Methanol | 1.32921 | 1.32929 | 1.3128 | 1.3128 | 2.72253e-05 | 2.72233e-05
Methanol | 1.32938 | 1.32946 | 1.3128 | 1.3128 | 2.72205e-05 | 2.72185e-05
Methanol | 1.32955 | 1.32963 | 1.3128 | 1.3128 | 2.72175e-05 | 2.72156e-05
Methanol | 1.32972 | 1.3298 | 1.3128 | 1.3128 | 2.72106e-05 | 2.7202e-05
Methanol | 1.32989 | 1.32997 | 1.3128 | 1.3128 | 2.71912e-05 | 2.71813e-05
Methanol | 1.33006 | 1.33014 | 1.31279 | 1.31279 | 2.71749e-05 | 2.71738e-05
Methanol | 1.33023 | 1.33031 | 1.31279 | 1.31279 | 2.71776e-05 | 2.71843e-05
Methanol | 1.3304 | 1.33049 | 1.31279 | 1.31279 | 2.7191e-05 | 2.71949e-05
Methanol | 1.33057 | 1.33066 | 1.31279 | 1.31279 | 2.71951e-05 | 2.7193e-05
Methanol | 1.33074 | 1.33083 | 1.31279 | 1.31279 | 2.71905e-05 | 2.71883e-05
Methanol | 1.33091 | 1.331 | 1.31279 | 1.31279 | 2.71854e-05 | 2.71802e-05
Methanol | 1.33108 | 1.33117 | 1.31279 | 1.31279 | 2.71721e-05 | 2.71619e-05
Methanol | 1.33125 | 1.33134 | 1.31279 | 1.31279 | 2.71504e-05 | 2.71386e-05
Methanol | 1.33142 | 1.33151 | 1.31279 | 1.31279 | 2.71275e-05 | 2.71187e-05
Methanol | 1.3316 | 1.33168 | 1.31279 | 1.31279 | 2.71134e-05 | 2.71117e-05
Methanol | 1.33177 | 1.33185 | 1.31279 | 1.31279 | 2.71127e-05 | 2.71159e-05
Methanol | 1.33194 | 1.33202 | 1.31279 | 1.31278 | 2.71216e-05 | 2.71299e-05
Methanol | 1.33211 | 1.33219 | 1.31278 | 1.31278 | 2.71398e-05 | 2.71492e-05
Methanol | 1.33228 | 1.33237 | 1.31278 | 1.31278 | 2.71563e-05 | 2.71606e-05
Methanol | 1.33245 | 1.33254 | 1.31278 | 1.31278 | 2.71615e-05 | 2.71589e-05
Methanol | 1.33262 | 1.33271 | 1.31278 | 1.31278 | 2.71527e-05 | 2.7144e-05
Methanol | 1.33279 | 1.33288 | 1.31278 | 1.31278 | 2.7135e-05 | 2.71269e-05
Methanol | 1.33297 | 1.33305 | 1.31278 | 1.31278 | 2.71203e-05 | 2.71151e-05
Methanol | 1.33314 | 1.33322 | 1.31278 | 1.31278 | 2.7112e-05 | 2.71114e-05
Methanol | 1.33331 | 1.33339 | 1.31278 | 1.31278 | 2.7113e-05 | 2.71152e-05
Methanol | 1.33348 | 1.33357 | 1.31278 | 1.31278 | 2.71162e-05 | 2.7116e-05
Methanol | 1.33365 | 1.33374 | 1.31278 | 1.31278 | 2.71155e-05 | 2.71157e-05
Methanol | 1.33382 | 1.33391 | 1.31278 | 1.31277 | 2.71167e-05 | 2.71183e-05
Methanol | 1.33399 | 1.33408 | 1.31277 | 1.31277 | 2.71214e-05 | 2.71275e-05
Methanol | 1.33417 | 1.33425 | 1.31277 | 1.31277 | 2.71368e-05 | 2.71469e-05
Methanol | 1.33434 | 1.33442 | 1.31277 | 1.31277 | 2.71544e-05 | 2.71565e-05
Methanol | 1.33451 | 1.33459 | 1.31277 | 1.31277 | 2.71537e-05 | 2.71489e-05
Methanol | 1.33468 | 1.33477 | 1.31277 | 1.31277 | 2.71457e-05 | 2.71461e-05
Methanol | 1.33485 | 1.33494 | 1.31277 | 1.31277 | 2.71495e-05 | 2.71547e-05
Methanol | 1.33502 | 1.33511 | 1.31277 | 1.31277 | 2.71608e-05 | 2.71683e-05
Methanol | 1.3352 | 1.33528 | 1.31277 | 1.31277 | 2.71781e-05 | 2.71902e-05
Methanol | 1.33537 | 1.33545 | 1.31277 | 1.31277 | 2.72035e-05 | 2.72163e-05
Methanol | 1.33554 | 1.33563 | 1.31277 | 1.31277 | 2.72267e-05 | 2.72332e-05
Methanol | 1.33571 | 1.3358 | 1.31276 | 1.31276 | 2.72363e-05 | 2.72379e-05
Methanol | 1.33588 | 1.33597 | 1.31276 | 1.31276 | 2.7241e-05 | 2.72481e-05
Methanol | 1.33606 | 1.33614 | 1.31276 | 1.31276 | 2.72594e-05 | 2.72729e-05
Methanol | 1.33623 | 1.33631 | 1.31276 | 1.31276 | 2.72856e-05 | 2.72958e-05
Methanol | 1.3364 | 1.33649 | 1.31276 | 1.31276 | 2.73029e-05 | 2.73077e-05
Methanol | 1.33657 | 1.33666 | 1.31276 | 1.31276 | 2.73106e-05 | 2.73118e-05
Methanol | 1.33675 | 1.33683 | 1.31276 | 1.31276 | 2.73114e-05 | 2.73099e-05
Methanol | 1.33692 | 1.337 | 1.31276 | 1.31276 | 2.73085e-05 | 2.73092e-05
Methanol | 1.33709 | 1.33718 | 1.31276 | 1.31276 | 2.73139e-05 | 2.73233e-05
Methanol | 1.33726 | 1.33735 | 1.31276 | 1.31276 | 2.73362e-05 | 2.73504e-05
Methanol | 1.33743 | 1.33752 | 1.31276 | 1.31275 | 2.73637e-05 | 2.73744e-05
Methanol | 1.33761 | 1.33769 | 1.31275 | 1.31275 | 2.73811e-05 | 2.73831e-05
Methanol | 1.33778 | 1.33787 | 1.31275 | 1.31275 | 2.7381e-05 | 2.73774e-05
Methanol | 1.33795 | 1.33804 | 1.31275 | 1.31275 | 2.73767e-05 | 2.7382e-05
Methanol | 1.33812 | 1.33821 | 1.31275 | 1.31275 | 2.73934e-05 | 2.74071e-05
Methanol | 1.3383 | 1.33838 | 1.31275 | 1.31275 | 2.74191e-05 | 2.74275e-05
Methanol | 1.33847 | 1.33856 | 1.31275 | 1.31275 | 2.74333e-05 | 2.74395e-05
Methanol | 1.33864 | 1.33873 | 1.31275 | 1.31275 | 2.74489e-05 | 2.74631e-05
Methanol | 1.33882 | 1.3389 | 1.31275 | 1.31275 | 2.7481e-05 | 2.74998e-05
Methanol | 1.33899 | 1.33908 | 1.31275 | 1.31275 | 2.75158e-05 | 2.75274e-05
Methanol | 1.33916 | 1.33925 | 1.31275 | 1.31275 | 2.75357e-05 | 2.75443e-05
Methanol | 1.33933 | 1.33942 | 1.31275 | 1.31274 | 2.75564e-05 | 2.75724e-05
Methanol | 1.33951 | 1.33959 | 1.31274 | 1.31274 | 2.75901e-05 | 2.76064e-05
Methanol | 1.33968 | 1.33977 | 1.31274 | 1.31274 | 2.76196e-05 | 2.763e-05
Methanol | 1.33985 | 1.33994 | 1.31274 | 1.31274 | 2.76389e-05 | 2.76479e-05
Methanol | 1.34003 | 1.34011 | 1.31274 | 1.31274 | 2.76584e-05 | 2.76715e-05
Methanol | 1.3402 | 1.34029 | 1.31274 | 1.31274 | 2.76872e-05 | 2.77038e-05
Methanol | 1.34037 | 1.34046 | 1.31274 | 1.31274 | 2.77189e-05 | 2.77308e-05
Methanol | 1.34055 | 1.34063 | 1.31274 | 1.31274 | 2.77398e-05 | 2.77474e-05
Methanol | 1.34072 | 1.34081 | 1.31274 | 1.31274 | 2.77555e-05 | 2.77647e-05
Methanol | 1.34089 | 1.34098 | 1.31274 | 1.31274 | 2.77741e-05 | 2.77829e-05
Methanol | 1.34107 | 1.34115 | 1.31274 | 1.31274 | 2.77908e-05 | 2.77983e-05
Methanol | 1.34124 | 1.34133 | 1.31273 | 1.31273 | 2.78066e-05 | 2.78169e-05
Methanol | 1.34141 | 1.3415 | 1.31273 | 1.31273 | 2.78299e-05 | 2.78457e-05
Methanol | 1.34159 | 1.34167 | 1.31273 | 1.31273 | 2.78636e-05 | 2.78829e-05
Methanol | 1.34176 | 1.34185 | 1.31273 | 1.31273 | 2.79031e-05 | 2.79238e-05
Methanol | 1.34193 | 1.34202 | 1.31273 | 1.31273 | 2.79437e-05 | 2.79617e-05
Methanol | 1.34211 | 1.34219 | 1.31273 | 1.31273 | 2.79766e-05 | 2.79892e-05
Methanol | 1.34228 | 1.34237 | 1.31273 | 1.31273 | 2.80006e-05 | 2.80124e-05
Methanol | 1.34246 | 1.34254 | 1.31273 | 1.31273 | 2.80251e-05 | 2.8039e-05
Methanol | 1.34263 | 1.34272 | 1.31273 | 1.31273 | 2.80548e-05 | 2.80726e-05
Methanol | 1.3428 | 1.34289 | 1.31273 | 1.31273 | 2.80921e-05 | 2.81114e-05
Methanol | 1.34298 | 1.34306 | 1.31273 | 1.31272 | 2.81294e-05 | 2.81459e-05
Methanol | 1.34315 | 1.34324 | 1.31272 | 1.31272 | 2.81625e-05 | 2.81807e-05
Methanol | 1.34332 | 1.34341 | 1.31272 | 1.31272 | 2.82015e-05 | 2.82244e-05
Methanol | 1.3435 | 1.34359 | 1.31272 | 1.31272 | 2.82486e-05 | 2.82729e-05
Methanol | 1.34367 | 1.34376 | 1.31272 | 1.31272 | 2.8296e-05 | 2.83171e-05
Methanol | 1.34385 | 1.34393 | 1.31272 | 1.31272 | 2.83362e-05 | 2.83546e-05
Methanol | 1.34402 | 1.34411 | 1.31272 | 1.31272 | 2.83739e-05 | 2.83951e-05
Methanol | 1.3442 | 1.34428 | 1.31272 | 1.31272 | 2.84172e-05 | 2.84388e-05
Methanol | 1.34437 | 1.34446 | 1.31272 | 1.31272 | 2.84592e-05 | 2.84799e-05
Methanol | 1.34454 | 1.34463 | 1.31272 | 1.31272 | 2.85037e-05 | 2.85326e-05
Methanol | 1.34472 | 1.34481 | 1.31272 | 1.31271 | 2.85655e-05 | 2.85995e-05
Methanol | 1.34489 | 1.34498 | 1.31271 | 1.31271 | 2.86312e-05 | 2.86598e-05
Methanol | 1.34507 | 1.34515 | 1.31271 | 1.31271 | 2.8687e-05 | 2.87151e-05
Methanol | 1.34524 | 1.34533 | 1.31271 | 1.31271 | 2.87448e-05 | 2.8776e-05
Methanol | 1.34542 | 1.3455 | 1.31271 | 1.31271 | 2.88083e-05 | 2.88414e-05
Methanol | 1.34559 | 1.34568 | 1.31271 | 1.31271 | 2.88747e-05 | 2.89069e-05
Methanol | 1.34577 | 1.34585 | 1.31271 | 1.31271 | 2.89378e-05 | 2.89693e-05
Methanol | 1.34594 | 1.34603 | 1.31271 | 1.31271 | 2.90039e-05 | 2.9043e-05
Methanol | 1.34611 | 1.3462 | 1.31271 | 1.31271 | 2.90853e-05 | 2.91281e-05
Methanol | 1.34629 | 1.34638 | 1.31271 | 1.31271 | 2.91694e-05 | 2.92083e-05
Methanol | 1.34646 | 1.34655 | 1.31271 | 1.31271 | 2.92446e-05 | 2.92784e-05
Methanol | 1.34664 | 1.34673 | 1.3127 | 1.3127 | 2.93108e-05 | 2.93438e-05
Methanol | 1.34681 | 1.3469 | 1.3127 | 1.3127 | 2.93793e-05 | 2.94169e-05
Methanol | 1.34699 | 1.34708 | 1.3127 | 1.3127 | 2.94538e-05 | 2.94871e-05
Methanol | 1.34716 | 1.34725 | 1.3127 | 1.3127 | 2.95166e-05 | 2.95445e-05
Methanol | 1.34734 | 1.34743 | 1.3127 | 1.3127 | 2.95739e-05 | 2.96064e-05
Methanol | 1.34751 | 1.3476 | 1.3127 | 1.3127 | 2.96415e-05 | 2.96778e-05
Methanol | 1.34769 | 1.34778 | 1.3127 | 1.3127 | 2.97136e-05 | 2.97479e-05
Methanol | 1.34786 | 1.34795 | 1.3127 | 1.3127 | 2.97804e-05 | 2.98122e-05
Methanol | 1.34804 | 1.34813 | 1.3127 | 1.3127 | 2.98453e-05 | 2.9882e-05
Methanol | 1.34821 | 1.3483 | 1.3127 | 1.3127 | 2.99236e-05 | 2.99685e-05
Methanol | 1.34839 | 1.34848 | 1.3127 | 1.31269 | 3.00136e-05 | 3.00561e-05
Methanol | 1.34857 | 1.34865 | 1.31269 | 1.31269 | 3.00953e-05 | 3.01328e-05
Methanol | 1.34874 | 1.34883 | 1.31269 | 1.31269 | 3.01708e-05 | 3.02105e-05
Methanol | 1.34892 | 1.349 | 1.31269 | 1.31269 | 3.02514e-05 | 3.02926e-05
Methanol | 1.34909 | 1.34918 | 1.31269 | 1.31269 | 3.03338e-05 | 3.03751e-05
Methanol | 1.34927 | 1.34936 | 1.31269 | 1.31269 | 3.04168e-05 | 3.04585e-05
Methanol | 1.34944 | 1.34953 | 1.31269 | 1.31269 | 3.05006e-05 | 3.05436e-05
Methanol | 1.34962 | 1.34971 | 1.31269 | 1.31269 | 3.05872e-05 | 3.06304e-05
Methanol | 1.34979 | 1.34988 | 1.31269 | 1.31269 | 3.06726e-05 | 3.07146e-05
Methanol | 1.34997 | 1.35006 | 1.31269 | 1.31269 | 3.07582e-05 | 3.08044e-05
Methanol | 1.35015 | 1.35023 | 1.31269 | 1.31269 | 3.08515e-05 | 3.08971e-05
Methanol | 1.35032 | 1.35041 | 1.31268 | 1.31268 | 3.09401e-05 | 3.09822e-05
Methanol | 1.3505 | 1.35059 | 1.31268 | 1.31268 | 3.10256e-05 | 3.10703e-05
Methanol | 1.35067 | 1.35076 | 1.31268 | 1.31268 | 3.11148e-05 | 3.11565e-05
Methanol | 1.35085 | 1.35094 | 1.31268 | 1.31268 | 3.11947e-05 | 3.123e-05
Methanol | 1.35103 | 1.35111 | 1.31268 | 1.31268 | 3.12639e-05 | 3.12982e-05
Methanol | 1.3512 | 1.35129 | 1.31268 | 1.31268 | 3.13345e-05 | 3.13731e-05
Methanol | 1.35138 | 1.35147 | 1.31268 | 1.31268 | 3.14129e-05 | 3.14519e-05
Methanol | 1.35155 | 1.35164 | 1.31268 | 1.31268 | 3.14887e-05 | 3.15232e-05
Methanol | 1.35173 | 1.35182 | 1.31268 | 1.31268 | 3.15563e-05 | 3.15888e-05
Methanol | 1.35191 | 1.35199 | 1.31268 | 1.31268 | 3.16213e-05 | 3.16542e-05
Methanol | 1.35208 | 1.35217 | 1.31268 | 1.31267 | 3.16883e-05 | 3.17241e-05
Methanol | 1.35226 | 1.35235 | 1.31267 | 1.31267 | 3.17613e-05 | 3.17978e-05
Methanol | 1.35243 | 1.35252 | 1.31267 | 1.31267 | 3.18317e-05 | 3.18622e-05
Methanol | 1.35261 | 1.3527 | 1.31267 | 1.31267 | 3.18909e-05 | 3.19206e-05
Methanol | 1.35279 | 1.35288 | 1.31267 | 1.31267 | 3.19535e-05 | 3.19902e-05
Methanol | 1.35296 | 1.35305 | 1.31267 | 1.31267 | 3.20288e-05 | 3.20672e-05
Methanol | 1.35314 | 1.35323 | 1.31267 | 1.31267 | 3.21039e-05 | 3.21386e-05
Methanol | 1.35332 | 1.35341 | 1.31267 | 1.31267 | 3.21716e-05 | 3.22032e-05
Methanol | 1.35349 | 1.35358 | 1.31267 | 1.31267 | 3.22336e-05 | 3.22634e-05
Methanol | 1.35367 | 1.35376 | 1.31267 | 1.31267 | 3.22924e-05 | 3.232e-05
Methanol | 1.35385 | 1.35394 | 1.31267 | 1.31267 | 3.23455e-05 | 3.23693e-05
Methanol | 1.35402 | 1.35411 | 1.31267 | 1.31266 | 3.23932e-05 | 3.24186e-05
Methanol | 1.3542 | 1.35429 | 1.31266 | 1.31266 | 3.24455e-05 | 3.24726e-05
Methanol | 1.35438 | 1.35447 | 1.31266 | 1.31266 | 3.24982e-05 | 3.25218e-05
Methanol | 1.35455 | 1.35464 | 1.31266 | 1.31266 | 3.25433e-05 | 3.2563e-05
Methanol | 1.35473 | 1.35482 | 1.31266 | 1.31266 | 3.25815e-05 | 3.26006e-05
Methanol | 1.35491 | 1.355 | 1.31266 | 1.31266 | 3.26224e-05 | 3.2648e-05
Methanol | 1.35509 | 1.35517 | 1.31266 | 1.31266 | 3.26756e-05 | 3.27021e-05
Methanol | 1.35526 | 1.35535 | 1.31266 | 1.31266 | 3.27251e-05 | 3.27443e-05
Methanol | 1.35544 | 1.35553 | 1.31266 | 1.31266 | 3.27608e-05 | 3.2775e-05
Methanol | 1.35562 | 1.35571 | 1.31266 | 1.31266 | 3.27866e-05 | 3.27952e-05
Methanol | 1.35579 | 1.35588 | 1.31266 | 1.31266 | 3.28012e-05 | 3.28065e-05
Methanol | 1.35597 | 1.35606 | 1.31266 | 1.31265 | 3.28126e-05 | 3.28203e-05
Methanol | 1.35615 | 1.35624 | 1.31265 | 1.31265 | 3.2829e-05 | 3.28375e-05
Methanol | 1.35633 | 1.35641 | 1.31265 | 1.31265 | 3.28458e-05 | 3.28552e-05
Methanol | 1.3565 | 1.35659 | 1.31265 | 1.31265 | 3.28671e-05 | 3.28825e-05
Methanol | 1.35668 | 1.35677 | 1.31265 | 1.31265 | 3.29009e-05 | 3.2921e-05
Methanol | 1.35686 | 1.35695 | 1.31265 | 1.31265 | 3.29415e-05 | 3.29619e-05
Methanol | 1.35704 | 1.35712 | 1.31265 | 1.31265 | 3.29819e-05 | 3.30009e-05
Methanol | 1.35721 | 1.3573 | 1.31265 | 1.31265 | 3.30176e-05 | 3.30309e-05
Methanol | 1.35739 | 1.35748 | 1.31265 | 1.31265 | 3.30408e-05 | 3.30488e-05
Methanol | 1.35757 | 1.35766 | 1.31265 | 1.31265 | 3.30571e-05 | 3.30671e-05
Methanol | 1.35775 | 1.35784 | 1.31265 | 1.31265 | 3.30783e-05 | 3.30892e-05
Methanol | 1.35792 | 1.35801 | 1.31264 | 1.31264 | 3.30991e-05 | 3.31098e-05
Methanol | 1.3581 | 1.35819 | 1.31264 | 1.31264 | 3.31237e-05 | 3.31425e-05
Methanol | 1.35828 | 1.35837 | 1.31264 | 1.31264 | 3.31656e-05 | 3.31909e-05
Methanol | 1.35846 | 1.35855 | 1.31264 | 1.31264 | 3.32163e-05 | 3.32394e-05
Methanol | 1.35864 | 1.35873 | 1.31264 | 1.31264 | 3.32589e-05 | 3.32749e-05
Methanol | 1.35881 | 1.3589 | 1.31264 | 1.31264 | 3.32891e-05 | 3.33042e-05
Methanol | 1.35899 | 1.35908 | 1.31264 | 1.31264 | 3.3321e-05 | 3.33377e-05
Methanol | 1.35917 | 1.35926 | 1.31264 | 1.31264 | 3.33517e-05 | 3.33616e-05
Methanol | 1.35935 | 1.35944 | 1.31264 | 1.31264 | 3.33686e-05 | 3.33741e-05
Methanol | 1.35953 | 1.35962 | 1.31264 | 1.31264 | 3.33789e-05 | 3.33831e-05
Methanol | 1.3597 | 1.35979 | 1.31264 | 1.31263 | 3.33878e-05 | 3.33949e-05
Methanol | 1.35988 | 1.35997 | 1.31263 | 1.31263 | 3.34052e-05 | 3.34179e-05
Methanol | 1.36006 | 1.36015 | 1.31263 | 1.31263 | 3.34308e-05 | 3.34433e-05
Methanol | 1.36024 | 1.36033 | 1.31263 | 1.31263 | 3.34567e-05 | 3.34726e-05
Methanol | 1.36042 | 1.36051 | 1.31263 | 1.31263 | 3.34905e-05 | 3.35079e-05
Methanol | 1.3606 | 1.36069 | 1.31263 | 1.31263 | 3.35218e-05 | 3.35312e-05
Methanol | 1.36078 | 1.36086 | 1.31263 | 1.31263 | 3.35375e-05 | 3.35434e-05
Methanol | 1.36095 | 1.36104 | 1.31263 | 1.31263 | 3.35509e-05 | 3.35604e-05
Methanol | 1.36113 | 1.36122 | 1.31263 | 1.31263 | 3.35713e-05 | 3.35832e-05
Methanol | 1.36131 | 1.3614 | 1.31263 | 1.31263 | 3.35957e-05 | 3.36088e-05
Methanol | 1.36149 | 1.36158 | 1.31263 | 1.31263 | 3.36221e-05 | 3.3635e-05
Methanol | 1.36167 | 1.36176 | 1.31262 | 1.31262 | 3.36474e-05 | 3.36605e-05
Methanol | 1.36185 | 1.36194 | 1.31262 | 1.31262 | 3.36757e-05 | 3.36934e-05
Methanol | 1.36203 | 1.36212 | 1.31262 | 1.31262 | 3.37128e-05 | 3.37333e-05
Methanol | 1.36221 | 1.36229 | 1.31262 | 1.31262 | 3.37542e-05 | 3.37752e-05
Methanol | 1.36238 | 1.36247 | 1.31262 | 1.31262 | 3.37962e-05 | 3.38175e-05
Methanol | 1.36256 | 1.36265 | 1.31262 | 1.31262 | 3.38393e-05 | 3.38613e-05
Methanol | 1.36274 | 1.36283 | 1.31262 | 1.31262 | 3.38815e-05 | 3.38985e-05
Methanol | 1.36292 | 1.36301 | 1.31262 | 1.31262 | 3.39132e-05 | 3.39294e-05
Methanol | 1.3631 | 1.36319 | 1.31262 | 1.31262 | 3.39511e-05 | 3.39792e-05
Methanol | 1.36328 | 1.36337 | 1.31262 | 1.31262 | 3.40111e-05 | 3.4043e-05
Methanol | 1.36346 | 1.36355 | 1.31261 | 1.31261 | 3.40725e-05 | 3.40988e-05
Methanol | 1.36364 | 1.36373 | 1.31261 | 1.31261 | 3.41222e-05 | 3.41439e-05
Methanol | 1.36382 | 1.36391 | 1.31261 | 1.31261 | 3.41661e-05 | 3.4191e-05
Methanol | 1.364 | 1.36409 | 1.31261 | 1.31261 | 3.42186e-05 | 3.42462e-05
Methanol | 1.36418 | 1.36427 | 1.31261 | 1.31261 | 3.42713e-05 | 3.42941e-05
Methanol | 1.36436 | 1.36445 | 1.31261 | 1.31261 | 3.43171e-05 | 3.43421e-05
Methanol | 1.36454 | 1.36463 | 1.31261 | 1.31261 | 3.43686e-05 | 3.4395e-05
Methanol | 1.36471 | 1.3648 | 1.31261 | 1.31261 | 3.44207e-05 | 3.44466e-05
Methanol | 1.36489 | 1.36498 | 1.31261 | 1.31261 | 3.44737e-05 | 3.4501e-05
Methanol | 1.36507 | 1.36516 | 1.31261 | 1.31261 | 3.45271e-05 | 3.45513e-05
Methanol | 1.36525 | 1.36534 | 1.3126 | 1.3126 | 3.45742e-05 | 3.45974e-05
Methanol | 1.36543 | 1.36552 | 1.3126 | 1.3126 | 3.46217e-05 | 3.46475e-05
Methanol | 1.36561 | 1.3657 | 1.3126 | 1.3126 | 3.46743e-05 | 3.47015e-05
Methanol | 1.36579 | 1.36588 | 1.3126 | 1.3126 | 3.47284e-05 | 3.47544e-05
Methanol | 1.36597 | 1.36606 | 1.3126 | 1.3126 | 3.47795e-05 | 3.48041e-05
Methanol | 1.36615 | 1.36624 | 1.3126 | 1.3126 | 3.48291e-05 | 3.48551e-05
Methanol | 1.36633 | 1.36642 | 1.3126 | 1.3126 | 3.48823e-05 | 3.491e-05
Methanol | 1.36651 | 1.3666 | 1.3126 | 1.3126 | 3.49366e-05 | 3.49615e-05
Methanol | 1.36669 | 1.36678 | 1.3126 | 1.3126 | 3.49852e-05 | 3.50093e-05
Methanol | 1.36687 | 1.36696 | 1.3126 | 1.3126 | 3.50342e-05 | 3.50591e-05
Methanol | 1.36705 | 1.36714 | 1.3126 | 1.31259 | 3.50828e-05 | 3.51059e-05
Methanol | 1.36723 | 1.36732 | 1.31259 | 1.31259 | 3.51301e-05 | 3.51562e-05
Methanol | 1.36741 | 1.3675 | 1.31259 | 1.31259 | 3.51827e-05 | 3.52079e-05
Methanol | 1.36759 | 1.36768 | 1.31259 | 1.31259 | 3.52314e-05 | 3.52544e-05
Methanol | 1.36777 | 1.36787 | 1.31259 | 1.31259 | 3.52778e-05 | 3.53015e-05
Methanol | 1.36796 | 1.36805 | 1.31259 | 1.31259 | 3.53247e-05 | 3.53474e-05
Methanol | 1.36814 | 1.36823 | 1.31259 | 1.31259 | 3.53702e-05 | 3.53929e-05
Methanol | 1.36832 | 1.36841 | 1.31259 | 1.31259 | 3.54143e-05 | 3.54338e-05
Methanol | 1.3685 | 1.36859 | 1.31259 | 1.31259 | 3.54516e-05 | 3.54686e-05
Methanol | 1.36868 | 1.36877 | 1.31259 | 1.31259 | 3.54851e-05 | 3.55011e-05
Methanol | 1.36886 | 1.36895 | 1.31259 | 1.31258 | 3.55168e-05 | 3.55331e-05
Methanol | 1.36904 | 1.36913 | 1.31258 | 1.31258 | 3.55507e-05 | 3.55699e-05
Methanol | 1.36922 | 1.36931 | 1.31258 | 1.31258 | 3.55909e-05 | 3.56144e-05
Methanol | 1.3694 | 1.36949 | 1.31258 | 1.31258 | 3.564e-05 | 3.56665e-05
Methanol | 1.36958 | 1.36967 | 1.31258 | 1.31258 | 3.56913e-05 | 3.57131e-05
Methanol | 1.36976 | 1.36985 | 1.31258 | 1.31258 | 3.57321e-05 | 3.57499e-05
Methanol | 1.36994 | 1.37003 | 1.31258 | 1.31258 | 3.57671e-05 | 3.57836e-05
Methanol | 1.37012 | 1.37021 | 1.31258 | 1.31258 | 3.57991e-05 | 3.58141e-05
Methanol | 1.37031 | 1.3704 | 1.31258 | 1.31258 | 3.58298e-05 | 3.58467e-05
Methanol | 1.37049 | 1.37058 | 1.31258 | 1.31258 | 3.58647e-05 | 3.58833e-05
Methanol | 1.37067 | 1.37076 | 1.31258 | 1.31257 | 3.59016e-05 | 3.59188e-05
Methanol | 1.37085 | 1.37094 | 1.31257 | 1.31257 | 3.59338e-05 | 3.59467e-05
Methanol | 1.37103 | 1.37112 | 1.31257 | 1.31257 | 3.59588e-05 | 3.59722e-05
Methanol | 1.37121 | 1.3713 | 1.31257 | 1.31257 | 3.59881e-05 | 3.60054e-05
Methanol | 1.37139 | 1.37148 | 1.31257 | 1.31257 | 3.60219e-05 | 3.6036e-05
Methanol | 1.37157 | 1.37166 | 1.31257 | 1.31257 | 3.60482e-05 | 3.60602e-05
Methanol | 1.37176 | 1.37185 | 1.31257 | 1.31257 | 3.60722e-05 | 3.60826e-05
Methanol | 1.37194 | 1.37203 | 1.31257 | 1.31257 | 3.60887e-05 | 3.60897e-05
Methanol | 1.37212 | 1.37221 | 1.31257 | 1.31257 | 3.60882e-05 | 3.60886e-05
Methanol | 1.3723 | 1.37239 | 1.31257 | 1.31257 | 3.60939e-05 | 3.6104e-05
Methanol | 1.37248 | 1.37257 | 1.31257 | 1.31257 | 3.61165e-05 | 3.6129e-05
Methanol | 1.37266 | 1.37275 | 1.31256 | 1.31256 | 3.61408e-05 | 3.61521e-05
Methanol | 1.37284 | 1.37294 | 1.31256 | 1.31256 | 3.61629e-05 | 3.61731e-05
Methanol | 1.37303 | 1.37312 | 1.31256 | 1.31256 | 3.6182e-05 | 3.61886e-05
Methanol | 1.37321 | 1.3733 | 1.31256 | 1.31256 | 3.6192e-05 | 3.61919e-05
Methanol | 1.37339 | 1.37348 | 1.31256 | 1.31256 | 3.61906e-05 | 3.61916e-05
Methanol | 1.37357 | 1.37366 | 1.31256 | 1.31256 | 3.6198e-05 | 3.62088e-05
Methanol | 1.37375 | 1.37385 | 1.31256 | 1.31256 | 3.62202e-05 | 3.62283e-05
Methanol | 1.37394 | 1.37403 | 1.31256 | 1.31256 | 3.62329e-05 | 3.62369e-05
Methanol | 1.37412 | 1.37421 | 1.31256 | 1.31256 | 3.62431e-05 | 3.62522e-05
Methanol | 1.3743 | 1.37439 | 1.31256 | 1.31256 | 3.62622e-05 | 3.62713e-05
Methanol | 1.37448 | 1.37457 | 1.31255 | 1.31255 | 3.62791e-05 | 3.62872e-05
Methanol | 1.37466 | 1.37476 | 1.31255 | 1.31255 | 3.62968e-05 | 3.63077e-05
Methanol | 1.37485 | 1.37494 | 1.31255 | 1.31255 | 3.63187e-05 | 3.63288e-05
Methanol | 1.37503 | 1.37512 | 1.31255 | 1.31255 | 3.63381e-05 | 3.63466e-05
Methanol | 1.37521 | 1.3753 | 1.31255 | 1.31255 | 3.63541e-05 | 3.63598e-05
Methanol | 1.37539 | 1.37549 | 1.31255 | 1.31255 | 3.63638e-05 | 3.63668e-05
Methanol | 1.37558 | 1.37567 | 1.31255 | 1.31255 | 3.63699e-05 | 3.63744e-05
Methanol | 1.37576 | 1.37585 | 1.31255 | 1.31255 | 3.63808e-05 | 3.639e-05
Methanol | 1.37594 | 1.37603 | 1.31255 | 1.31255 | 3.64015e-05 | 3.64136e-05
Methanol | 1.37612 | 1.37622 | 1.31255 | 1.31255 | 3.64234e-05 | 3.64292e-05
Methanol | 1.37631 | 1.3764 | 1.31254 | 1.31254 | 3.64325e-05 | 3.64376e-05
Methanol | 1.37649 | 1.37658 | 1.31254 | 1.31254 | 3.64477e-05 | 3.64619e-05
Methanol | 1.37667 | 1.37676 | 1.31254 | 1.31254 | 3.64762e-05 | 3.64867e-05
Methanol | 1.37685 | 1.37695 | 1.31254 | 1.31254 | 3.6493e-05 | 3.64974e-05
Methanol | 1.37704 | 1.37713 | 1.31254 | 1.31254 | 3.65024e-05 | 3.65088e-05
Methanol | 1.37722 | 1.37731 | 1.31254 | 1.31254 | 3.65164e-05 | 3.65249e-05
Methanol | 1.3774 | 1.37749 | 1.31254 | 1.31254 | 3.65341e-05 | 3.65431e-05
Methanol | 1.37759 | 1.37768 | 1.31254 | 1.31254 | 3.65502e-05 | 3.65543e-05
Methanol | 1.37777 | 1.37786 | 1.31254 | 1.31254 | 3.65558e-05 | 3.65567e-05
Methanol | 1.37795 | 1.37804 | 1.31254 | 1.31253 | 3.65585e-05 | 3.65612e-05
Methanol | 1.37814 | 1.37823 | 1.31253 | 1.31253 | 3.65632e-05 | 3.65635e-05
Methanol | 1.37832 | 1.37841 | 1.31253 | 1.31253 | 3.65618e-05 | 3.65594e-05
Methanol | 1.3785 | 1.37859 | 1.31253 | 1.31253 | 3.65581e-05 | 3.65588e-05
Methanol | 1.37869 | 1.37878 | 1.31253 | 1.31253 | 3.65615e-05 | 3.65649e-05
Methanol | 1.37887 | 1.37896 | 1.31253 | 1.31253 | 3.65674e-05 | 3.65673e-05
Methanol | 1.37905 | 1.37914 | 1.31253 | 1.31253 | 3.65628e-05 | 3.65537e-05
Methanol | 1.37924 | 1.37933 | 1.31253 | 1.31253 | 3.65418e-05 | 3.653e-05
Methanol | 1.37942 | 1.37951 | 1.31253 | 1.31253 | 3.65204e-05 | 3.65132e-05
Methanol | 1.3796 | 1.37969 | 1.31253 | 1.31253 | 3.65065e-05 | 3.64985e-05
Methanol | 1.37979 | 1.37988 | 1.31253 | 1.31252 | 3.64892e-05 | 3.64796e-05
Methanol | 1.37997 | 1.38006 | 1.31252 | 1.31252 | 3.64709e-05 | 3.64633e-05
Methanol | 1.38015 | 1.38024 | 1.31252 | 1.31252 | 3.64569e-05 | 3.64514e-05
Methanol | 1.38034 | 1.38043 | 1.31252 | 1.31252 | 3.64469e-05 | 3.64424e-05
Methanol | 1.38052 | 1.38061 | 1.31252 | 1.31252 | 3.64371e-05 | 3.64311e-05
Methanol | 1.3807 | 1.3808 | 1.31252 | 1.31252 | 3.64256e-05 | 3.64218e-05
Methanol | 1.38089 | 1.38098 | 1.31252 | 1.31252 | 3.64194e-05 | 3.64171e-05
Methanol | 1.38107 | 1.38116 | 1.31252 | 1.31252 | 3.64133e-05 | 3.64082e-05
Methanol | 1.38126 | 1.38135 | 1.31252 | 1.31252 | 3.64026e-05 | 3.6397e-05
Methanol | 1.38144 | 1.38153 | 1.31252 | 1.31252 | 3.63909e-05 | 3.63835e-05
Methanol | 1.38162 | 1.38172 | 1.31251 | 1.31251 | 3.63746e-05 | 3.63651e-05
Methanol | 1.38181 | 1.3819 | 1.31251 | 1.31251 | 3.63562e-05 | 3.63484e-05
Methanol | 1.38199 | 1.38208 | 1.31251 | 1.31251 | 3.63417e-05 | 3.63355e-05
Methanol | 1.38218 | 1.38227 | 1.31251 | 1.31251 | 3.63292e-05 | 3.63223e-05
Methanol | 1.38236 | 1.38245 | 1.31251 | 1.31251 | 3.63152e-05 | 3.63085e-05
Methanol | 1.38254 | 1.38264 | 1.31251 | 1.31251 | 3.63028e-05 | 3.62983e-05
Methanol | 1.38273 | 1.38282 | 1.31251 | 1.31251 | 3.62942e-05 | 3.62903e-05
Methanol | 1.38291 | 1.38301 | 1.31251 | 1.31251 | 3.62861e-05 | 3.62818e-05
Methanol | 1.3831 | 1.38319 | 1.31251 | 1.31251 | 3.62775e-05 | 3.62731e-05
Methanol | 1.38328 | 1.38337 | 1.3125 | 1.3125 | 3.62691e-05 | 3.62659e-05
Methanol | 1.38347 | 1.38356 | 1.3125 | 1.3125 | 3.62633e-05 | 3.62611e-05
Methanol | 1.38365 | 1.38374 | 1.3125 | 1.3125 | 3.62584e-05 | 3.62546e-05
Methanol | 1.38384 | 1.38393 | 1.3125 | 1.3125 | 3.625e-05 | 3.62459e-05
Methanol | 1.38402 | 1.38411 | 1.3125 | 1.3125 | 3.62439e-05 | 3.62449e-05
Methanol | 1.38421 | 1.3843 | 1.3125 | 1.3125 | 3.62485e-05 | 3.62534e-05
Methanol | 1.38439 | 1.38448 | 1.3125 | 1.3125 | 3.62583e-05 | 3.62618e-05
Methanol | 1.38458 | 1.38467 | 1.3125 | 1.3125 | 3.6264e-05 | 3.62652e-05
Methanol | 1.38476 | 1.38485 | 1.3125 | 1.3125 | 3.62664e-05 | 3.62689e-05
Methanol | 1.38495 | 1.38504 | 1.31249 | 1.31249 | 3.62734e-05 | 3.62799e-05
Methanol | 1.38513 | 1.38522 | 1.31249 | 1.31249 | 3.62867e-05 | 3.62922e-05
Methanol | 1.38532 | 1.38541 | 1.31249 | 1.31249 | 3.62952e-05 | 3.62962e-05
Methanol | 1.3855 | 1.38559 | 1.31249 | 1.31249 | 3.62962e-05 | 3.62963e-05
Methanol | 1.38569 | 1.38578 | 1.31249 | 1.31249 | 3.62973e-05 | 3.62996e-05
Methanol | 1.38587 | 1.38596 | 1.31249 | 1.31249 | 3.63034e-05 | 3.63082e-05
Methanol | 1.38606 | 1.38615 | 1.31249 | 1.31249 | 3.63129e-05 | 3.63171e-05
Methanol | 1.38624 | 1.38633 | 1.31249 | 1.31249 | 3.63223e-05 | 3.63314e-05
Methanol | 1.38643 | 1.38652 | 1.31249 | 1.31248 | 3.63464e-05 | 3.63659e-05
Methanol | 1.38661 | 1.3867 | 1.31248 | 1.31248 | 3.63859e-05 | 3.6403e-05
Methanol | 1.3868 | 1.38689 | 1.31248 | 1.31248 | 3.64165e-05 | 3.64284e-05
Methanol | 1.38698 | 1.38708 | 1.31248 | 1.31248 | 3.6441e-05 | 3.6455e-05
Methanol | 1.38717 | 1.38726 | 1.31248 | 1.31248 | 3.64704e-05 | 3.6487e-05
Methanol | 1.38735 | 1.38745 | 1.31248 | 1.31248 | 3.65046e-05 | 3.65222e-05
Methanol | 1.38754 | 1.38763 | 1.31248 | 1.31248 | 3.65381e-05 | 3.6552e-05
Methanol | 1.38773 | 1.38782 | 1.31248 | 1.31248 | 3.65658e-05 | 3.65824e-05
Methanol | 1.38791 | 1.388 | 1.31248 | 1.31248 | 3.66033e-05 | 3.66272e-05
Methanol | 1.3881 | 1.38819 | 1.31248 | 1.31247 | 3.6652e-05 | 3.6677e-05
Methanol | 1.38828 | 1.38838 | 1.31247 | 1.31247 | 3.67034e-05 | 3.6732e-05
Methanol | 1.38847 | 1.38856 | 1.31247 | 1.31247 | 3.67621e-05 | 3.67924e-05
Methanol | 1.38865 | 1.38875 | 1.31247 | 1.31247 | 3.6822e-05 | 3.68516e-05
Methanol | 1.38884 | 1.38893 | 1.31247 | 1.31247 | 3.68816e-05 | 3.69113e-05
Methanol | 1.38903 | 1.38912 | 1.31247 | 1.31247 | 3.69391e-05 | 3.69643e-05
Methanol | 1.38921 | 1.38931 | 1.31247 | 1.31247 | 3.6988e-05 | 3.70125e-05
Methanol | 1.3894 | 1.38949 | 1.31247 | 1.31247 | 3.70393e-05 | 3.70687e-05
Methanol | 1.38958 | 1.38968 | 1.31247 | 1.31246 | 3.70997e-05 | 3.71317e-05
Methanol | 1.38977 | 1.38986 | 1.31246 | 1.31246 | 3.71646e-05 | 3.71988e-05
Methanol | 1.38996 | 1.39005 | 1.31246 | 1.31246 | 3.72351e-05 | 3.72742e-05
Methanol | 1.39014 | 1.39024 | 1.31246 | 1.31246 | 3.73167e-05 | 3.73621e-05
Methanol | 1.39033 | 1.39042 | 1.31246 | 1.31246 | 3.7409e-05 | 3.7456e-05
Methanol | 1.39052 | 1.39061 | 1.31246 | 1.31246 | 3.75029e-05 | 3.75507e-05
Methanol | 1.3907 | 1.3908 | 1.31246 | 1.31246 | 3.76011e-05 | 3.76546e-05
Methanol | 1.39089 | 1.39098 | 1.31246 | 1.31246 | 3.77101e-05 | 3.77658e-05
Methanol | 1.39108 | 1.39117 | 1.31246 | 1.31246 | 3.78207e-05 | 3.78749e-05
Methanol | 1.39126 | 1.39136 | 1.31245 | 1.31245 | 3.79296e-05 | 3.79847e-05
Methanol | 1.39145 | 1.39154 | 1.31245 | 1.31245 | 3.804e-05 | 3.80956e-05
Methanol | 1.39164 | 1.39173 | 1.31245 | 1.31245 | 3.81523e-05 | 3.82118e-05
Methanol | 1.39182 | 1.39192 | 1.31245 | 1.31245 | 3.82752e-05 | 3.83422e-05
Methanol | 1.39201 | 1.3921 | 1.31245 | 1.31245 | 3.84118e-05 | 3.84831e-05
Methanol | 1.3922 | 1.39229 | 1.31245 | 1.31245 | 3.85557e-05 | 3.863e-05
Methanol | 1.39238 | 1.39248 | 1.31245 | 1.31245 | 3.87066e-05 | 3.87855e-05
Methanol | 1.39257 | 1.39266 | 1.31245 | 1.31245 | 3.88662e-05 | 3.89472e-05
Methanol | 1.39276 | 1.39285 | 1.31245 | 1.31244 | 3.90274e-05 | 3.91066e-05
Methanol | 1.39294 | 1.39304 | 1.31244 | 1.31244 | 3.91854e-05 | 3.92645e-05
Methanol | 1.39313 | 1.39322 | 1.31244 | 1.31244 | 3.93434e-05 | 3.94215e-05
Methanol | 1.39332 | 1.39341 | 1.31244 | 1.31244 | 3.94983e-05 | 3.95746e-05
Methanol | 1.39351 | 1.3936 | 1.31244 | 1.31244 | 3.96522e-05 | 3.97324e-05
Methanol | 1.39369 | 1.39379 | 1.31244 | 1.31244 | 3.98149e-05 | 3.98984e-05
Methanol | 1.39388 | 1.39397 | 1.31244 | 1.31244 | 3.99825e-05 | 4.00683e-05
Methanol | 1.39407 | 1.39416 | 1.31244 | 1.31244 | 4.01576e-05 | 4.02514e-05
Methanol | 1.39426 | 1.39435 | 1.31244 | 1.31244 | 4.03485e-05 | 4.04464e-05
Methanol | 1.39444 | 1.39454 | 1.31243 | 1.31243 | 4.05428e-05 | 4.06372e-05
Methanol | 1.39463 | 1.39472 | 1.31243 | 1.31243 | 4.07308e-05 | 4.08259e-05
Methanol | 1.39482 | 1.39491 | 1.31243 | 1.31243 | 4.09241e-05 | 4.10261e-05
Methanol | 1.39501 | 1.3951 | 1.31243 | 1.31243 | 4.11305e-05 | 4.12346e-05
Methanol | 1.39519 | 1.39529 | 1.31243 | 1.31243 | 4.13365e-05 | 4.14359e-05
Methanol | 1.39538 | 1.39547 | 1.31243 | 1.31243 | 4.15346e-05 | 4.16347e-05
Methanol | 1.39557 | 1.39566 | 1.31243 | 1.31243 | 4.17373e-05 | 4.18419e-05
Methanol | 1.39576 | 1.39585 | 1.31243 | 1.31243 | 4.19479e-05 | 4.20561e-05
Methanol | 1.39594 | 1.39604 | 1.31243 | 1.31242 | 4.21673e-05 | 4.22813e-05
Methanol | 1.39613 | 1.39623 | 1.31242 | 1.31242 | 4.23959e-05 | 4.2509e-05
Methanol | 1.39632 | 1.39641 | 1.31242 | 1.31242 | 4.26209e-05 | 4.27335e-05
Methanol | 1.39651 | 1.3966 | 1.31242 | 1.31242 | 4.28484e-05 | 4.29645e-05
Methanol | 1.3967 | 1.39679 | 1.31242 | 1.31242 | 4.30786e-05 | 4.31883e-05
Methanol | 1.39688 | 1.39698 | 1.31242 | 1.31242 | 4.32944e-05 | 4.34001e-05
Methanol | 1.39707 | 1.39717 | 1.31242 | 1.31242 | 4.35091e-05 | 4.36229e-05
Methanol | 1.39726 | 1.39735 | 1.31242 | 1.31242 | 4.37405e-05 | 4.3859e-05
Methanol | 1.39745 | 1.39754 | 1.31242 | 1.31242 | 4.39752e-05 | 4.40876e-05
Methanol | 1.39764 | 1.39773 | 1.31242 | 1.31241 | 4.41966e-05 | 4.43049e-05
Methanol | 1.39783 | 1.39792 | 1.31241 | 1.31241 | 4.44155e-05 | 4.45306e-05
Methanol | 1.39801 | 1.39811 | 1.31241 | 1.31241 | 4.46498e-05 | 4.47705e-05
Methanol | 1.3982 | 1.3983 | 1.31241 | 1.31241 | 4.48896e-05 | 4.50055e-05
Methanol | 1.39839 | 1.39849 | 1.31241 | 1.31241 | 4.51183e-05 | 4.52299e-05
Methanol | 1.39858 | 1.39867 | 1.31241 | 1.31241 | 4.53417e-05 | 4.54546e-05
Methanol | 1.39877 | 1.39886 | 1.31241 | 1.31241 | 4.55686e-05 | 4.56838e-05
Methanol | 1.39896 | 1.39905 | 1.31241 | 1.31241 | 4.58e-05 | 4.5916e-05
Methanol | 1.39915 | 1.39924 | 1.31241 | 1.31241 | 4.60306e-05 | 4.61431e-05
Methanol | 1.39933 | 1.39943 | 1.31241 | 1.3124 | 4.6255e-05 | 4.63681e-05
Methanol | 1.39952 | 1.39962 | 1.3124 | 1.3124 | 4.64835e-05 | 4.66003e-05
Methanol | 1.39971 | 1.39981 | 1.3124 | 1.3124 | 4.67167e-05 | 4.68314e-05
Methanol | 1.3999 | 1.4 | 1.3124 | 1.3124 | 4.69442e-05 | 4.70556e-05
Methanol | 1.40009 | 1.40018 | 1.3124 | 1.3124 | 4.7166e-05 | 4.72761e-05
Methanol | 1.40028 | 1.40037 | 1.3124 | 1.3124 | 4.73857e-05 | 4.74945e-05
Methanol | 1.40047 | 1.40056 | 1.3124 | 1.3124 | 4.76016e-05 | 4.77067e-05
Methanol | 1.40066 | 1.40075 | 1.3124 | 1.3124 | 4.78105e-05 | 4.79146e-05
Methanol | 1.40085 | 1.40094 | 1.3124 | 1.3124 | 4.80206e-05 | 4.81288e-05
Methanol | 1.40104 | 1.40113 | 1.3124 | 1.3124 | 4.82386e-05 | 4.8349e-05
Methanol | 1.40123 | 1.40132 | 1.31239 | 1.31239 | 4.84597e-05 | 4.85706e-05
Methanol | 1.40141 | 1.40151 | 1.31239 | 1.31239 | 4.86809e-05 | 4.87897e-05
Methanol | 1.4016 | 1.4017 | 1.31239 | 1.31239 | 4.8896e-05 | 4.89996e-05
Methanol | 1.40179 | 1.40189 | 1.31239 | 1.31239 | 4.91008e-05 | 4.92004e-05
Methanol | 1.40198 | 1.40208 | 1.31239 | 1.31239 | 4.92996e-05 | 4.93992e-05
Methanol | 1.40217 | 1.40227 | 1.31239 | 1.31239 | 4.94996e-05 | 4.96008e-05
Methanol | 1.40236 | 1.40246 | 1.31239 | 1.31239 | 4.97023e-05 | 4.98038e-05
Methanol | 1.40255 | 1.40265 | 1.31239 | 1.31239 | 4.99046e-05 | 5.00041e-05
Methanol | 1.40274 | 1.40284 | 1.31239 | 1.31239 | 5.01013e-05 | 5.0196e-05
Methanol | 1.40293 | 1.40303 | 1.31239 | 1.31239 | 5.02891e-05 | 5.03823e-05
Methanol | 1.40312 | 1.40322 | 1.31238 | 1.31238 | 5.0477e-05 | 5.05729e-05
Methanol | 1.40331 | 1.40341 | 1.31238 | 1.31238 | 5.06688e-05 | 5.07628e-05
Methanol | 1.4035 | 1.4036 | 1.31238 | 1.31238 | 5.08534e-05 | 5.09401e-05
Methanol | 1.40369 | 1.40379 | 1.31238 | 1.31238 | 5.10235e-05 | 5.11041e-05
Methanol | 1.40388 | 1.40398 | 1.31238 | 1.31238 | 5.11828e-05 | 5.12602e-05
Methanol | 1.40407 | 1.40417 | 1.31238 | 1.31238 | 5.13366e-05 | 5.14122e-05
Methanol | 1.40426 | 1.40436 | 1.31238 | 1.31238 | 5.14874e-05 | 5.1563e-05
Methanol | 1.40445 | 1.40455 | 1.31238 | 1.31238 | 5.16407e-05 | 5.17218e-05
Methanol | 1.40464 | 1.40474 | 1.31238 | 1.31238 | 5.18061e-05 | 5.18912e-05
Methanol | 1.40483 | 1.40493 | 1.31238 | 1.31238 | 5.19742e-05 | 5.20534e-05
Methanol | 1.40502 | 1.40512 | 1.31237 | 1.31237 | 5.21295e-05 | 5.22041e-05
Methanol | 1.40521 | 1.40531 | 1.31237 | 1.31237 | 5.22777e-05 | 5.23497e-05
Methanol | 1.4054 | 1.4055 | 1.31237 | 1.31237 | 5.24194e-05 | 5.24871e-05
Methanol | 1.40559 | 1.40569 | 1.31237 | 1.31237 | 5.25542e-05 | 5.26215e-05
Methanol | 1.40578 | 1.40588 | 1.31237 | 1.31237 | 5.26882e-05 | 5.27529e-05
Methanol | 1.40597 | 1.40607 | 1.31237 | 1.31237 | 5.28148e-05 | 5.28738e-05
Methanol | 1.40617 | 1.40626 | 1.31237 | 1.31237 | 5.29305e-05 | 5.29853e-05
Methanol | 1.40636 | 1.40645 | 1.31237 | 1.31237 | 5.30395e-05 | 5.30943e-05
Methanol | 1.40655 | 1.40664 | 1.31237 | 1.31237 | 5.31512e-05 | 5.32105e-05
Methanol | 1.40674 | 1.40683 | 1.31237 | 1.31237 | 5.3271e-05 | 5.33304e-05
Methanol | 1.40693 | 1.40702 | 1.31236 | 1.31236 | 5.33865e-05 | 5.34385e-05
Methanol | 1.40712 | 1.40721 | 1.31236 | 1.31236 | 5.34869e-05 | 5.35332e-05
Methanol | 1.40731 | 1.40741 | 1.31236 | 1.31236 | 5.35784e-05 | 5.36226e-05
Methanol | 1.4075 | 1.4076 | 1.31236 | 1.31236 | 5.36657e-05 | 5.37073e-05
Methanol | 1.40769 | 1.40779 | 1.31236 | 1.31236 | 5.37478e-05 | 5.37871e-05
Methanol | 1.40788 | 1.40798 | 1.31236 | 1.31236 | 5.38244e-05 | 5.38596e-05
Methanol | 1.40807 | 1.40817 | 1.31236 | 1.31236 | 5.38936e-05 | 5.39284e-05
Methanol | 1.40827 | 1.40836 | 1.31236 | 1.31236 | 5.39653e-05 | 5.40037e-05
Methanol | 1.40846 | 1.40855 | 1.31236 | 1.31236 | 5.40418e-05 | 5.40789e-05
Methanol | 1.40865 | 1.40874 | 1.31236 | 1.31236 | 5.41158e-05 | 5.41544e-05
Methanol | 1.40884 | 1.40894 | 1.31235 | 1.31235 | 5.41954e-05 | 5.42376e-05
Methanol | 1.40903 | 1.40913 | 1.31235 | 1.31235 | 5.4279e-05 | 5.43181e-05
Methanol | 1.40922 | 1.40932 | 1.31235 | 1.31235 | 5.43546e-05 | 5.4389e-05
Methanol | 1.40941 | 1.40951 | 1.31235 | 1.31235 | 5.44217e-05 | 5.4453e-05
Methanol | 1.40961 | 1.4097 | 1.31235 | 1.31235 | 5.4484e-05 | 5.45165e-05
Methanol | 1.4098 | 1.40989 | 1.31235 | 1.31235 | 5.45515e-05 | 5.45882e-05
Methanol | 1.40999 | 1.41008 | 1.31235 | 1.31235 | 5.46245e-05 | 5.46583e-05
Methanol | 1.41018 | 1.41028 | 1.31235 | 1.31235 | 5.46893e-05 | 5.47191e-05
Methanol | 1.41037 | 1.41047 | 1.31235 | 1.31235 | 5.47496e-05 | 5.47814e-05
Methanol | 1.41056 | 1.41066 | 1.31235 | 1.31234 | 5.48141e-05 | 5.48476e-05
Methanol | 1.41076 | 1.41085 | 1.31234 | 1.31234 | 5.48817e-05 | 5.4916e-05
Methanol | 1.41095 | 1.41104 | 1.31234 | 1.31234 | 5.49492e-05 | 5.498e-05
Methanol | 1.41114 | 1.41124 | 1.31234 | 1.31234 | 5.50088e-05 | 5.50367e-05
Methanol | 1.41133 | 1.41143 | 1.31234 | 1.31234 | 5.50643e-05 | 5.50908e-05
Methanol | 1.41152 | 1.41162 | 1.31234 | 1.31234 | 5.51154e-05 | 5.51388e-05
Methanol | 1.41172 | 1.41181 | 1.31234 | 1.31234 | 5.51631e-05 | 5.51895e-05
Methanol | 1.41191 | 1.412 | 1.31234 | 1.31234 | 5.52165e-05 | 5.52416e-05
Methanol | 1.4121 | 1.4122 | 1.31234 | 1.31234 | 5.52636e-05 | 5.52838e-05
Methanol | 1.41229 | 1.41239 | 1.31234 | 1.31234 | 5.53038e-05 | 5.53238e-05
Methanol | 1.41249 | 1.41258 | 1.31233 | 1.31233 | 5.5343e-05 | 5.53619e-05
Methanol | 1.41268 | 1.41277 | 1.31233 | 1.31233 | 5.53823e-05 | 5.54062e-05
Methanol | 1.41287 | 1.41297 | 1.31233 | 1.31233 | 5.54331e-05 | 5.54602e-05
Methanol | 1.41306 | 1.41316 | 1.31233 | 1.31233 | 5.54849e-05 | 5.55064e-05
Methanol | 1.41326 | 1.41335 | 1.31233 | 1.31233 | 5.55254e-05 | 5.55428e-05
Methanol | 1.41345 | 1.41354 | 1.31233 | 1.31233 | 5.55587e-05 | 5.55729e-05
Methanol | 1.41364 | 1.41374 | 1.31233 | 1.31233 | 5.55864e-05 | 5.56009e-05
Methanol | 1.41383 | 1.41393 | 1.31233 | 1.31233 | 5.56176e-05 | 5.56365e-05
Methanol | 1.41403 | 1.41412 | 1.31233 | 1.31233 | 5.56563e-05 | 5.56761e-05
Methanol | 1.41422 | 1.41432 | 1.31233 | 1.31232 | 5.56957e-05 | 5.57152e-05
Methanol | 1.41441 | 1.41451 | 1.31232 | 1.31232 | 5.57346e-05 | 5.57536e-05
Methanol | 1.41461 | 1.4147 | 1.31232 | 1.31232 | 5.57731e-05 | 5.57943e-05
Methanol | 1.4148 | 1.41489 | 1.31232 | 1.31232 | 5.58185e-05 | 5.58458e-05
Methanol | 1.41499 | 1.41509 | 1.31232 | 1.31232 | 5.58746e-05 | 5.59033e-05
Methanol | 1.41518 | 1.41528 | 1.31232 | 1.31232 | 5.59306e-05 | 5.59566e-05
Methanol | 1.41538 | 1.41547 | 1.31232 | 1.31232 | 5.59809e-05 | 5.60033e-05
Methanol | 1.41557 | 1.41567 | 1.31232 | 1.31232 | 5.60237e-05 | 5.60426e-05
Methanol | 1.41576 | 1.41586 | 1.31232 | 1.31232 | 5.60611e-05 | 5.60801e-05
Methanol | 1.41596 | 1.41605 | 1.31232 | 1.31231 | 5.61002e-05 | 5.61219e-05
Methanol | 1.41615 | 1.41625 | 1.31231 | 1.31231 | 5.6146e-05 | 5.61728e-05
Methanol | 1.41634 | 1.41644 | 1.31231 | 1.31231 | 5.62022e-05 | 5.62329e-05
Methanol | 1.41654 | 1.41663 | 1.31231 | 1.31231 | 5.62632e-05 | 5.62923e-05
Methanol | 1.41673 | 1.41683 | 1.31231 | 1.31231 | 5.63208e-05 | 5.6351e-05
Methanol | 1.41692 | 1.41702 | 1.31231 | 1.31231 | 5.63847e-05 | 5.64216e-05
Methanol | 1.41712 | 1.41721 | 1.31231 | 1.31231 | 5.64587e-05 | 5.64927e-05
Methanol | 1.41731 | 1.41741 | 1.31231 | 1.31231 | 5.65222e-05 | 5.65491e-05
Methanol | 1.41751 | 1.4176 | 1.31231 | 1.31231 | 5.65769e-05 | 5.66078e-05
Methanol | 1.4177 | 1.4178 | 1.3123 | 1.3123 | 5.66414e-05 | 5.66762e-05
Methanol | 1.41789 | 1.41799 | 1.3123 | 1.3123 | 5.67116e-05 | 5.67481e-05
Methanol | 1.41809 | 1.41818 | 1.3123 | 1.3123 | 5.67863e-05 | 5.68258e-05
Methanol | 1.41828 | 1.41838 | 1.3123 | 1.3123 | 5.68653e-05 | 5.69041e-05
Methanol | 1.41847 | 1.41857 | 1.3123 | 1.3123 | 5.6943e-05 | 5.69837e-05
Methanol | 1.41867 | 1.41877 | 1.3123 | 1.3123 | 5.70267e-05 | 5.70714e-05
Methanol | 1.41886 | 1.41896 | 1.3123 | 1.3123 | 5.71164e-05 | 5.71601e-05
Methanol | 1.41906 | 1.41915 | 1.3123 | 1.3123 | 5.7202e-05 | 5.72423e-05
Methanol | 1.41925 | 1.41935 | 1.3123 | 1.3123 | 5.72822e-05 | 5.7324e-05
Methanol | 1.41945 | 1.41954 | 1.31229 | 1.31229 | 5.73691e-05 | 5.74173e-05
Methanol | 1.41964 | 1.41974 | 1.31229 | 1.31229 | 5.74657e-05 | 5.7511e-05
Methanol | 1.41983 | 1.41993 | 1.31229 | 1.31229 | 5.7552e-05 | 5.75908e-05
Methanol | 1.42003 | 1.42013 | 1.31229 | 1.31229 | 5.7631e-05 | 5.76752e-05
Methanol | 1.42022 | 1.42032 | 1.31229 | 1.31229 | 5.77226e-05 | 5.77696e-05
Methanol | 1.42042 | 1.42052 | 1.31229 | 1.31229 | 5.78136e-05 | 5.78539e-05
Methanol | 1.42061 | 1.42071 | 1.31229 | 1.31229 | 5.78922e-05 | 5.79307e-05
Methanol | 1.42081 | 1.4209 | 1.31229 | 1.31229 | 5.79715e-05 | 5.8016e-05
Methanol | 1.421 | 1.4211 | 1.31229 | 1.31228 | 5.80647e-05 | 5.81168e-05
Methanol | 1.4212 | 1.42129 | 1.31228 | 1.31228 | 5.817e-05 | 5.82222e-05
Methanol | 1.42139 | 1.42149 | 1.31228 | 1.31228 | 5.82726e-05 | 5.83223e-05
Methanol | 1.42159 | 1.42168 | 1.31228 | 1.31228 | 5.83728e-05 | 5.84244e-05
Methanol | 1.42178 | 1.42188 | 1.31228 | 1.31228 | 5.84765e-05 | 5.85286e-05
Methanol | 1.42198 | 1.42207 | 1.31228 | 1.31228 | 5.85811e-05 | 5.86354e-05
Methanol | 1.42217 | 1.42227 | 1.31228 | 1.31228 | 5.86917e-05 | 5.87487e-05
Methanol | 1.42237 | 1.42246 | 1.31228 | 1.31228 | 5.88041e-05 | 5.8857e-05
Methanol | 1.42256 | 1.42266 | 1.31228 | 1.31228 | 5.89078e-05 | 5.89588e-05
Methanol | 1.42276 | 1.42285 | 1.31227 | 1.31227 | 5.90121e-05 | 5.90683e-05
Methanol | 1.42295 | 1.42305 | 1.31227 | 1.31227 | 5.91265e-05 | 5.91842e-05
Methanol | 1.42315 | 1.42324 | 1.31227 | 1.31227 | 5.92397e-05 | 5.92926e-05
Methanol | 1.42334 | 1.42344 | 1.31227 | 1.31227 | 5.93441e-05 | 5.93966e-05
Methanol | 1.42354 | 1.42364 | 1.31227 | 1.31227 | 5.94518e-05 | 5.95092e-05
Methanol | 1.42373 | 1.42383 | 1.31227 | 1.31227 | 5.95667e-05 | 5.96224e-05
Methanol | 1.42393 | 1.42403 | 1.31227 | 1.31227 | 5.96762e-05 | 5.97298e-05
Methanol | 1.42412 | 1.42422 | 1.31227 | 1.31227 | 5.97851e-05 | 5.98419e-05
Methanol | 1.42432 | 1.42442 | 1.31227 | 1.31227 | 5.98986e-05 | 5.99543e-05
Methanol | 1.42452 | 1.42461 | 1.31226 | 1.31226 | 6.001e-05 | 6.00679e-05
Methanol | 1.42471 | 1.42481 | 1.31226 | 1.31226 | 6.01288e-05 | 6.01907e-05
Methanol | 1.42491 | 1.425 | 1.31226 | 1.31226 | 6.02504e-05 | 6.0306e-05
Methanol | 1.4251 | 1.4252 | 1.31226 | 1.31226 | 6.03586e-05 | 6.04115e-05
Methanol | 1.4253 | 1.4254 | 1.31226 | 1.31226 | 6.04679e-05 | 6.05289e-05
Methanol | 1.42549 | 1.42559 | 1.31226 | 1.31226 | 6.05929e-05 | 6.06566e-05
Methanol | 1.42569 | 1.42579 | 1.31226 | 1.31226 | 6.07178e-05 | 6.07765e-05
Methanol | 1.42589 | 1.42598 | 1.31226 | 1.31226 | 6.08354e-05 | 6.08977e-05
Methanol | 1.42608 | 1.42618 | 1.31226 | 1.31225 | 6.09645e-05 | 6.10341e-05
Methanol | 1.42628 | 1.42638 | 1.31225 | 1.31225 | 6.11039e-05 | 6.11722e-05
Methanol | 1.42647 | 1.42657 | 1.31225 | 1.31225 | 6.12391e-05 | 6.13059e-05
Methanol | 1.42667 | 1.42677 | 1.31225 | 1.31225 | 6.13731e-05 | 6.14403e-05
Methanol | 1.42687 | 1.42697 | 1.31225 | 1.31225 | 6.15068e-05 | 6.15726e-05
Methanol | 1.42706 | 1.42716 | 1.31225 | 1.31225 | 6.16379e-05 | 6.17032e-05
Methanol | 1.42726 | 1.42736 | 1.31225 | 1.31225 | 6.17686e-05 | 6.18341e-05
Methanol | 1.42746 | 1.42755 | 1.31225 | 1.31225 | 6.18993e-05 | 6.19638e-05
Methanol | 1.42765 | 1.42775 | 1.31225 | 1.31225 | 6.2028e-05 | 6.20924e-05
Methanol | 1.42785 | 1.42795 | 1.31224 | 1.31224 | 6.21579e-05 | 6.22249e-05
Methanol | 1.42805 | 1.42814 | 1.31224 | 1.31224 | 6.22926e-05 | 6.23604e-05
Methanol | 1.42824 | 1.42834 | 1.31224 | 1.31224 | 6.24281e-05 | 6.24962e-05
Methanol | 1.42844 | 1.42854 | 1.31224 | 1.31224 | 6.25652e-05 | 6.26344e-05
Methanol | 1.42864 | 1.42873 | 1.31224 | 1.31224 | 6.27022e-05 | 6.27672e-05
Methanol | 1.42883 | 1.42893 | 1.31224 | 1.31224 | 6.28298e-05 | 6.28929e-05
Methanol | 1.42903 | 1.42913 | 1.31224 | 1.31224 | 6.29589e-05 | 6.30279e-05
Methanol | 1.42923 | 1.42933 | 1.31224 | 1.31224 | 6.30968e-05 | 6.31623e-05
Methanol | 1.42942 | 1.42952 | 1.31224 | 1.31223 | 6.32231e-05 | 6.32814e-05
Methanol | 1.42962 | 1.42972 | 1.31223 | 1.31223 | 6.33406e-05 | 6.34027e-05
Methanol | 1.42982 | 1.42992 | 1.31223 | 1.31223 | 6.34673e-05 | 6.35331e-05
Methanol | 1.43002 | 1.43011 | 1.31223 | 1.31223 | 6.3599e-05 | 6.36641e-05
Methanol | 1.43021 | 1.43031 | 1.31223 | 1.31223 | 6.3728e-05 | 6.3791e-05
Methanol | 1.43041 | 1.43051 | 1.31223 | 1.31223 | 6.38546e-05 | 6.39203e-05
Methanol | 1.43061 | 1.43071 | 1.31223 | 1.31223 | 6.39882e-05 | 6.40564e-05
Methanol | 1.4308 | 1.4309 | 1.31223 | 1.31223 | 6.41223e-05 | 6.41852e-05
Methanol | 1.431 | 1.4311 | 1.31223 | 1.31223 | 6.42463e-05 | 6.43079e-05
Methanol | 1.4312 | 1.4313 | 1.31223 | 1.31222 | 6.43711e-05 | 6.44359e-05
Methanol | 1.4314 | 1.4315 | 1.31222 | 1.31222 | 6.45026e-05 | 6.45715e-05
Methanol | 1.43159 | 1.43169 | 1.31222 | 1.31222 | 6.46421e-05 | 6.47123e-05
Methanol | 1.43179 | 1.43189 | 1.31222 | 1.31222 | 6.47793e-05 | 6.48415e-05
Methanol | 1.43199 | 1.43209 | 1.31222 | 1.31222 | 6.49004e-05 | 6.49595e-05
Methanol | 1.43219 | 1.43229 | 1.31222 | 1.31222 | 6.50219e-05 | 6.50885e-05
Methanol | 1.43239 | 1.43248 | 1.31222 | 1.31222 | 6.51567e-05 | 6.52234e-05
Methanol | 1.43258 | 1.43268 | 1.31222 | 1.31222 | 6.52864e-05 | 6.53459e-05
Methanol | 1.43278 | 1.43288 | 1.31222 | 1.31222 | 6.54045e-05 | 6.54646e-05
Methanol | 1.43298 | 1.43308 | 1.31221 | 1.31221 | 6.5527e-05 | 6.55904e-05
Methanol | 1.43318 | 1.43328 | 1.31221 | 1.31221 | 6.56522e-05 | 6.57108e-05
Methanol | 1.43338 | 1.43347 | 1.31221 | 1.31221 | 6.57662e-05 | 6.58206e-05
Methanol | 1.43357 | 1.43367 | 1.31221 | 1.31221 | 6.58766e-05 | 6.59358e-05
Methanol | 1.43377 | 1.43387 | 1.31221 | 1.31221 | 6.59973e-05 | 6.60587e-05
Methanol | 1.43397 | 1.43407 | 1.31221 | 1.31221 | 6.61175e-05 | 6.61732e-05
Methanol | 1.43417 | 1.43427 | 1.31221 | 1.31221 | 6.62268e-05 | 6.62804e-05
Methanol | 1.43437 | 1.43447 | 1.31221 | 1.31221 | 6.63351e-05 | 6.63912e-05
Methanol | 1.43456 | 1.43466 | 1.31221 | 1.3122 | 6.64483e-05 | 6.65058e-05
Methanol | 1.43476 | 1.43486 | 1.3122 | 1.3122 | 6.6563e-05 | 6.66197e-05
Methanol | 1.43496 | 1.43506 | 1.3122 | 1.3122 | 6.66761e-05 | 6.6733e-05
Methanol | 1.43516 | 1.43526 | 1.3122 | 1.3122 | 6.67908e-05 | 6.68499e-05
Methanol | 1.43536 | 1.43546 | 1.3122 | 1.3122 | 6.69099e-05 | 6.69701e-05
Methanol | 1.43556 | 1.43566 | 1.3122 | 1.3122 | 6.70296e-05 | 6.70879e-05
Methanol | 1.43576 | 1.43586 | 1.3122 | 1.3122 | 6.71448e-05 | 6.7201e-05
Methanol | 1.43596 | 1.43605 | 1.3122 | 1.3122 | 6.72577e-05 | 6.7316e-05
Methanol | 1.43615 | 1.43625 | 1.3122 | 1.3122 | 6.73761e-05 | 6.74375e-05
Methanol | 1.43635 | 1.43645 | 1.3122 | 1.31219 | 6.74987e-05 | 6.75585e-05
Methanol | 1.43655 | 1.43665 | 1.31219 | 1.31219 | 6.76162e-05 | 6.7673e-05
Methanol | 1.43675 | 1.43685 | 1.31219 | 1.31219 | 6.77314e-05 | 6.77935e-05
Methanol | 1.43695 | 1.43705 | 1.31219 | 1.31219 | 6.78586e-05 | 6.79235e-05
Methanol | 1.43715 | 1.43725 | 1.31219 | 1.31219 | 6.79846e-05 | 6.80408e-05
Methanol | 1.43735 | 1.43745 | 1.31219 | 1.31219 | 6.80939e-05 | 6.8147e-05
Methanol | 1.43755 | 1.43765 | 1.31219 | 1.31219 | 6.82018e-05 | 6.82582e-05
Methanol | 1.43775 | 1.43785 | 1.31219 | 1.31219 | 6.8315e-05 | 6.8371e-05
Methanol | 1.43795 | 1.43805 | 1.31219 | 1.31219 | 6.84259e-05 | 6.848e-05
Methanol | 1.43815 | 1.43825 | 1.31218 | 1.31218 | 6.8534e-05 | 6.85899e-05
Methanol | 1.43835 | 1.43845 | 1.31218 | 1.31218 | 6.8649e-05 | 6.87114e-05
Methanol | 1.43854 | 1.43864 | 1.31218 | 1.31218 | 6.87753e-05 | 6.88389e-05
Methanol | 1.43874 | 1.43884 | 1.31218 | 1.31218 | 6.89012e-05 | 6.89628e-05
Methanol | 1.43894 | 1.43904 | 1.31218 | 1.31218 | 6.90243e-05 | 6.90857e-05
Methanol | 1.43914 | 1.43924 | 1.31218 | 1.31218 | 6.91463e-05 | 6.92059e-05
Methanol | 1.43934 | 1.43944 | 1.31218 | 1.31218 | 6.92647e-05 | 6.93232e-05
Methanol | 1.43954 | 1.43964 | 1.31218 | 1.31218 | 6.93815e-05 | 6.94391e-05
Methanol | 1.43974 | 1.43984 | 1.31218 | 1.31217 | 6.94958e-05 | 6.95524e-05
Methanol | 1.43994 | 1.44004 | 1.31217 | 1.31217 | 6.96106e-05 | 6.96714e-05
Methanol | 1.44014 | 1.44024 | 1.31217 | 1.31217 | 6.97345e-05 | 6.97981e-05
Methanol | 1.44034 | 1.44044 | 1.31217 | 1.31217 | 6.98602e-05 | 6.99199e-05
Methanol | 1.44054 | 1.44064 | 1.31217 | 1.31217 | 6.99779e-05 | 7.00361e-05
Methanol | 1.44074 | 1.44084 | 1.31217 | 1.31217 | 7.00959e-05 | 7.01576e-05
Methanol | 1.44094 | 1.44104 | 1.31217 | 1.31217 | 7.02202e-05 | 7.02823e-05
Methanol | 1.44114 | 1.44124 | 1.31217 | 1.31217 | 7.03429e-05 | 7.04018e-05
Methanol | 1.44134 | 1.44144 | 1.31217 | 1.31217 | 7.04596e-05 | 7.05171e-05
Methanol | 1.44154 | 1.44164 | 1.31216 | 1.31216 | 7.05751e-05 | 7.06335e-05
Methanol | 1.44174 | 1.44185 | 1.31216 | 1.31216 | 7.06922e-05 | 7.0751e-05
Methanol | 1.44195 | 1.44205 | 1.31216 | 1.31216 | 7.08104e-05 | 7.08718e-05
Methanol | 1.44215 | 1.44225 | 1.31216 | 1.31216 | 7.09358e-05 | 7.10027e-05
Methanol | 1.44235 | 1.44245 | 1.31216 | 1.31216 | 7.10713e-05 | 7.11399e-05
Methanol | 1.44255 | 1.44265 | 1.31216 | 1.31216 | 7.12073e-05 | 7.12736e-05
Methanol | 1.44275 | 1.44285 | 1.31216 | 1.31216 | 7.13396e-05 | 7.14062e-05
Methanol | 1.44295 | 1.44305 | 1.31216 | 1.31216 | 7.14741e-05 | 7.15431e-05
Methanol | 1.44315 | 1.44325 | 1.31215 | 1.31215 | 7.16128e-05 | 7.16833e-05
Methanol | 1.44335 | 1.44345 | 1.31215 | 1.31215 | 7.1755e-05 | 7.18286e-05
Methanol | 1.44355 | 1.44365 | 1.31215 | 1.31215 | 7.19038e-05 | 7.19799e-05
Methanol | 1.44375 | 1.44385 | 1.31215 | 1.31215 | 7.20561e-05 | 7.21319e-05
Methanol | 1.44395 | 1.44405 | 1.31215 | 1.31215 | 7.22076e-05 | 7.22841e-05
Methanol | 1.44415 | 1.44425 | 1.31215 | 1.31215 | 7.23616e-05 | 7.24401e-05
Methanol | 1.44436 | 1.44446 | 1.31215 | 1.31215 | 7.2519e-05 | 7.25977e-05
Methanol | 1.44456 | 1.44466 | 1.31215 | 1.31215 | 7.26764e-05 | 7.27554e-05
Methanol | 1.44476 | 1.44486 | 1.31214 | 1.31214 | 7.28348e-05 | 7.29142e-05
Methanol | 1.44496 | 1.44506 | 1.31214 | 1.31214 | 7.2993e-05 | 7.3071e-05
Methanol | 1.44516 | 1.44526 | 1.31214 | 1.31214 | 7.31485e-05 | 7.32265e-05
Methanol | 1.44536 | 1.44546 | 1.31214 | 1.31214 | 7.33054e-05 | 7.3385e-05
Methanol | 1.44556 | 1.44566 | 1.31214 | 1.31214 | 7.3464e-05 | 7.35414e-05
Methanol | 1.44576 | 1.44587 | 1.31214 | 1.31214 | 7.36171e-05 | 7.36926e-05
Methanol | 1.44597 | 1.44607 | 1.31214 | 1.31214 | 7.37694e-05 | 7.38486e-05
Methanol | 1.44617 | 1.44627 | 1.31214 | 1.31214 | 7.39299e-05 | 7.40122e-05
Methanol | 1.44637 | 1.44647 | 1.31214 | 1.31213 | 7.40947e-05 | 7.41772e-05
Methanol | 1.44657 | 1.44667 | 1.31213 | 1.31213 | 7.42594e-05 | 7.43414e-05
Methanol | 1.44677 | 1.44687 | 1.31213 | 1.31213 | 7.44231e-05 | 7.45052e-05
Methanol | 1.44698 | 1.44708 | 1.31213 | 1.31213 | 7.45881e-05 | 7.46719e-05
Methanol | 1.44718 | 1.44728 | 1.31213 | 1.31213 | 7.47564e-05 | 7.48417e-05
Methanol | 1.44738 | 1.44748 | 1.31213 | 1.31213 | 7.49288e-05 | 7.50185e-05
Methanol | 1.44758 | 1.44768 | 1.31213 | 1.31213 | 7.51107e-05 | 7.52042e-05
Methanol | 1.44778 | 1.44788 | 1.31213 | 1.31213 | 7.52972e-05 | 7.53885e-05
Methanol | 1.44799 | 1.44809 | 1.31213 | 1.31212 | 7.54786e-05 | 7.55692e-05
Methanol | 1.44819 | 1.44829 | 1.31212 | 1.31212 | 7.56619e-05 | 7.57576e-05
Methanol | 1.44839 | 1.44849 | 1.31212 | 1.31212 | 7.5856e-05 | 7.59561e-05
Methanol | 1.44859 | 1.44869 | 1.31212 | 1.31212 | 7.6057e-05 | 7.61583e-05
Methanol | 1.44879 | 1.4489 | 1.31212 | 1.31212 | 7.62599e-05 | 7.63619e-05
Methanol | 1.449 | 1.4491 | 1.31212 | 1.31212 | 7.64641e-05 | 7.65667e-05
Methanol | 1.4492 | 1.4493 | 1.31212 | 1.31212 | 7.66698e-05 | 7.67738e-05
Methanol | 1.4494 | 1.4495 | 1.31212 | 1.31212 | 7.68785e-05 | 7.69835e-05
Methanol | 1.4496 | 1.44971 | 1.31212 | 1.31212 | 7.70885e-05 | 7.71931e-05
Methanol | 1.44981 | 1.44991 | 1.31211 | 1.31211 | 7.72971e-05 | 7.74006e-05
Methanol | 1.45001 | 1.45011 | 1.31211 | 1.31211 | 7.75041e-05 | 7.76089e-05
Methanol | 1.45021 | 1.45031 | 1.31211 | 1.31211 | 7.77156e-05 | 7.78236e-05
Methanol | 1.45042 | 1.45052 | 1.31211 | 1.31211 | 7.79309e-05 | 7.80363e-05
Methanol | 1.45062 | 1.45072 | 1.31211 | 1.31211 | 7.81408e-05 | 7.82465e-05
Methanol | 1.45082 | 1.45092 | 1.31211 | 1.31211 | 7.83548e-05 | 7.8465e-05
Methanol | 1.45102 | 1.45113 | 1.31211 | 1.31211 | 7.85752e-05 | 7.86845e-05
Methanol | 1.45123 | 1.45133 | 1.31211 | 1.31211 | 7.87931e-05 | 7.89018e-05
Methanol | 1.45143 | 1.45153 | 1.31211 | 1.3121 | 7.90105e-05 | 7.91191e-05
Methanol | 1.45163 | 1.45174 | 1.3121 | 1.3121 | 7.92281e-05 | 7.93377e-05
Methanol | 1.45184 | 1.45194 | 1.3121 | 1.3121 | 7.94479e-05 | 7.95576e-05
Methanol | 1.45204 | 1.45214 | 1.3121 | 1.3121 | 7.96664e-05 | 7.97747e-05
Methanol | 1.45224 | 1.45235 | 1.3121 | 1.3121 | 7.98836e-05 | 7.99933e-05
Methanol | 1.45245 | 1.45255 | 1.3121 | 1.3121 | 8.01035e-05 | 8.02142e-05
Methanol | 1.45265 | 1.45275 | 1.3121 | 1.3121 | 8.03255e-05 | 8.04382e-05
Methanol | 1.45285 | 1.45296 | 1.3121 | 1.3121 | 8.05519e-05 | 8.06659e-05
Methanol | 1.45306 | 1.45316 | 1.3121 | 1.3121 | 8.078e-05 | 8.08941e-05
Methanol | 1.45326 | 1.45336 | 1.31209 | 1.31209 | 8.10084e-05 | 8.11218e-05
Methanol | 1.45346 | 1.45357 | 1.31209 | 1.31209 | 8.12333e-05 | 8.13427e-05
Methanol | 1.45367 | 1.45377 | 1.31209 | 1.31209 | 8.1451e-05 | 8.15594e-05
Methanol | 1.45387 | 1.45397 | 1.31209 | 1.31209 | 8.16685e-05 | 8.17772e-05
Methanol | 1.45408 | 1.45418 | 1.31209 | 1.31209 | 8.18845e-05 | 8.19908e-05
Methanol | 1.45428 | 1.45438 | 1.31209 | 1.31209 | 8.20976e-05 | 8.22068e-05
Methanol | 1.45448 | 1.45459 | 1.31209 | 1.31209 | 8.23186e-05 | 8.24314e-05
Methanol | 1.45469 | 1.45479 | 1.31209 | 1.31209 | 8.2543e-05 | 8.26523e-05
Methanol | 1.45489 | 1.45499 | 1.31209 | 1.31208 | 8.27601e-05 | 8.2867e-05
Methanol | 1.4551 | 1.4552 | 1.31208 | 1.31208 | 8.29733e-05 | 8.30779e-05
Methanol | 1.4553 | 1.4554 | 1.31208 | 1.31208 | 8.31806e-05 | 8.32823e-05
Methanol | 1.4555 | 1.45561 | 1.31208 | 1.31208 | 8.33847e-05 | 8.34892e-05
Methanol | 1.45571 | 1.45581 | 1.31208 | 1.31208 | 8.35961e-05 | 8.37045e-05
Methanol | 1.45591 | 1.45602 | 1.31208 | 1.31208 | 8.38127e-05 | 8.39184e-05
Methanol | 1.45612 | 1.45622 | 1.31208 | 1.31208 | 8.40199e-05 | 8.41172e-05
Methanol | 1.45632 | 1.45642 | 1.31208 | 1.31208 | 8.4213e-05 | 8.43097e-05
Methanol | 1.45653 | 1.45663 | 1.31208 | 1.31208 | 8.44077e-05 | 8.4505e-05
Methanol | 1.45673 | 1.45683 | 1.31208 | 1.31207 | 8.45999e-05 | 8.46933e-05
Methanol | 1.45694 | 1.45704 | 1.31207 | 1.31207 | 8.47875e-05 | 8.48836e-05
Methanol | 1.45714 | 1.45724 | 1.31207 | 1.31207 | 8.49798e-05 | 8.50735e-05
Methanol | 1.45735 | 1.45745 | 1.31207 | 1.31207 | 8.51636e-05 | 8.52513e-05
Methanol | 1.45755 | 1.45765 | 1.31207 | 1.31207 | 8.5338e-05 | 8.54233e-05
Methanol | 1.45776 | 1.45786 | 1.31207 | 1.31207 | 8.55064e-05 | 8.55876e-05
Methanol | 1.45796 | 1.45806 | 1.31207 | 1.31207 | 8.56689e-05 | 8.5752e-05
Methanol | 1.45817 | 1.45827 | 1.31207 | 1.31207 | 8.58368e-05 | 8.59218e-05
Methanol | 1.45837 | 1.45847 | 1.31207 | 1.31207 | 8.60051e-05 | 8.60859e-05
Methanol | 1.45858 | 1.45868 | 1.31207 | 1.31206 | 8.61636e-05 | 8.62374e-05
Methanol | 1.45878 | 1.45888 | 1.31206 | 1.31206 | 8.63067e-05 | 8.63717e-05
Methanol | 1.45899 | 1.45909 | 1.31206 | 1.31206 | 8.64338e-05 | 8.64951e-05
Methanol | 1.45919 | 1.45929 | 1.31206 | 1.31206 | 8.65571e-05 | 8.662e-05
Methanol | 1.4594 | 1.4595 | 1.31206 | 1.31206 | 8.66838e-05 | 8.67481e-05
Methanol | 1.4596 | 1.4597 | 1.31206 | 1.31206 | 8.68129e-05 | 8.68773e-05
Methanol | 1.45981 | 1.45991 | 1.31206 | 1.31206 | 8.69405e-05 | 8.70015e-05
Methanol | 1.46001 | 1.46012 | 1.31206 | 1.31206 | 8.70605e-05 | 8.71183e-05
Methanol | 1.46022 | 1.46032 | 1.31206 | 1.31206 | 8.71757e-05 | 8.72328e-05
Methanol | 1.46042 | 1.46053 | 1.31206 | 1.31205 | 8.72895e-05 | 8.73467e-05
Methanol | 1.46063 | 1.46073 | 1.31205 | 1.31205 | 8.74056e-05 | 8.74665e-05
Methanol | 1.46084 | 1.46094 | 1.31205 | 1.31205 | 8.75279e-05 | 8.75872e-05
Methanol | 1.46104 | 1.46114 | 1.31205 | 1.31205 | 8.76432e-05 | 8.76965e-05
Methanol | 1.46125 | 1.46135 | 1.31205 | 1.31205 | 8.77484e-05 | 8.77996e-05
Methanol | 1.46145 | 1.46156 | 1.31205 | 1.31205 | 8.78497e-05 | 8.78986e-05
Methanol | 1.46166 | 1.46176 | 1.31205 | 1.31205 | 8.79473e-05 | 8.79971e-05
Methanol | 1.46187 | 1.46197 | 1.31205 | 1.31205 | 8.80489e-05 | 8.81024e-05
Methanol | 1.46207 | 1.46217 | 1.31205 | 1.31205 | 8.81572e-05 | 8.82132e-05
Methanol | 1.46228 | 1.46238 | 1.31205 | 1.31204 | 8.82704e-05 | 8.83284e-05
Methanol | 1.46248 | 1.46259 | 1.31204 | 1.31204 | 8.83867e-05 | 8.84448e-05
Methanol | 1.46269 | 1.46279 | 1.31204 | 1.31204 | 8.85028e-05 | 8.85604e-05
Methanol | 1.4629 | 1.463 | 1.31204 | 1.31204 | 8.8617e-05 | 8.8672e-05
Methanol | 1.4631 | 1.46321 | 1.31204 | 1.31204 | 8.87256e-05 | 8.87786e-05
Methanol | 1.46331 | 1.46341 | 1.31204 | 1.31204 | 8.88314e-05 | 8.88836e-05
Methanol | 1.46352 | 1.46362 | 1.31204 | 1.31204 | 8.89342e-05 | 8.89825e-05
Methanol | 1.46372 | 1.46383 | 1.31204 | 1.31204 | 8.90288e-05 | 8.90746e-05
Methanol | 1.46393 | 1.46403 | 1.31204 | 1.31204 | 8.91214e-05 | 8.91699e-05
Methanol | 1.46414 | 1.46424 | 1.31204 | 1.31203 | 8.92202e-05 | 8.92719e-05
Methanol | 1.46434 | 1.46445 | 1.31203 | 1.31203 | 8.93246e-05 | 8.93781e-05
Methanol | 1.46455 | 1.46465 | 1.31203 | 1.31203 | 8.94324e-05 | 8.94873e-05
Methanol | 1.46476 | 1.46486 | 1.31203 | 1.31203 | 8.95431e-05 | 8.96e-05
Methanol | 1.46496 | 1.46507 | 1.31203 | 1.31203 | 8.96577e-05 | 8.97153e-05
Methanol | 1.46517 | 1.46527 | 1.31203 | 1.31203 | 8.97711e-05 | 8.98246e-05
Methanol | 1.46538 | 1.46548 | 1.31203 | 1.31203 | 8.98763e-05 | 8.99279e-05
Methanol | 1.46558 | 1.46569 | 1.31203 | 1.31203 | 8.99804e-05 | 9.00334e-05
Methanol | 1.46579 | 1.46589 | 1.31203 | 1.31203 | 9.00861e-05 | 9.01388e-05
Methanol | 1.466 | 1.4661 | 1.31202 | 1.31202 | 9.01922e-05 | 9.02472e-05
Methanol | 1.46621 | 1.46631 | 1.31202 | 1.31202 | 9.03029e-05 | 9.03579e-05
Methanol | 1.46641 | 1.46652 | 1.31202 | 1.31202 | 9.04115e-05 | 9.04645e-05
Methanol | 1.46662 | 1.46672 | 1.31202 | 1.31202 | 9.05183e-05 | 9.05738e-05
Methanol | 1.46683 | 1.46693 | 1.31202 | 1.31202 | 9.0631e-05 | 9.06888e-05
Methanol | 1.46704 | 1.46714 | 1.31202 | 1.31202 | 9.07469e-05 | 9.08047e-05
Methanol | 1.46724 | 1.46735 | 1.31202 | 1.31202 | 9.08625e-05 | 9.09204e-05
Methanol | 1.46745 | 1.46755 | 1.31202 | 1.31202 | 9.09783e-05 | 9.10358e-05
Methanol | 1.46766 | 1.46776 | 1.31202 | 1.31201 | 9.10918e-05 | 9.11458e-05
Methanol | 1.46787 | 1.46797 | 1.31201 | 1.31201 | 9.11979e-05 | 9.12496e-05
Methanol | 1.46807 | 1.46818 | 1.31201 | 1.31201 | 9.13021e-05 | 9.13555e-05
Methanol | 1.46828 | 1.46839 | 1.31201 | 1.31201 | 9.14084e-05 | 9.1459e-05
Methanol | 1.46849 | 1.46859 | 1.31201 | 1.31201 | 9.15071e-05 | 9.15537e-05
Methanol | 1.4687 | 1.4688 | 1.31201 | 1.31201 | 9.16006e-05 | 9.16488e-05
Methanol | 1.46891 | 1.46901 | 1.31201 | 1.31201 | 9.16983e-05 | 9.17485e-05
Methanol | 1.46911 | 1.46922 | 1.31201 | 1.31201 | 9.17995e-05 | 9.18519e-05
Methanol | 1.46932 | 1.46943 | 1.31201 | 1.31201 | 9.19058e-05 | 9.19604e-05
Methanol | 1.46953 | 1.46963 | 1.312 | 1.312 | 9.20143e-05 | 9.20667e-05
Methanol | 1.46974 | 1.46984 | 1.312 | 1.312 | 9.21175e-05 | 9.21669e-05
Methanol | 1.46995 | 1.47005 | 1.312 | 1.312 | 9.22153e-05 | 9.22621e-05
Methanol | 1.47015 | 1.47026 | 1.312 | 1.312 | 9.23071e-05 | 9.23509e-05
Methanol | 1.47036 | 1.47047 | 1.312 | 1.312 | 9.23941e-05 | 9.24376e-05
Methanol | 1.47057 | 1.47068 | 1.312 | 1.312 | 9.24814e-05 | 9.25255e-05
Methanol | 1.47078 | 1.47088 | 1.312 | 1.312 | 9.25695e-05 | 9.26134e-05
Methanol | 1.47099 | 1.47109 | 1.312 | 1.312 | 9.26567e-05 | 9.26994e-05
Methanol | 1.4712 | 1.4713 | 1.312 | 1.31199 | 9.27421e-05 | 9.27857e-05
Methanol | 1.47141 | 1.47151 | 1.31199 | 1.31199 | 9.28313e-05 | 9.28786e-05
Methanol | 1.47162 | 1.47172 | 1.31199 | 1.31199 | 9.29268e-05 | 9.29745e-05
Methanol | 1.47182 | 1.47193 | 1.31199 | 1.31199 | 9.30214e-05 | 9.30677e-05
Methanol | 1.47203 | 1.47214 | 1.31199 | 1.31199 | 9.31135e-05 | 9.31581e-05
Methanol | 1.47224 | 1.47235 | 1.31199 | 1.31199 | 9.32007e-05 | 9.32413e-05
Methanol | 1.47245 | 1.47256 | 1.31199 | 1.31199 | 9.32811e-05 | 9.33215e-05
Methanol | 1.47266 | 1.47276 | 1.31199 | 1.31199 | 9.33634e-05 | 9.34066e-05
Methanol | 1.47287 | 1.47297 | 1.31199 | 1.31199 | 9.34508e-05 | 9.34961e-05
Methanol | 1.47308 | 1.47318 | 1.31198 | 1.31198 | 9.35427e-05 | 9.35902e-05
Methanol | 1.47329 | 1.47339 | 1.31198 | 1.31198 | 9.36368e-05 | 9.36814e-05
Methanol | 1.4735 | 1.4736 | 1.31198 | 1.31198 | 9.37239e-05 | 9.37661e-05
Methanol | 1.47371 | 1.47381 | 1.31198 | 1.31198 | 9.38094e-05 | 9.38543e-05
Methanol | 1.47392 | 1.47402 | 1.31198 | 1.31198 | 9.39e-05 | 9.39457e-05
Methanol | 1.47413 | 1.47423 | 1.31198 | 1.31198 | 9.39912e-05 | 9.40363e-05
Methanol | 1.47433 | 1.47444 | 1.31198 | 1.31198 | 9.40807e-05 | 9.41238e-05
Methanol | 1.47454 | 1.47465 | 1.31198 | 1.31198 | 9.41655e-05 | 9.42065e-05
Methanol | 1.47475 | 1.47486 | 1.31198 | 1.31197 | 9.4248e-05 | 9.42907e-05
Methanol | 1.47496 | 1.47507 | 1.31197 | 1.31197 | 9.4334e-05 | 9.43777e-05
Methanol | 1.47517 | 1.47528 | 1.31197 | 1.31197 | 9.44215e-05 | 9.44658e-05
Methanol | 1.47538 | 1.47549 | 1.31197 | 1.31197 | 9.45111e-05 | 9.45574e-05
Methanol | 1.47559 | 1.4757 | 1.31197 | 1.31197 | 9.46045e-05 | 9.4652e-05
Methanol | 1.4758 | 1.47591 | 1.31197 | 1.31197 | 9.46991e-05 | 9.47448e-05
Methanol | 1.47601 | 1.47612 | 1.31197 | 1.31197 | 9.47887e-05 | 9.48315e-05
Methanol | 1.47622 | 1.47633 | 1.31197 | 1.31197 | 9.48748e-05 | 9.49202e-05
Methanol | 1.47643 | 1.47654 | 1.31197 | 1.31196 | 9.49684e-05 | 9.50192e-05
Methanol | 1.47664 | 1.47675 | 1.31196 | 1.31196 | 9.50719e-05 | 9.51257e-05
Methanol | 1.47685 | 1.47696 | 1.31196 | 1.31196 | 9.51796e-05 | 9.52332e-05
Methanol | 1.47706 | 1.47717 | 1.31196 | 1.31196 | 9.52859e-05 | 9.53379e-05
Methanol | 1.47728 | 1.47738 | 1.31196 | 1.31196 | 9.53898e-05 | 9.54413e-05
Methanol | 1.47749 | 1.47759 | 1.31196 | 1.31196 | 9.54924e-05 | 9.55433e-05
Methanol | 1.4777 | 1.4778 | 1.31196 | 1.31196 | 9.55947e-05 | 9.56479e-05
Methanol | 1.47791 | 1.47801 | 1.31196 | 1.31196 | 9.57024e-05 | 9.57567e-05
Methanol | 1.47812 | 1.47822 | 1.31196 | 1.31195 | 9.58087e-05 | 9.58577e-05
Methanol | 1.47833 | 1.47843 | 1.31195 | 1.31195 | 9.59051e-05 | 9.59534e-05
Methanol | 1.47854 | 1.47864 | 1.31195 | 1.31195 | 9.6004e-05 | 9.60565e-05
Methanol | 1.47875 | 1.47886 | 1.31195 | 1.31195 | 9.61097e-05 | 9.61625e-05
Methanol | 1.47896 | 1.47907 | 1.31195 | 1.31195 | 9.62148e-05 | 9.62673e-05
Methanol | 1.47917 | 1.47928 | 1.31195 | 1.31195 | 9.63201e-05 | 9.63734e-05
Methanol | 1.47938 | 1.47949 | 1.31195 | 1.31195 | 9.64271e-05 | 9.6481e-05
Methanol | 1.47959 | 1.4797 | 1.31195 | 1.31195 | 9.65348e-05 | 9.65879e-05
Methanol | 1.4798 | 1.47991 | 1.31195 | 1.31195 | 9.66395e-05 | 9.66897e-05
Methanol | 1.48002 | 1.48012 | 1.31194 | 1.31194 | 9.67393e-05 | 9.67896e-05
Methanol | 1.48023 | 1.48033 | 1.31194 | 1.31194 | 9.68412e-05 | 9.68936e-05
Methanol | 1.48044 | 1.48054 | 1.31194 | 1.31194 | 9.69462e-05 | 9.69985e-05
Methanol | 1.48065 | 1.48076 | 1.31194 | 1.31194 | 9.70505e-05 | 9.71022e-05
Methanol | 1.48086 | 1.48097 | 1.31194 | 1.31194 | 9.7153e-05 | 9.72028e-05
Methanol | 1.48107 | 1.48118 | 1.31194 | 1.31194 | 9.7252e-05 | 9.73016e-05
Methanol | 1.48128 | 1.48139 | 1.31194 | 1.31194 | 9.73522e-05 | 9.74028e-05
Methanol | 1.4815 | 1.4816 | 1.31194 | 1.31194 | 9.74518e-05 | 9.74985e-05
Methanol | 1.48171 | 1.48181 | 1.31193 | 1.31193 | 9.75445e-05 | 9.75919e-05
Methanol | 1.48192 | 1.48203 | 1.31193 | 1.31193 | 9.76426e-05 | 9.76958e-05
Methanol | 1.48213 | 1.48224 | 1.31193 | 1.31193 | 9.77499e-05 | 9.78034e-05
Methanol | 1.48234 | 1.48245 | 1.31193 | 1.31193 | 9.78553e-05 | 9.79056e-05
Methanol | 1.48255 | 1.48266 | 1.31193 | 1.31193 | 9.7954e-05 | 9.80005e-05
Methanol | 1.48277 | 1.48287 | 1.31193 | 1.31193 | 9.80458e-05 | 9.80913e-05
Methanol | 1.48298 | 1.48308 | 1.31193 | 1.31193 | 9.81379e-05 | 9.81853e-05
Methanol | 1.48319 | 1.4833 | 1.31193 | 1.31193 | 9.82322e-05 | 9.82774e-05
Methanol | 1.4834 | 1.48351 | 1.31193 | 1.31192 | 9.83211e-05 | 9.83646e-05
Methanol | 1.48362 | 1.48372 | 1.31192 | 1.31192 | 9.84084e-05 | 9.84523e-05
Methanol | 1.48383 | 1.48393 | 1.31192 | 1.31192 | 9.8496e-05 | 9.85395e-05
Methanol | 1.48404 | 1.48415 | 1.31192 | 1.31192 | 9.8584e-05 | 9.86306e-05
Methanol | 1.48425 | 1.48436 | 1.31192 | 1.31192 | 9.86792e-05 | 9.87291e-05
Methanol | 1.48446 | 1.48457 | 1.31192 | 1.31192 | 9.87796e-05 | 9.883e-05
Methanol | 1.48468 | 1.48478 | 1.31192 | 1.31192 | 9.88785e-05 | 9.89235e-05
Methanol | 1.48489 | 1.485 | 1.31192 | 1.31192 | 9.89642e-05 | 9.9002e-05
Methanol | 1.4851 | 1.48521 | 1.31192 | 1.31191 | 9.90401e-05 | 9.90801e-05
Methanol | 1.48532 | 1.48542 | 1.31191 | 1.31191 | 9.91216e-05 | 9.91628e-05
Methanol | 1.48553 | 1.48563 | 1.31191 | 1.31191 | 9.92035e-05 | 9.92452e-05
Methanol | 1.48574 | 1.48585 | 1.31191 | 1.31191 | 9.92893e-05 | 9.93355e-05
Methanol | 1.48595 | 1.48606 | 1.31191 | 1.31191 | 9.93818e-05 | 9.94263e-05
Methanol | 1.48617 | 1.48627 | 1.31191 | 1.31191 | 9.9469e-05 | 9.95106e-05
Methanol | 1.48638 | 1.48649 | 1.31191 | 1.31191 | 9.95519e-05 | 9.95931e-05
Methanol | 1.48659 | 1.4867 | 1.31191 | 1.31191 | 9.9634e-05 | 9.96744e-05
Methanol | 1.48681 | 1.48691 | 1.31191 | 1.31191 | 9.97142e-05 | 9.97528e-05
Methanol | 1.48702 | 1.48713 | 1.3119 | 1.3119 | 9.97899e-05 | 9.98259e-05
Methanol | 1.48723 | 1.48734 | 1.3119 | 1.3119 | 9.98618e-05 | 9.98982e-05
Methanol | 1.48745 | 1.48755 | 1.3119 | 1.3119 | 9.99353e-05 | 9.99732e-05
Methanol | 1.48766 | 1.48777 | 1.3119 | 1.3119 | 0.000100013 | 0.000100054
Methanol | 1.48787 | 1.48798 | 1.3119 | 1.3119 | 0.000100097 | 0.000100141
Methanol | 1.48809 | 1.48819 | 1.3119 | 1.3119 | 0.000100184 | 0.000100225
Methanol | 1.4883 | 1.48841 | 1.3119 | 1.3119 | 0.000100263 | 0.000100302
Methanol | 1.48851 | 1.48862 | 1.3119 | 1.3119 | 0.00010034 | 0.000100377
Methanol | 1.48873 | 1.48883 | 1.31189 | 1.31189 | 0.000100413 | 0.000100448
Methanol | 1.48894 | 1.48905 | 1.31189 | 1.31189 | 0.00010048 | 0.000100512
Methanol | 1.48915 | 1.48926 | 1.31189 | 1.31189 | 0.000100546 | 0.000100582
Methanol | 1.48937 | 1.48948 | 1.31189 | 1.31189 | 0.00010062 | 0.000100659
Methanol | 1.48958 | 1.48969 | 1.31189 | 1.31189 | 0.000100698 | 0.000100738
Methanol | 1.4898 | 1.4899 | 1.31189 | 1.31189 | 0.000100778 | 0.000100818
Methanol | 1.49001 | 1.49012 | 1.31189 | 1.31189 | 0.000100859 | 0.000100901
Methanol | 1.49022 | 1.49033 | 1.31189 | 1.31189 | 0.000100942 | 0.000100983
Methanol | 1.49044 | 1.49055 | 1.31188 | 1.31188 | 0.000101023 | 0.000101061
Methanol | 1.49065 | 1.49076 | 1.31188 | 1.31188 | 0.000101099 | 0.000101135
Methanol | 1.49087 | 1.49097 | 1.31188 | 1.31188 | 0.000101171 | 0.000101209
Methanol | 1.49108 | 1.49119 | 1.31188 | 1.31188 | 0.000101248 | 0.000101287
Methanol | 1.4913 | 1.4914 | 1.31188 | 1.31188 | 0.000101325 | 0.00010136
Methanol | 1.49151 | 1.49162 | 1.31188 | 1.31188 | 0.000101393 | 0.000101428
Methanol | 1.49172 | 1.49183 | 1.31188 | 1.31188 | 0.000101463 | 0.000101501
Methanol | 1.49194 | 1.49205 | 1.31188 | 1.31188 | 0.000101538 | 0.000101575
Methanol | 1.49215 | 1.49226 | 1.31187 | 1.31187 | 0.000101612 | 0.000101649
Methanol | 1.49237 | 1.49248 | 1.31187 | 1.31187 | 0.000101686 | 0.000101721
Methanol | 1.49258 | 1.49269 | 1.31187 | 1.31187 | 0.000101756 | 0.000101791
Methanol | 1.4928 | 1.49291 | 1.31187 | 1.31187 | 0.000101826 | 0.000101862
Methanol | 1.49301 | 1.49312 | 1.31187 | 1.31187 | 0.000101897 | 0.000101931
Methanol | 1.49323 | 1.49334 | 1.31187 | 1.31187 | 0.000101965 | 0.000101998
Methanol | 1.49344 | 1.49355 | 1.31187 | 1.31187 | 0.000102029 | 0.000102058
Methanol | 1.49366 | 1.49377 | 1.31187 | 1.31187 | 0.000102087 | 0.000102116
Methanol | 1.49387 | 1.49398 | 1.31186 | 1.31186 | 0.000102146 | 0.000102175
Methanol | 1.49409 | 1.4942 | 1.31186 | 1.31186 | 0.000102204 | 0.000102232
Methanol | 1.4943 | 1.49441 | 1.31186 | 1.31186 | 0.00010226 | 0.00010229
Methanol | 1.49452 | 1.49463 | 1.31186 | 1.31186 | 0.000102323 | 0.000102355
Methanol | 1.49474 | 1.49484 | 1.31186 | 1.31186 | 0.000102387 | 0.000102417
Methanol | 1.49495 | 1.49506 | 1.31186 | 1.31186 | 0.000102447 | 0.000102477
Methanol | 1.49517 | 1.49527 | 1.31186 | 1.31186 | 0.000102508 | 0.000102539
Methanol | 1.49538 | 1.49549 | 1.31186 | 1.31186 | 0.00010257 | 0.000102599
Methanol | 1.4956 | 1.49571 | 1.31185 | 1.31185 | 0.000102626 | 0.000102653
Methanol | 1.49581 | 1.49592 | 1.31185 | 1.31185 | 0.000102681 | 0.000102711
Methanol | 1.49603 | 1.49614 | 1.31185 | 1.31185 | 0.000102741 | 0.000102771
Methanol | 1.49624 | 1.49635 | 1.31185 | 1.31185 | 0.000102801 | 0.00010283
Methanol | 1.49646 | 1.49657 | 1.31185 | 1.31185 | 0.00010286 | 0.000102893
Methanol | 1.49668 | 1.49678 | 1.31185 | 1.31185 | 0.000102929 | 0.000102965
Methanol | 1.49689 | 1.497 | 1.31185 | 1.31185 | 0.000103001 | 0.000103037
Methanol | 1.49711 | 1.49722 | 1.31185 | 1.31184 | 0.000103073 | 0.000103109
Methanol | 1.49732 | 1.49743 | 1.31184 | 1.31184 | 0.000103145 | 0.000103178
Methanol | 1.49754 | 1.49765 | 1.31184 | 1.31184 | 0.00010321 | 0.00010324
Methanol | 1.49776 | 1.49787 | 1.31184 | 1.31184 | 0.000103271 | 0.000103304
Methanol | 1.49797 | 1.49808 | 1.31184 | 1.31184 | 0.000103338 | 0.000103375
Methanol | 1.49819 | 1.4983 | 1.31184 | 1.31184 | 0.000103413 | 0.00010345
Methanol | 1.49841 | 1.49851 | 1.31184 | 1.31184 | 0.000103485 | 0.00010352
Methanol | 1.49862 | 1.49873 | 1.31184 | 1.31184 | 0.000103556 | 0.000103593
Methanol | 1.49884 | 1.49895 | 1.31184 | 1.31183 | 0.000103631 | 0.000103668
Methanol | 1.49906 | 1.49916 | 1.31183 | 1.31183 | 0.000103702 | 0.000103735
Methanol | 1.49927 | 1.49938 | 1.31183 | 1.31183 | 0.000103768 | 0.000103801
Methanol | 1.49949 | 1.4996 | 1.31183 | 1.31183 | 0.000103834 | 0.000103864
Methanol | 1.49971 | 1.49982 | 1.31183 | 1.31183 | 0.000103892 | 0.000103919
Methanol | 1.49992 | 1.50003 | 1.31183 | 1.31183 | 0.000103946 | 0.000103976
Methanol | 1.50014 | 1.50025 | 1.31183 | 1.31183 | 0.000104008 | 0.00010404
Methanol | 1.50036 | 1.50047 | 1.31183 | 1.31183 | 0.000104072 | 0.000104106
Methanol | 1.50057 | 1.50068 | 1.31182 | 1.31182 | 0.000104142 | 0.000104181
Methanol | 1.50079 | 1.5009 | 1.31182 | 1.31182 | 0.000104221 | 0.000104261
Methanol | 1.50101 | 1.50112 | 1.31182 | 1.31182 | 0.000104297 | 0.000104331
Methanol | 1.50123 | 1.50134 | 1.31182 | 1.31182 | 0.000104363 | 0.000104393
Methanol | 1.50144 | 1.50155 | 1.31182 | 1.31182 | 0.000104424 | 0.000104455
Methanol | 1.50166 | 1.50177 | 1.31182 | 1.31182 | 0.000104487 | 0.000104521
Methanol | 1.50188 | 1.50199 | 1.31182 | 1.31182 | 0.000104557 | 0.000104593
Methanol | 1.5021 | 1.5022 | 1.31182 | 1.31182 | 0.000104631 | 0.000104668
Methanol | 1.50231 | 1.50242 | 1.31181 | 1.31181 | 0.000104706 | 0.000104745
Methanol | 1.50253 | 1.50264 | 1.31181 | 1.31181 | 0.000104785 | 0.000104825
Methanol | 1.50275 | 1.50286 | 1.31181 | 1.31181 | 0.000104866 | 0.000104908
Methanol | 1.50297 | 1.50308 | 1.31181 | 1.31181 | 0.000104949 | 0.00010499
Methanol | 1.50318 | 1.50329 | 1.31181 | 1.31181 | 0.00010503 | 0.000105067
Methanol | 1.5034 | 1.50351 | 1.31181 | 1.31181 | 0.000105104 | 0.00010514
Methanol | 1.50362 | 1.50373 | 1.31181 | 1.31181 | 0.000105177 | 0.000105212
Methanol | 1.50384 | 1.50395 | 1.31181 | 1.3118 | 0.000105247 | 0.000105281
Methanol | 1.50406 | 1.50417 | 1.3118 | 1.3118 | 0.000105315 | 0.000105352
Methanol | 1.50427 | 1.50438 | 1.3118 | 1.3118 | 0.00010539 | 0.000105429
Methanol | 1.50449 | 1.5046 | 1.3118 | 1.3118 | 0.000105469 | 0.000105508
Methanol | 1.50471 | 1.50482 | 1.3118 | 1.3118 | 0.000105546 | 0.000105583
Methanol | 1.50493 | 1.50504 | 1.3118 | 1.3118 | 0.000105618 | 0.000105654
Methanol | 1.50515 | 1.50526 | 1.3118 | 1.3118 | 0.000105689 | 0.000105724
Methanol | 1.50537 | 1.50548 | 1.3118 | 1.3118 | 0.000105759 | 0.000105794
Methanol | 1.50559 | 1.50569 | 1.31179 | 1.31179 | 0.000105829 | 0.000105864
Methanol | 1.5058 | 1.50591 | 1.31179 | 1.31179 | 0.0001059 | 0.000105937
Methanol | 1.50602 | 1.50613 | 1.31179 | 1.31179 | 0.000105975 | 0.000106013
Methanol | 1.50624 | 1.50635 | 1.31179 | 1.31179 | 0.00010605 | 0.000106085
Methanol | 1.50646 | 1.50657 | 1.31179 | 1.31179 | 0.000106119 | 0.000106153
Methanol | 1.50668 | 1.50679 | 1.31179 | 1.31179 | 0.000106187 | 0.000106221
Methanol | 1.5069 | 1.50701 | 1.31179 | 1.31179 | 0.000106257 | 0.000106292
Methanol | 1.50712 | 1.50723 | 1.31179 | 1.31179 | 0.000106328 | 0.000106363
Methanol | 1.50734 | 1.50745 | 1.31178 | 1.31178 | 0.000106397 | 0.000106429
Methanol | 1.50756 | 1.50766 | 1.31178 | 1.31178 | 0.000106459 | 0.000106488
Methanol | 1.50777 | 1.50788 | 1.31178 | 1.31178 | 0.000106518 | 0.000106548
Methanol | 1.50799 | 1.5081 | 1.31178 | 1.31178 | 0.000106578 | 0.000106609
Methanol | 1.50821 | 1.50832 | 1.31178 | 1.31178 | 0.00010664 | 0.00010667
Methanol | 1.50843 | 1.50854 | 1.31178 | 1.31178 | 0.0001067 | 0.00010673
Methanol | 1.50865 | 1.50876 | 1.31178 | 1.31178 | 0.000106758 | 0.000106784
Methanol | 1.50887 | 1.50898 | 1.31178 | 1.31177 | 0.000106807 | 0.000106829
Methanol | 1.50909 | 1.5092 | 1.31177 | 1.31177 | 0.000106851 | 0.000106874
Methanol | 1.50931 | 1.50942 | 1.31177 | 1.31177 | 0.000106899 | 0.000106924
Methanol | 1.50953 | 1.50964 | 1.31177 | 1.31177 | 0.000106949 | 0.000106975
Methanol | 1.50975 | 1.50986 | 1.31177 | 1.31177 | 0.000106999 | 0.000107021
Methanol | 1.50997 | 1.51008 | 1.31177 | 1.31177 | 0.000107041 | 0.00010706
Methanol | 1.51019 | 1.5103 | 1.31177 | 1.31177 | 0.000107081 | 0.000107104
Methanol | 1.51041 | 1.51052 | 1.31177 | 1.31177 | 0.000107127 | 0.00010715
Methanol | 1.51063 | 1.51074 | 1.31177 | 1.31176 | 0.000107173 | 0.000107197
Methanol | 1.51085 | 1.51096 | 1.31176 | 1.31176 | 0.00010722 | 0.000107242
Methanol | 1.51107 | 1.51118 | 1.31176 | 1.31176 | 0.000107264 | 0.000107285
Methanol | 1.51129 | 1.5114 | 1.31176 | 1.31176 | 0.000107306 | 0.000107326
Methanol | 1.51151 | 1.51162 | 1.31176 | 1.31176 | 0.000107342 | 0.000107357
Methanol | 1.51173 | 1.51184 | 1.31176 | 1.31176 | 0.000107372 | 0.00010739
Methanol | 1.51195 | 1.51206 | 1.31176 | 1.31176 | 0.000107413 | 0.000107439
Methanol | 1.51217 | 1.51228 | 1.31176 | 1.31176 | 0.000107466 | 0.000107492
Methanol | 1.51239 | 1.5125 | 1.31175 | 1.31175 | 0.000107514 | 0.000107533
Methanol | 1.51261 | 1.51272 | 1.31175 | 1.31175 | 0.000107551 | 0.000107569
Methanol | 1.51283 | 1.51294 | 1.31175 | 1.31175 | 0.000107588 | 0.000107608
Methanol | 1.51305 | 1.51316 | 1.31175 | 1.31175 | 0.000107628 | 0.000107647
Methanol | 1.51327 | 1.51339 | 1.31175 | 1.31175 | 0.000107663 | 0.000107677
Methanol | 1.5135 | 1.51361 | 1.31175 | 1.31175 | 0.000107691 | 0.000107705
Methanol | 1.51372 | 1.51383 | 1.31175 | 1.31175 | 0.000107721 | 0.000107739
Methanol | 1.51394 | 1.51405 | 1.31175 | 1.31174 | 0.000107757 | 0.000107774
Methanol | 1.51416 | 1.51427 | 1.31174 | 1.31174 | 0.000107789 | 0.000107805
Methanol | 1.51438 | 1.51449 | 1.31174 | 1.31174 | 0.00010782 | 0.000107834
Methanol | 1.5146 | 1.51471 | 1.31174 | 1.31174 | 0.000107848 | 0.000107862
Methanol | 1.51482 | 1.51493 | 1.31174 | 1.31174 | 0.000107876 | 0.00010789
Methanol | 1.51504 | 1.51515 | 1.31174 | 1.31174 | 0.000107904 | 0.000107917
Methanol | 1.51526 | 1.51538 | 1.31174 | 1.31174 | 0.000107929 | 0.000107942
Methanol | 1.51549 | 1.5156 | 1.31174 | 1.31174 | 0.000107955 | 0.000107968
Methanol | 1.51571 | 1.51582 | 1.31173 | 1.31173 | 0.000107981 | 0.000107993
Methanol | 1.51593 | 1.51604 | 1.31173 | 1.31173 | 0.000108005 | 0.000108016
Methanol | 1.51615 | 1.51626 | 1.31173 | 1.31173 | 0.000108029 | 0.000108044
Methanol | 1.51637 | 1.51648 | 1.31173 | 1.31173 | 0.000108063 | 0.000108085
Methanol | 1.51659 | 1.51671 | 1.31173 | 1.31173 | 0.000108105 | 0.000108123
Methanol | 1.51682 | 1.51693 | 1.31173 | 1.31173 | 0.000108138 | 0.000108152
Methanol | 1.51704 | 1.51715 | 1.31173 | 1.31173 | 0.000108169 | 0.000108187
Methanol | 1.51726 | 1.51737 | 1.31172 | 1.31172 | 0.000108206 | 0.000108225
Methanol | 1.51748 | 1.51759 | 1.31172 | 1.31172 | 0.000108245 | 0.000108264
Methanol | 1.5177 | 1.51782 | 1.31172 | 1.31172 | 0.000108284 | 0.000108304
Methanol | 1.51793 | 1.51804 | 1.31172 | 1.31172 | 0.000108327 | 0.000108351
Methanol | 1.51815 | 1.51826 | 1.31172 | 1.31172 | 0.000108377 | 0.000108402
Methanol | 1.51837 | 1.51848 | 1.31172 | 1.31172 | 0.000108426 | 0.000108447
Methanol | 1.51859 | 1.5187 | 1.31172 | 1.31172 | 0.000108467 | 0.000108487
Methanol | 1.51882 | 1.51893 | 1.31172 | 1.31171 | 0.000108508 | 0.000108529
Methanol | 1.51904 | 1.51915 | 1.31171 | 1.31171 | 0.000108552 | 0.000108575
Methanol | 1.51926 | 1.51937 | 1.31171 | 1.31171 | 0.000108598 | 0.000108621
Methanol | 1.51948 | 1.51959 | 1.31171 | 1.31171 | 0.000108642 | 0.000108664
Methanol | 1.51971 | 1.51982 | 1.31171 | 1.31171 | 0.000108686 | 0.000108709
Methanol | 1.51993 | 1.52004 | 1.31171 | 1.31171 | 0.000108731 | 0.000108753
Methanol | 1.52015 | 1.52026 | 1.31171 | 1.31171 | 0.000108773 | 0.000108793
Methanol | 1.52037 | 1.52049 | 1.31171 | 1.3117 | 0.000108813 | 0.000108835
Methanol | 1.5206 | 1.52071 | 1.3117 | 1.3117 | 0.000108858 | 0.000108882
Methanol | 1.52082 | 1.52093 | 1.3117 | 1.3117 | 0.000108907 | 0.000108931
Methanol | 1.52104 | 1.52115 | 1.3117 | 1.3117 | 0.000108954 | 0.000108976
Methanol | 1.52127 | 1.52138 | 1.3117 | 1.3117 | 0.000108996 | 0.000109016
Methanol | 1.52149 | 1.5216 | 1.3117 | 1.3117 | 0.000109038 | 0.000109062
Methanol | 1.52171 | 1.52182 | 1.3117 | 1.3117 | 0.000109087 | 0.000109111
Methanol | 1.52194 | 1.52205 | 1.3117 | 1.31169 | 0.000109134 | 0.000109157
Methanol | 1.52216 | 1.52227 | 1.31169 | 1.31169 | 0.000109179 | 0.000109202
Methanol | 1.52238 | 1.52249 | 1.31169 | 1.31169 | 0.000109226 | 0.000109251
Methanol | 1.52261 | 1.52272 | 1.31169 | 1.31169 | 0.000109275 | 0.000109297
Methanol | 1.52283 | 1.52294 | 1.31169 | 1.31169 | 0.000109317 | 0.000109336
Methanol | 1.52305 | 1.52317 | 1.31169 | 1.31169 | 0.000109356 | 0.000109378
Methanol | 1.52328 | 1.52339 | 1.31169 | 1.31169 | 0.000109402 | 0.000109426
Methanol | 1.5235 | 1.52361 | 1.31169 | 1.31169 | 0.000109449 | 0.000109472
Methanol | 1.52372 | 1.52384 | 1.31168 | 1.31168 | 0.000109493 | 0.000109515
Methanol | 1.52395 | 1.52406 | 1.31168 | 1.31168 | 0.000109537 | 0.000109561
Methanol | 1.52417 | 1.52428 | 1.31168 | 1.31168 | 0.000109586 | 0.000109611
Methanol | 1.5244 | 1.52451 | 1.31168 | 1.31168 | 0.000109638 | 0.000109664
Methanol | 1.52462 | 1.52473 | 1.31168 | 1.31168 | 0.000109689 | 0.000109713
Methanol | 1.52485 | 1.52496 | 1.31168 | 1.31168 | 0.000109737 | 0.000109762
Methanol | 1.52507 | 1.52518 | 1.31168 | 1.31168 | 0.000109788 | 0.000109815
Methanol | 1.52529 | 1.52541 | 1.31167 | 1.31167 | 0.000109843 | 0.000109869
Methanol | 1.52552 | 1.52563 | 1.31167 | 1.31167 | 0.000109895 | 0.000109919
Methanol | 1.52574 | 1.52585 | 1.31167 | 1.31167 | 0.000109944 | 0.00010997
Methanol | 1.52597 | 1.52608 | 1.31167 | 1.31167 | 0.000109997 | 0.000110026
Methanol | 1.52619 | 1.5263 | 1.31167 | 1.31167 | 0.000110054 | 0.000110083
Methanol | 1.52642 | 1.52653 | 1.31167 | 1.31167 | 0.000110112 | 0.000110143
Methanol | 1.52664 | 1.52675 | 1.31167 | 1.31167 | 0.000110175 | 0.000110207
Methanol | 1.52687 | 1.52698 | 1.31166 | 1.31166 | 0.000110239 | 0.00011027
Methanol | 1.52709 | 1.5272 | 1.31166 | 1.31166 | 0.0001103 | 0.000110329
Methanol | 1.52732 | 1.52743 | 1.31166 | 1.31166 | 0.000110357 | 0.000110385
Methanol | 1.52754 | 1.52765 | 1.31166 | 1.31166 | 0.000110415 | 0.000110447
Methanol | 1.52777 | 1.52788 | 1.31166 | 1.31166 | 0.00011048 | 0.000110512
Methanol | 1.52799 | 1.5281 | 1.31166 | 1.31166 | 0.00011054 | 0.000110566
Methanol | 1.52822 | 1.52833 | 1.31166 | 1.31166 | 0.000110591 | 0.000110615
Methanol | 1.52844 | 1.52855 | 1.31165 | 1.31165 | 0.000110642 | 0.000110671
Methanol | 1.52867 | 1.52878 | 1.31165 | 1.31165 | 0.000110701 | 0.000110732
Methanol | 1.52889 | 1.529 | 1.31165 | 1.31165 | 0.000110763 | 0.000110795
Methanol | 1.52912 | 1.52923 | 1.31165 | 1.31165 | 0.000110827 | 0.000110861
Methanol | 1.52934 | 1.52946 | 1.31165 | 1.31165 | 0.000110895 | 0.00011093
Methanol | 1.52957 | 1.52968 | 1.31165 | 1.31165 | 0.000110963 | 0.000110994
Methanol | 1.52979 | 1.52991 | 1.31165 | 1.31165 | 0.000111022 | 0.00011105
Methanol | 1.53002 | 1.53013 | 1.31164 | 1.31164 | 0.000111077 | 0.000111104
Methanol | 1.53025 | 1.53036 | 1.31164 | 1.31164 | 0.000111133 | 0.000111164
Methanol | 1.53047 | 1.53058 | 1.31164 | 1.31164 | 0.000111194 | 0.000111224
Methanol | 1.5307 | 1.53081 | 1.31164 | 1.31164 | 0.000111252 | 0.000111279
Methanol | 1.53092 | 1.53104 | 1.31164 | 1.31164 | 0.000111306 | 0.000111333
Methanol | 1.53115 | 1.53126 | 1.31164 | 1.31164 | 0.00011136 | 0.00011139
Methanol | 1.53138 | 1.53149 | 1.31164 | 1.31164 | 0.000111422 | 0.000111456
Methanol | 1.5316 | 1.53171 | 1.31163 | 1.31163 | 0.000111492 | 0.000111526
Methanol | 1.53183 | 1.53194 | 1.31163 | 1.31163 | 0.000111558 | 0.000111589
Methanol | 1.53205 | 1.53217 | 1.31163 | 1.31163 | 0.00011162 | 0.000111652
Methanol | 1.53228 | 1.53239 | 1.31163 | 1.31163 | 0.000111684 | 0.000111715
Methanol | 1.53251 | 1.53262 | 1.31163 | 1.31163 | 0.000111745 | 0.000111775
Methanol | 1.53273 | 1.53285 | 1.31163 | 1.31163 | 0.000111807 | 0.00011184
Methanol | 1.53296 | 1.53307 | 1.31163 | 1.31163 | 0.000111874 | 0.000111909
Methanol | 1.53319 | 1.5333 | 1.31162 | 1.31162 | 0.000111946 | 0.000111983
Methanol | 1.53341 | 1.53353 | 1.31162 | 1.31162 | 0.000112021 | 0.000112059
Methanol | 1.53364 | 1.53375 | 1.31162 | 1.31162 | 0.000112098 | 0.000112138
Methanol | 1.53387 | 1.53398 | 1.31162 | 1.31162 | 0.00011218 | 0.000112223
Methanol | 1.53409 | 1.53421 | 1.31162 | 1.31162 | 0.000112266 | 0.000112307
Methanol | 1.53432 | 1.53443 | 1.31162 | 1.31162 | 0.000112346 | 0.000112385
Methanol | 1.53455 | 1.53466 | 1.31162 | 1.31161 | 0.000112424 | 0.000112465
Methanol | 1.53477 | 1.53489 | 1.31161 | 1.31161 | 0.000112506 | 0.000112548
Methanol | 1.535 | 1.53512 | 1.31161 | 1.31161 | 0.000112591 | 0.000112634
Methanol | 1.53523 | 1.53534 | 1.31161 | 1.31161 | 0.000112678 | 0.000112723
Methanol | 1.53546 | 1.53557 | 1.31161 | 1.31161 | 0.000112767 | 0.00011281
Methanol | 1.53568 | 1.5358 | 1.31161 | 1.31161 | 0.000112853 | 0.000112894
Methanol | 1.53591 | 1.53602 | 1.31161 | 1.31161 | 0.000112934 | 0.000112972
Methanol | 1.53614 | 1.53625 | 1.31161 | 1.3116 | 0.000113012 | 0.000113052
Methanol | 1.53637 | 1.53648 | 1.3116 | 1.3116 | 0.000113093 | 0.000113133
Methanol | 1.53659 | 1.53671 | 1.3116 | 1.3116 | 0.000113173 | 0.000113212
Methanol | 1.53682 | 1.53694 | 1.3116 | 1.3116 | 0.00011325 | 0.000113287
Methanol | 1.53705 | 1.53716 | 1.3116 | 1.3116 | 0.000113325 | 0.000113363
Methanol | 1.53728 | 1.53739 | 1.3116 | 1.3116 | 0.000113402 | 0.000113441
Methanol | 1.53751 | 1.53762 | 1.3116 | 1.3116 | 0.000113481 | 0.000113523
Methanol | 1.53773 | 1.53785 | 1.3116 | 1.31159 | 0.000113567 | 0.000113611
Methanol | 1.53796 | 1.53808 | 1.31159 | 1.31159 | 0.000113656 | 0.0001137
Methanol | 1.53819 | 1.5383 | 1.31159 | 1.31159 | 0.000113744 | 0.000113787
Methanol | 1.53842 | 1.53853 | 1.31159 | 1.31159 | 0.000113831 | 0.000113875
Methanol | 1.53865 | 1.53876 | 1.31159 | 1.31159 | 0.000113919 | 0.000113964
Methanol | 1.53887 | 1.53899 | 1.31159 | 1.31159 | 0.000114011 | 0.000114059
Methanol | 1.5391 | 1.53922 | 1.31159 | 1.31159 | 0.000114108 | 0.000114156
Methanol | 1.53933 | 1.53945 | 1.31158 | 1.31158 | 0.000114203 | 0.000114249
Methanol | 1.53956 | 1.53967 | 1.31158 | 1.31158 | 0.000114294 | 0.000114341
Methanol | 1.53979 | 1.5399 | 1.31158 | 1.31158 | 0.000114391 | 0.000114442
Methanol | 1.54002 | 1.54013 | 1.31158 | 1.31158 | 0.000114494 | 0.000114546
Methanol | 1.54025 | 1.54036 | 1.31158 | 1.31158 | 0.000114598 | 0.000114648
Methanol | 1.54047 | 1.54059 | 1.31158 | 1.31158 | 0.000114699 | 0.000114751
Methanol | 1.5407 | 1.54082 | 1.31158 | 1.31158 | 0.000114804 | 0.000114859
Methanol | 1.54093 | 1.54105 | 1.31157 | 1.31157 | 0.000114915 | 0.00011497
Methanol | 1.54116 | 1.54128 | 1.31157 | 1.31157 | 0.000115023 | 0.000115074
Methanol | 1.54139 | 1.5415 | 1.31157 | 1.31157 | 0.000115125 | 0.000115176
Methanol | 1.54162 | 1.54173 | 1.31157 | 1.31157 | 0.000115228 | 0.000115282
Methanol | 1.54185 | 1.54196 | 1.31157 | 1.31157 | 0.000115334 | 0.000115385
Methanol | 1.54208 | 1.54219 | 1.31157 | 1.31157 | 0.000115432 | 0.000115478
Methanol | 1.54231 | 1.54242 | 1.31157 | 1.31157 | 0.000115525 | 0.000115574
Methanol | 1.54254 | 1.54265 | 1.31156 | 1.31156 | 0.000115625 | 0.000115679
Methanol | 1.54277 | 1.54288 | 1.31156 | 1.31156 | 0.000115735 | 0.000115792
Methanol | 1.543 | 1.54311 | 1.31156 | 1.31156 | 0.000115849 | 0.000115906
Methanol | 1.54323 | 1.54334 | 1.31156 | 1.31156 | 0.000115963 | 0.00011602
Methanol | 1.54345 | 1.54357 | 1.31156 | 1.31156 | 0.000116078 | 0.000116136
Methanol | 1.54368 | 1.5438 | 1.31156 | 1.31156 | 0.000116191 | 0.000116245
Methanol | 1.54391 | 1.54403 | 1.31156 | 1.31155 | 0.000116295 | 0.000116344
Methanol | 1.54414 | 1.54426 | 1.31155 | 1.31155 | 0.000116392 | 0.000116439
Methanol | 1.54437 | 1.54449 | 1.31155 | 1.31155 | 0.000116487 | 0.000116537
Methanol | 1.5446 | 1.54472 | 1.31155 | 1.31155 | 0.000116586 | 0.000116634
Methanol | 1.54483 | 1.54495 | 1.31155 | 1.31155 | 0.000116682 | 0.000116729
Methanol | 1.54506 | 1.54518 | 1.31155 | 1.31155 | 0.000116778 | 0.00011683
Methanol | 1.54529 | 1.54541 | 1.31155 | 1.31155 | 0.000116885 | 0.000116941
Methanol | 1.54552 | 1.54564 | 1.31155 | 1.31154 | 0.000116996 | 0.00011705
Methanol | 1.54576 | 1.54587 | 1.31154 | 1.31154 | 0.000117103 | 0.000117154
Methanol | 1.54599 | 1.5461 | 1.31154 | 1.31154 | 0.000117206 | 0.000117257
Methanol | 1.54622 | 1.54633 | 1.31154 | 1.31154 | 0.000117309 | 0.00011736
Methanol | 1.54645 | 1.54656 | 1.31154 | 1.31154 | 0.000117409 | 0.000117456
Methanol | 1.54668 | 1.54679 | 1.31154 | 1.31154 | 0.000117501 | 0.000117546
Methanol | 1.54691 | 1.54702 | 1.31154 | 1.31154 | 0.000117594 | 0.000117646
Methanol | 1.54714 | 1.54725 | 1.31154 | 1.31153 | 0.000117703 | 0.000117761
Methanol | 1.54737 | 1.54749 | 1.31153 | 1.31153 | 0.00011782 | 0.000117879
Methanol | 1.5476 | 1.54772 | 1.31153 | 1.31153 | 0.000117937 | 0.000117997
Methanol | 1.54783 | 1.54795 | 1.31153 | 1.31153 | 0.000118057 | 0.000118118
Methanol | 1.54806 | 1.54818 | 1.31153 | 1.31153 | 0.000118176 | 0.000118233
Methanol | 1.54829 | 1.54841 | 1.31153 | 1.31153 | 0.000118288 | 0.00011834
Methanol | 1.54853 | 1.54864 | 1.31153 | 1.31153 | 0.00011839 | 0.00011844
Methanol | 1.54876 | 1.54887 | 1.31152 | 1.31152 | 0.000118492 | 0.000118546
Methanol | 1.54899 | 1.5491 | 1.31152 | 1.31152 | 0.000118604 | 0.000118663
Methanol | 1.54922 | 1.54933 | 1.31152 | 1.31152 | 0.000118722 | 0.00011878
Methanol | 1.54945 | 1.54957 | 1.31152 | 1.31152 | 0.000118839 | 0.000118896
Methanol | 1.54968 | 1.5498 | 1.31152 | 1.31152 | 0.000118953 | 0.000119008
Methanol | 1.54991 | 1.55003 | 1.31152 | 1.31152 | 0.000119063 | 0.000119117
Methanol | 1.55015 | 1.55026 | 1.31152 | 1.31152 | 0.000119171 | 0.000119226
Methanol | 1.55038 | 1.55049 | 1.31151 | 1.31151 | 0.000119281 | 0.000119335
Methanol | 1.55061 | 1.55072 | 1.31151 | 1.31151 | 0.000119389 | 0.000119442
Methanol | 1.55084 | 1.55096 | 1.31151 | 1.31151 | 0.000119493 | 0.000119543
Methanol | 1.55107 | 1.55119 | 1.31151 | 1.31151 | 0.000119591 | 0.000119641
Methanol | 1.5513 | 1.55142 | 1.31151 | 1.31151 | 0.000119693 | 0.000119749
Methanol | 1.55154 | 1.55165 | 1.31151 | 1.31151 | 0.000119808 | 0.000119867
Methanol | 1.55177 | 1.55189 | 1.31151 | 1.3115 | 0.000119926 | 0.000119985
Methanol | 1.552 | 1.55212 | 1.3115 | 1.3115 | 0.000120044 | 0.000120103
Methanol | 1.55223 | 1.55235 | 1.3115 | 1.3115 | 0.000120161 | 0.000120218
Methanol | 1.55247 | 1.55258 | 1.3115 | 1.3115 | 0.000120273 | 0.000120327
Methanol | 1.5527 | 1.55281 | 1.3115 | 1.3115 | 0.00012038 | 0.000120433
Methanol | 1.55293 | 1.55305 | 1.3115 | 1.3115 | 0.000120487 | 0.000120542
Methanol | 1.55316 | 1.55328 | 1.3115 | 1.3115 | 0.000120598 | 0.000120656
Methanol | 1.5534 | 1.55351 | 1.3115 | 1.31149 | 0.000120716 | 0.000120777
Methanol | 1.55363 | 1.55375 | 1.31149 | 1.31149 | 0.000120836 | 0.000120892
Methanol | 1.55386 | 1.55398 | 1.31149 | 1.31149 | 0.000120948 | 0.000121005
Methanol | 1.55409 | 1.55421 | 1.31149 | 1.31149 | 0.000121064 | 0.000121126
Methanol | 1.55433 | 1.55444 | 1.31149 | 1.31149 | 0.000121188 | 0.000121249
Methanol | 1.55456 | 1.55468 | 1.31149 | 1.31149 | 0.000121306 | 0.000121361
Methanol | 1.55479 | 1.55491 | 1.31149 | 1.31149 | 0.000121415 | 0.00012147
Methanol | 1.55503 | 1.55514 | 1.31149 | 1.31148 | 0.000121527 | 0.000121584
Methanol | 1.55526 | 1.55538 | 1.31148 | 1.31148 | 0.000121642 | 0.000121698
Methanol | 1.55549 | 1.55561 | 1.31148 | 1.31148 | 0.000121753 | 0.000121809
Methanol | 1.55573 | 1.55584 | 1.31148 | 1.31148 | 0.000121867 | 0.000121925
Methanol | 1.55596 | 1.55608 | 1.31148 | 1.31148 | 0.000121984 | 0.000122043
Methanol | 1.55619 | 1.55631 | 1.31148 | 1.31148 | 0.000122102 | 0.000122159
Methanol | 1.55643 | 1.55654 | 1.31148 | 1.31148 | 0.000122214 | 0.000122269
Methanol | 1.55666 | 1.55678 | 1.31147 | 1.31147 | 0.000122323 | 0.000122376
Methanol | 1.55689 | 1.55701 | 1.31147 | 1.31147 | 0.000122429 | 0.000122482
Methanol | 1.55713 | 1.55724 | 1.31147 | 1.31147 | 0.000122535 | 0.000122587
Methanol | 1.55736 | 1.55748 | 1.31147 | 1.31147 | 0.000122638 | 0.000122689
Methanol | 1.5576 | 1.55771 | 1.31147 | 1.31147 | 0.000122739 | 0.000122792
Methanol | 1.55783 | 1.55795 | 1.31147 | 1.31147 | 0.000122848 | 0.000122905
Methanol | 1.55806 | 1.55818 | 1.31147 | 1.31147 | 0.000122962 | 0.000123017
Methanol | 1.5583 | 1.55842 | 1.31146 | 1.31146 | 0.00012307 | 0.000123123
Methanol | 1.55853 | 1.55865 | 1.31146 | 1.31146 | 0.000123177 | 0.000123233
Methanol | 1.55877 | 1.55888 | 1.31146 | 1.31146 | 0.000123289 | 0.000123343
Methanol | 1.559 | 1.55912 | 1.31146 | 1.31146 | 0.000123394 | 0.000123442
Methanol | 1.55924 | 1.55935 | 1.31146 | 1.31146 | 0.000123488 | 0.000123534
Methanol | 1.55947 | 1.55959 | 1.31146 | 1.31146 | 0.000123583 | 0.000123634
Methanol | 1.5597 | 1.55982 | 1.31146 | 1.31146 | 0.000123686 | 0.000123739
Methanol | 1.55994 | 1.56006 | 1.31145 | 1.31145 | 0.000123791 | 0.000123845
Methanol | 1.56017 | 1.56029 | 1.31145 | 1.31145 | 0.000123899 | 0.000123954
Methanol | 1.56041 | 1.56053 | 1.31145 | 1.31145 | 0.000124008 | 0.000124062
Methanol | 1.56064 | 1.56076 | 1.31145 | 1.31145 | 0.000124116 | 0.000124168
Methanol | 1.56088 | 1.561 | 1.31145 | 1.31145 | 0.000124221 | 0.000124274
Methanol | 1.56111 | 1.56123 | 1.31145 | 1.31145 | 0.000124326 | 0.000124378
Methanol | 1.56135 | 1.56147 | 1.31145 | 1.31145 | 0.000124429 | 0.00012448
Methanol | 1.56158 | 1.5617 | 1.31144 | 1.31144 | 0.000124532 | 0.000124583
Methanol | 1.56182 | 1.56194 | 1.31144 | 1.31144 | 0.000124632 | 0.00012468
Methanol | 1.56205 | 1.56217 | 1.31144 | 1.31144 | 0.000124726 | 0.000124773
Methanol | 1.56229 | 1.56241 | 1.31144 | 1.31144 | 0.000124822 | 0.000124874
Methanol | 1.56252 | 1.56264 | 1.31144 | 1.31144 | 0.000124928 | 0.000124983
Methanol | 1.56276 | 1.56288 | 1.31144 | 1.31144 | 0.000125037 | 0.00012509
Methanol | 1.563 | 1.56311 | 1.31144 | 1.31143 | 0.000125141 | 0.000125192
Methanol | 1.56323 | 1.56335 | 1.31143 | 1.31143 | 0.000125244 | 0.000125296
Methanol | 1.56347 | 1.56358 | 1.31143 | 1.31143 | 0.000125347 | 0.000125396
Methanol | 1.5637 | 1.56382 | 1.31143 | 1.31143 | 0.000125444 | 0.000125492
Methanol | 1.56394 | 1.56406 | 1.31143 | 1.31143 | 0.000125541 | 0.00012559
Methanol | 1.56417 | 1.56429 | 1.31143 | 1.31143 | 0.000125638 | 0.000125685
Methanol | 1.56441 | 1.56453 | 1.31143 | 1.31143 | 0.000125732 | 0.000125778
Methanol | 1.56465 | 1.56476 | 1.31143 | 1.31142 | 0.000125825 | 0.000125872
Methanol | 1.56488 | 1.565 | 1.31142 | 1.31142 | 0.000125919 | 0.000125967
Methanol | 1.56512 | 1.56524 | 1.31142 | 1.31142 | 0.000126015 | 0.000126062
Methanol | 1.56535 | 1.56547 | 1.31142 | 1.31142 | 0.000126108 | 0.000126153
Methanol | 1.56559 | 1.56571 | 1.31142 | 1.31142 | 0.000126199 | 0.000126247
Methanol | 1.56583 | 1.56595 | 1.31142 | 1.31142 | 0.000126294 | 0.000126341
Methanol | 1.56606 | 1.56618 | 1.31142 | 1.31142 | 0.000126388 | 0.000126433
Methanol | 1.5663 | 1.56642 | 1.31142 | 1.31141 | 0.000126476 | 0.000126519
Methanol | 1.56654 | 1.56666 | 1.31141 | 1.31141 | 0.000126561 | 0.000126605
Methanol | 1.56677 | 1.56689 | 1.31141 | 1.31141 | 0.000126651 | 0.000126697
Methanol | 1.56701 | 1.56713 | 1.31141 | 1.31141 | 0.000126742 | 0.000126785
Methanol | 1.56725 | 1.56737 | 1.31141 | 1.31141 | 0.000126825 | 0.000126864
Methanol | 1.56748 | 1.5676 | 1.31141 | 1.31141 | 0.000126903 | 0.000126943
Methanol | 1.56772 | 1.56784 | 1.31141 | 1.31141 | 0.000126984 | 0.000127024
Methanol | 1.56796 | 1.56808 | 1.31141 | 1.3114 | 0.000127064 | 0.000127101
Methanol | 1.56819 | 1.56831 | 1.3114 | 1.3114 | 0.000127138 | 0.000127175
Methanol | 1.56843 | 1.56855 | 1.3114 | 1.3114 | 0.000127213 | 0.000127252
Methanol | 1.56867 | 1.56879 | 1.3114 | 1.3114 | 0.000127292 | 0.000127331
Methanol | 1.56891 | 1.56903 | 1.3114 | 1.3114 | 0.00012737 | 0.000127407
Methanol | 1.56914 | 1.56926 | 1.3114 | 1.3114 | 0.000127443 | 0.000127478
Methanol | 1.56938 | 1.5695 | 1.3114 | 1.3114 | 0.000127514 | 0.00012755
Methanol | 1.56962 | 1.56974 | 1.3114 | 1.31139 | 0.000127588 | 0.000127626
Methanol | 1.56986 | 1.56998 | 1.31139 | 1.31139 | 0.000127665 | 0.000127704
Methanol | 1.57009 | 1.57021 | 1.31139 | 1.31139 | 0.000127741 | 0.000127776
Methanol | 1.57033 | 1.57045 | 1.31139 | 1.31139 | 0.00012781 | 0.000127845
Methanol | 1.57057 | 1.57069 | 1.31139 | 1.31139 | 0.000127881 | 0.000127919
Methanol | 1.57081 | 1.57093 | 1.31139 | 1.31139 | 0.000127958 | 0.000127996
Methanol | 1.57105 | 1.57116 | 1.31139 | 1.31139 | 0.000128032 | 0.000128067
Methanol | 1.57128 | 1.5714 | 1.31138 | 1.31138 | 0.000128101 | 0.000128136
Methanol | 1.57152 | 1.57164 | 1.31138 | 1.31138 | 0.000128172 | 0.000128207
Methanol | 1.57176 | 1.57188 | 1.31138 | 1.31138 | 0.00012824 | 0.000128272
Methanol | 1.572 | 1.57212 | 1.31138 | 1.31138 | 0.000128301 | 0.000128328
Methanol | 1.57224 | 1.57236 | 1.31138 | 1.31138 | 0.000128356 | 0.000128385
Methanol | 1.57248 | 1.57259 | 1.31138 | 1.31138 | 0.000128415 | 0.000128442
Methanol | 1.57271 | 1.57283 | 1.31138 | 1.31138 | 0.000128467 | 0.00012849
Methanol | 1.57295 | 1.57307 | 1.31137 | 1.31137 | 0.000128514 | 0.000128538
Methanol | 1.57319 | 1.57331 | 1.31137 | 1.31137 | 0.000128562 | 0.000128586
Methanol | 1.57343 | 1.57355 | 1.31137 | 1.31137 | 0.000128608 | 0.00012863
Methanol | 1.57367 | 1.57379 | 1.31137 | 1.31137 | 0.000128653 | 0.000128675
Methanol | 1.57391 | 1.57403 | 1.31137 | 1.31137 | 0.000128696 | 0.000128716
Methanol | 1.57415 | 1.57427 | 1.31137 | 1.31137 | 0.000128736 | 0.000128756
Methanol | 1.57438 | 1.5745 | 1.31137 | 1.31137 | 0.000128777 | 0.000128799
Methanol | 1.57462 | 1.57474 | 1.31136 | 1.31136 | 0.000128822 | 0.000128845
Methanol | 1.57486 | 1.57498 | 1.31136 | 1.31136 | 0.000128867 | 0.000128888
Methanol | 1.5751 | 1.57522 | 1.31136 | 1.31136 | 0.000128908 | 0.000128926
Methanol | 1.57534 | 1.57546 | 1.31136 | 1.31136 | 0.000128944 | 0.000128963
Methanol | 1.57558 | 1.5757 | 1.31136 | 1.31136 | 0.000128984 | 0.000129006
Methanol | 1.57582 | 1.57594 | 1.31136 | 1.31136 | 0.000129028 | 0.000129049
Methanol | 1.57606 | 1.57618 | 1.31136 | 1.31136 | 0.00012907 | 0.000129092
Methanol | 1.5763 | 1.57642 | 1.31135 | 1.31135 | 0.000129114 | 0.000129134
Methanol | 1.57654 | 1.57666 | 1.31135 | 1.31135 | 0.000129152 | 0.000129168
Methanol | 1.57678 | 1.5769 | 1.31135 | 1.31135 | 0.000129183 | 0.000129198
Methanol | 1.57702 | 1.57714 | 1.31135 | 1.31135 | 0.000129213 | 0.000129226
Methanol | 1.57726 | 1.57738 | 1.31135 | 1.31135 | 0.000129239 | 0.000129252
Methanol | 1.5775 | 1.57762 | 1.31135 | 1.31135 | 0.000129264 | 0.000129275
Methanol | 1.57774 | 1.57786 | 1.31135 | 1.31135 | 0.000129284 | 0.000129291
Methanol | 1.57798 | 1.5781 | 1.31134 | 1.31134 | 0.000129298 | 0.000129303
Methanol | 1.57822 | 1.57834 | 1.31134 | 1.31134 | 0.000129308 | 0.000129311
Methanol | 1.57846 | 1.57858 | 1.31134 | 1.31134 | 0.000129313 | 0.000129317
Methanol | 1.5787 | 1.57882 | 1.31134 | 1.31134 | 0.000129323 | 0.00012933
Methanol | 1.57894 | 1.57906 | 1.31134 | 1.31134 | 0.000129337 | 0.000129341
Methanol | 1.57918 | 1.5793 | 1.31134 | 1.31134 | 0.000129343 | 0.000129341
Methanol | 1.57942 | 1.57954 | 1.31134 | 1.31134 | 0.00012934 | 0.000129339
Methanol | 1.57966 | 1.57978 | 1.31133 | 1.31133 | 0.000129338 | 0.000129338
Methanol | 1.5799 | 1.58002 | 1.31133 | 1.31133 | 0.000129338 | 0.000129337
Methanol | 1.58014 | 1.58026 | 1.31133 | 1.31133 | 0.000129337 | 0.000129337
Methanol | 1.58038 | 1.5805 | 1.31133 | 1.31133 | 0.000129336 | 0.000129334
Methanol | 1.58062 | 1.58074 | 1.31133 | 1.31133 | 0.00012933 | 0.000129325
Methanol | 1.58086 | 1.58099 | 1.31133 | 1.31133 | 0.000129319 | 0.000129311
Methanol | 1.58111 | 1.58123 | 1.31133 | 1.31133 | 0.000129303 | 0.000129295
Methanol | 1.58135 | 1.58147 | 1.31132 | 1.31132 | 0.000129288 | 0.000129283
Methanol | 1.58159 | 1.58171 | 1.31132 | 1.31132 | 0.000129279 | 0.000129275
Methanol | 1.58183 | 1.58195 | 1.31132 | 1.31132 | 0.000129271 | 0.000129267
Methanol | 1.58207 | 1.58219 | 1.31132 | 1.31132 | 0.000129261 | 0.000129252
Methanol | 1.58231 | 1.58243 | 1.31132 | 1.31132 | 0.000129241 | 0.00012923
Methanol | 1.58255 | 1.58267 | 1.31132 | 1.31132 | 0.000129218 | 0.000129207
Methanol | 1.5828 | 1.58292 | 1.31132 | 1.31131 | 0.000129195 | 0.00012918
Methanol | 1.58304 | 1.58316 | 1.31131 | 1.31131 | 0.000129164 | 0.000129146
Methanol | 1.58328 | 1.5834 | 1.31131 | 1.31131 | 0.000129128 | 0.000129111
Methanol | 1.58352 | 1.58364 | 1.31131 | 1.31131 | 0.000129096 | 0.00012908
Methanol | 1.58376 | 1.58388 | 1.31131 | 1.31131 | 0.000129062 | 0.000129041
Methanol | 1.584 | 1.58412 | 1.31131 | 1.31131 | 0.000129018 | 0.000128995
Methanol | 1.58425 | 1.58437 | 1.31131 | 1.31131 | 0.000128974 | 0.000128955
Methanol | 1.58449 | 1.58461 | 1.31131 | 1.3113 | 0.000128937 | 0.000128919
Methanol | 1.58473 | 1.58485 | 1.3113 | 1.3113 | 0.000128899 | 0.000128876
Methanol | 1.58497 | 1.58509 | 1.3113 | 1.3113 | 0.00012885 | 0.00012882
Methanol | 1.58521 | 1.58534 | 1.3113 | 1.3113 | 0.000128789 | 0.000128757
Methanol | 1.58546 | 1.58558 | 1.3113 | 1.3113 | 0.000128726 | 0.000128694
Methanol | 1.5857 | 1.58582 | 1.3113 | 1.3113 | 0.000128663 | 0.000128631
Methanol | 1.58594 | 1.58606 | 1.3113 | 1.3113 | 0.000128599 | 0.000128566
Methanol | 1.58618 | 1.58631 | 1.3113 | 1.31129 | 0.000128533 | 0.000128501
Methanol | 1.58643 | 1.58655 | 1.31129 | 1.31129 | 0.000128469 | 0.000128437
Methanol | 1.58667 | 1.58679 | 1.31129 | 1.31129 | 0.000128404 | 0.000128369
Methanol | 1.58691 | 1.58703 | 1.31129 | 1.31129 | 0.000128332 | 0.000128293
Methanol | 1.58716 | 1.58728 | 1.31129 | 1.31129 | 0.000128254 | 0.000128215
Methanol | 1.5874 | 1.58752 | 1.31129 | 1.31129 | 0.000128177 | 0.00012814
Methanol | 1.58764 | 1.58776 | 1.31129 | 1.31129 | 0.000128102 | 0.000128062
Methanol | 1.58788 | 1.58801 | 1.31129 | 1.31128 | 0.000128021 | 0.000127978
Methanol | 1.58813 | 1.58825 | 1.31128 | 1.31128 | 0.000127934 | 0.000127889
Methanol | 1.58837 | 1.58849 | 1.31128 | 1.31128 | 0.000127844 | 0.000127799
Methanol | 1.58861 | 1.58874 | 1.31128 | 1.31128 | 0.000127754 | 0.000127709
Methanol | 1.58886 | 1.58898 | 1.31128 | 1.31128 | 0.000127663 | 0.000127617
Methanol | 1.5891 | 1.58922 | 1.31128 | 1.31128 | 0.000127571 | 0.000127524
Methanol | 1.58934 | 1.58947 | 1.31128 | 1.31128 | 0.000127477 | 0.000127429
Methanol | 1.58959 | 1.58971 | 1.31127 | 1.31127 | 0.000127378 | 0.000127325
Methanol | 1.58983 | 1.58995 | 1.31127 | 1.31127 | 0.000127271 | 0.000127218
Methanol | 1.59008 | 1.5902 | 1.31127 | 1.31127 | 0.000127166 | 0.000127115
Methanol | 1.59032 | 1.59044 | 1.31127 | 1.31127 | 0.000127063 | 0.000127009
Methanol | 1.59056 | 1.59069 | 1.31127 | 1.31127 | 0.000126953 | 0.000126896
Methanol | 1.59081 | 1.59093 | 1.31127 | 1.31127 | 0.000126838 | 0.000126779
Methanol | 1.59105 | 1.59117 | 1.31127 | 1.31127 | 0.000126721 | 0.000126662
Methanol | 1.5913 | 1.59142 | 1.31126 | 1.31126 | 0.000126601 | 0.000126539
Methanol | 1.59154 | 1.59166 | 1.31126 | 1.31126 | 0.000126476 | 0.000126413
Methanol | 1.59178 | 1.59191 | 1.31126 | 1.31126 | 0.000126349 | 0.000126284
Methanol | 1.59203 | 1.59215 | 1.31126 | 1.31126 | 0.000126219 | 0.000126152
Methanol | 1.59227 | 1.5924 | 1.31126 | 1.31126 | 0.000126085 | 0.000126017
Methanol | 1.59252 | 1.59264 | 1.31126 | 1.31126 | 0.000125948 | 0.000125879
Methanol | 1.59276 | 1.59288 | 1.31126 | 1.31125 | 0.000125809 | 0.000125741
Methanol | 1.59301 | 1.59313 | 1.31125 | 1.31125 | 0.000125672 | 0.000125603
Methanol | 1.59325 | 1.59337 | 1.31125 | 1.31125 | 0.000125532 | 0.00012546
Methanol | 1.5935 | 1.59362 | 1.31125 | 1.31125 | 0.000125386 | 0.00012531
Methanol | 1.59374 | 1.59386 | 1.31125 | 1.31125 | 0.000125231 | 0.000125153
Methanol | 1.59399 | 1.59411 | 1.31125 | 1.31125 | 0.000125074 | 0.000124994
Methanol | 1.59423 | 1.59435 | 1.31125 | 1.31125 | 0.000124913 | 0.000124831
Methanol | 1.59448 | 1.5946 | 1.31124 | 1.31124 | 0.000124748 | 0.000124665
Methanol | 1.59472 | 1.59484 | 1.31124 | 1.31124 | 0.000124582 | 0.0001245
Methanol | 1.59497 | 1.59509 | 1.31124 | 1.31124 | 0.000124418 | 0.000124336
Methanol | 1.59521 | 1.59533 | 1.31124 | 1.31124 | 0.000124253 | 0.000124168
Methanol | 1.59546 | 1.59558 | 1.31124 | 1.31124 | 0.000124084 | 0.000123998
Methanol | 1.5957 | 1.59583 | 1.31124 | 1.31124 | 0.00012391 | 0.000123821
Methanol | 1.59595 | 1.59607 | 1.31124 | 1.31123 | 0.00012373 | 0.000123636
Methanol | 1.59619 | 1.59632 | 1.31123 | 1.31123 | 0.000123539 | 0.00012344
Methanol | 1.59644 | 1.59656 | 1.31123 | 1.31123 | 0.00012334 | 0.000123241
Methanol | 1.59669 | 1.59681 | 1.31123 | 1.31123 | 0.000123144 | 0.000123047
Methanol | 1.59693 | 1.59705 | 1.31123 | 1.31123 | 0.000122951 | 0.000122853
Methanol | 1.59718 | 1.5973 | 1.31123 | 1.31123 | 0.000122755 | 0.000122657
Methanol | 1.59742 | 1.59755 | 1.31123 | 1.31123 | 0.000122559 | 0.00012246
Methanol | 1.59767 | 1.59779 | 1.31122 | 1.31122 | 0.000122361 | 0.000122262
Methanol | 1.59792 | 1.59804 | 1.31122 | 1.31122 | 0.000122162 | 0.000122063
Methanol | 1.59816 | 1.59829 | 1.31122 | 1.31122 | 0.000121962 | 0.000121859
Methanol | 1.59841 | 1.59853 | 1.31122 | 1.31122 | 0.000121754 | 0.000121648
Methanol | 1.59865 | 1.59878 | 1.31122 | 1.31122 | 0.000121541 | 0.000121433
Methanol | 1.5989 | 1.59902 | 1.31122 | 1.31122 | 0.000121325 | 0.000121216
Methanol | 1.59915 | 1.59927 | 1.31122 | 1.31121 | 0.000121108 | 0.000121001
Methanol | 1.59939 | 1.59952 | 1.31121 | 1.31121 | 0.000120896 | 0.000120793
Methanol | 1.59964 | 1.59976 | 1.31121 | 1.31121 | 0.000120691 | 0.00012059
Methanol | 1.59989 | 1.60001 | 1.31121 | 1.31121 | 0.000120488 | 0.000120386
Methanol | 1.60013 | 1.60026 | 1.31121 | 1.31121 | 0.000120282 | 0.000120177
Methanol | 1.60038 | 1.60051 | 1.31121 | 1.31121 | 0.00012007 | 0.000119962
Methanol | 1.60063 | 1.60075 | 1.31121 | 1.3112 | 0.000119852 | 0.00011974
Methanol | 1.60088 | 1.601 | 1.3112 | 1.3112 | 0.000119627 | 0.000119512
Methanol | 1.60112 | 1.60125 | 1.3112 | 1.3112 | 0.000119398 | 0.000119286
Methanol | 1.60137 | 1.60149 | 1.3112 | 1.3112 | 0.000119176 | 0.000119066
Methanol | 1.60162 | 1.60174 | 1.3112 | 1.3112 | 0.000118956 | 0.000118844
Methanol | 1.60186 | 1.60199 | 1.3112 | 1.3112 | 0.000118732 | 0.00011862
Methanol | 1.60211 | 1.60224 | 1.3112 | 1.3112 | 0.000118507 | 0.000118394
Methanol | 1.60236 | 1.60248 | 1.31119 | 1.31119 | 0.000118281 | 0.000118168
Methanol | 1.60261 | 1.60273 | 1.31119 | 1.31119 | 0.000118055 | 0.000117942
Methanol | 1.60286 | 1.60298 | 1.31119 | 1.31119 | 0.000117829 | 0.000117714
Methanol | 1.6031 | 1.60323 | 1.31119 | 1.31119 | 0.000117599 | 0.000117484
Methanol | 1.60335 | 1.60347 | 1.31119 | 1.31119 | 0.000117368 | 0.000117251
Methanol | 1.6036 | 1.60372 | 1.31119 | 1.31119 | 0.000117132 | 0.000117012
Methanol | 1.60385 | 1.60397 | 1.31118 | 1.31118 | 0.000116892 | 0.000116771
Methanol | 1.60409 | 1.60422 | 1.31118 | 1.31118 | 0.000116651 | 0.000116532
Methanol | 1.60434 | 1.60447 | 1.31118 | 1.31118 | 0.000116415 | 0.000116299
Methanol | 1.60459 | 1.60472 | 1.31118 | 1.31118 | 0.000116181 | 0.000116062
Methanol | 1.60484 | 1.60496 | 1.31118 | 1.31118 | 0.000115942 | 0.00011582
Methanol | 1.60509 | 1.60521 | 1.31118 | 1.31118 | 0.000115697 | 0.000115574
Methanol | 1.60534 | 1.60546 | 1.31117 | 1.31117 | 0.000115451 | 0.000115328
Methanol | 1.60559 | 1.60571 | 1.31117 | 1.31117 | 0.000115205 | 0.000115082
Methanol | 1.60583 | 1.60596 | 1.31117 | 1.31117 | 0.00011496 | 0.000114838
Methanol | 1.60608 | 1.60621 | 1.31117 | 1.31117 | 0.000114717 | 0.000114595
Methanol | 1.60633 | 1.60646 | 1.31117 | 1.31117 | 0.000114472 | 0.000114346
Methanol | 1.60658 | 1.6067 | 1.31117 | 1.31117 | 0.000114218 | 0.000114089
Methanol | 1.60683 | 1.60695 | 1.31116 | 1.31116 | 0.000113959 | 0.000113832
Methanol | 1.60708 | 1.6072 | 1.31116 | 1.31116 | 0.000113707 | 0.000113583
Methanol | 1.60733 | 1.60745 | 1.31116 | 1.31116 | 0.000113461 | 0.000113337
Methanol | 1.60758 | 1.6077 | 1.31116 | 1.31116 | 0.000113213 | 0.000113087
Methanol | 1.60783 | 1.60795 | 1.31116 | 1.31116 | 0.000112959 | 0.00011283
Methanol | 1.60807 | 1.6082 | 1.31116 | 1.31115 | 0.0001127 | 0.00011257
Methanol | 1.60832 | 1.60845 | 1.31115 | 1.31115 | 0.000112441 | 0.000112313
Methanol | 1.60857 | 1.6087 | 1.31115 | 1.31115 | 0.000112185 | 0.000112058
Methanol | 1.60882 | 1.60895 | 1.31115 | 1.31115 | 0.00011193 | 0.000111804
Methanol | 1.60907 | 1.6092 | 1.31115 | 1.31115 | 0.000111678 | 0.000111551
Methanol | 1.60932 | 1.60945 | 1.31115 | 1.31115 | 0.000111421 | 0.00011129
Methanol | 1.60957 | 1.6097 | 1.31115 | 1.31114 | 0.000111157 | 0.000111023
Methanol | 1.60982 | 1.60995 | 1.31114 | 1.31114 | 0.00011089 | 0.000110759
Methanol | 1.61007 | 1.6102 | 1.31114 | 1.31114 | 0.000110628 | 0.000110499
Methanol | 1.61032 | 1.61045 | 1.31114 | 1.31114 | 0.000110371 | 0.000110242
Methanol | 1.61057 | 1.6107 | 1.31114 | 1.31114 | 0.000110111 | 0.000109978
Methanol | 1.61082 | 1.61095 | 1.31114 | 1.31114 | 0.000109843 | 0.000109709
Methanol | 1.61107 | 1.6112 | 1.31113 | 1.31113 | 0.000109575 | 0.00010944
Methanol | 1.61132 | 1.61145 | 1.31113 | 1.31113 | 0.000109305 | 0.000109169
Methanol | 1.61157 | 1.6117 | 1.31113 | 1.31113 | 0.000109034 | 0.000108899
Methanol | 1.61182 | 1.61195 | 1.31113 | 1.31113 | 0.000108765 | 0.000108631
Methanol | 1.61207 | 1.6122 | 1.31113 | 1.31113 | 0.000108496 | 0.000108361
Methanol | 1.61232 | 1.61245 | 1.31113 | 1.31113 | 0.000108226 | 0.000108091
Methanol | 1.61258 | 1.6127 | 1.31112 | 1.31112 | 0.000107954 | 0.000107818
Methanol | 1.61283 | 1.61295 | 1.31112 | 1.31112 | 0.000107682 | 0.000107548
Methanol | 1.61308 | 1.6132 | 1.31112 | 1.31112 | 0.000107414 | 0.000107278
Methanol | 1.61333 | 1.61345 | 1.31112 | 1.31112 | 0.00010714 | 0.000107
Methanol | 1.61358 | 1.6137 | 1.31112 | 1.31112 | 0.00010686 | 0.000106721
Methanol | 1.61383 | 1.61396 | 1.31112 | 1.31111 | 0.000106583 | 0.000106445
Methanol | 1.61408 | 1.61421 | 1.31111 | 1.31111 | 0.000106308 | 0.000106172
Methanol | 1.61433 | 1.61446 | 1.31111 | 1.31111 | 0.000106035 | 0.000105897
Methanol | 1.61458 | 1.61471 | 1.31111 | 1.31111 | 0.000105759 | 0.000105622
Methanol | 1.61484 | 1.61496 | 1.31111 | 1.31111 | 0.000105487 | 0.000105353
Methanol | 1.61509 | 1.61521 | 1.31111 | 1.31111 | 0.000105219 | 0.000105084
Methanol | 1.61534 | 1.61546 | 1.3111 | 1.3111 | 0.000104948 | 0.000104811
Methanol | 1.61559 | 1.61572 | 1.3111 | 1.3111 | 0.000104675 | 0.00010454
Methanol | 1.61584 | 1.61597 | 1.3111 | 1.3111 | 0.000104406 | 0.000104273
Methanol | 1.61609 | 1.61622 | 1.3111 | 1.3111 | 0.000104139 | 0.000104003
Methanol | 1.61635 | 1.61647 | 1.3111 | 1.3111 | 0.000103864 | 0.000103724
Methanol | 1.6166 | 1.61672 | 1.31109 | 1.31109 | 0.000103584 | 0.000103446
Methanol | 1.61685 | 1.61698 | 1.31109 | 1.31109 | 0.00010331 | 0.000103176
Methanol | 1.6171 | 1.61723 | 1.31109 | 1.31109 | 0.000103041 | 0.000102904
Methanol | 1.61735 | 1.61748 | 1.31109 | 1.31109 | 0.000102765 | 0.000102625
Methanol | 1.61761 | 1.61773 | 1.31109 | 1.31109 | 0.000102486 | 0.000102348
Methanol | 1.61786 | 1.61798 | 1.31109 | 1.31108 | 0.000102212 | 0.000102078
Methanol | 1.61811 | 1.61824 | 1.31108 | 1.31108 | 0.000101943 | 0.000101808
Methanol | 1.61836 | 1.61849 | 1.31108 | 1.31108 | 0.00010167 | 0.000101532
Methanol | 1.61862 | 1.61874 | 1.31108 | 1.31108 | 0.000101394 | 0.000101256
Methanol | 1.61887 | 1.619 | 1.31108 | 1.31108 | 0.000101118 | 0.000100981
Methanol | 1.61912 | 1.61925 | 1.31108 | 1.31108 | 0.000100845 | 0.000100709
Methanol | 1.61937 | 1.6195 | 1.31107 | 1.31107 | 0.000100572 | 0.000100433
Methanol | 1.61963 | 1.61975 | 1.31107 | 1.31107 | 0.000100293 | 0.000100154
Methanol | 1.61988 | 1.62001 | 1.31107 | 1.31107 | 0.000100017 | 9.98814e-05
Methanol | 1.62013 | 1.62026 | 1.31107 | 1.31107 | 9.97459e-05 | 9.96096e-05
Methanol | 1.62039 | 1.62051 | 1.31107 | 1.31107 | 9.94726e-05 | 9.93355e-05
Methanol | 1.62064 | 1.62077 | 1.31106 | 1.31106 | 9.91989e-05 | 9.9063e-05
Methanol | 1.62089 | 1.62102 | 1.31106 | 1.31106 | 9.89281e-05 | 9.8794e-05
Methanol | 1.62115 | 1.62127 | 1.31106 | 1.31106 | 9.86606e-05 | 9.8527e-05
Methanol | 1.6214 | 1.62153 | 1.31106 | 1.31106 | 9.83927e-05 | 9.82574e-05
Methanol | 1.62165 | 1.62178 | 1.31106 | 1.31106 | 9.81213e-05 | 9.79848e-05
Methanol | 1.62191 | 1.62203 | 1.31106 | 1.31105 | 9.78479e-05 | 9.77108e-05
Methanol | 1.62216 | 1.62229 | 1.31105 | 1.31105 | 9.75735e-05 | 9.74367e-05
Methanol | 1.62241 | 1.62254 | 1.31105 | 1.31105 | 9.73006e-05 | 9.71655e-05
Methanol | 1.62267 | 1.6228 | 1.31105 | 1.31105 | 9.70306e-05 | 9.68956e-05
Methanol | 1.62292 | 1.62305 | 1.31105 | 1.31105 | 9.67602e-05 | 9.66249e-05
Methanol | 1.62318 | 1.6233 | 1.31105 | 1.31104 | 9.64908e-05 | 9.63585e-05
Methanol | 1.62343 | 1.62356 | 1.31104 | 1.31104 | 9.6228e-05 | 9.60987e-05
Methanol | 1.62368 | 1.62381 | 1.31104 | 1.31104 | 9.59699e-05 | 9.58406e-05
Methanol | 1.62394 | 1.62407 | 1.31104 | 1.31104 | 9.57103e-05 | 9.55785e-05
Methanol | 1.62419 | 1.62432 | 1.31104 | 1.31104 | 9.54455e-05 | 9.53123e-05
Methanol | 1.62445 | 1.62457 | 1.31104 | 1.31103 | 9.51797e-05 | 9.50484e-05
Methanol | 1.6247 | 1.62483 | 1.31103 | 1.31103 | 9.4918e-05 | 9.47876e-05
Methanol | 1.62496 | 1.62508 | 1.31103 | 1.31103 | 9.46569e-05 | 9.45259e-05
Methanol | 1.62521 | 1.62534 | 1.31103 | 1.31103 | 9.43952e-05 | 9.42653e-05
Methanol | 1.62547 | 1.62559 | 1.31103 | 1.31103 | 9.41366e-05 | 9.40093e-05
Methanol | 1.62572 | 1.62585 | 1.31103 | 1.31102 | 9.38828e-05 | 9.37562e-05
Methanol | 1.62598 | 1.6261 | 1.31102 | 1.31102 | 9.36286e-05 | 9.34998e-05
Methanol | 1.62623 | 1.62636 | 1.31102 | 1.31102 | 9.33703e-05 | 9.32406e-05
Methanol | 1.62649 | 1.62661 | 1.31102 | 1.31102 | 9.31112e-05 | 9.29822e-05
Methanol | 1.62674 | 1.62687 | 1.31102 | 1.31102 | 9.28538e-05 | 9.27257e-05
Methanol | 1.627 | 1.62712 | 1.31102 | 1.31101 | 9.25978e-05 | 9.24695e-05
Methanol | 1.62725 | 1.62738 | 1.31101 | 1.31101 | 9.23412e-05 | 9.22136e-05
Methanol | 1.62751 | 1.62763 | 1.31101 | 1.31101 | 9.20874e-05 | 9.19624e-05
Methanol | 1.62776 | 1.62789 | 1.31101 | 1.31101 | 9.18378e-05 | 9.17131e-05
Methanol | 1.62802 | 1.62815 | 1.31101 | 1.31101 | 9.15883e-05 | 9.1464e-05
Methanol | 1.62827 | 1.6284 | 1.31101 | 1.311 | 9.13408e-05 | 9.12194e-05
Methanol | 1.62853 | 1.62866 | 1.311 | 1.311 | 9.11001e-05 | 9.09822e-05
Methanol | 1.62879 | 1.62891 | 1.311 | 1.311 | 9.0864e-05 | 9.0744e-05
Methanol | 1.62904 | 1.62917 | 1.311 | 1.311 | 9.06216e-05 | 9.04978e-05
Methanol | 1.6293 | 1.62942 | 1.311 | 1.311 | 9.03746e-05 | 9.02531e-05
Methanol | 1.62955 | 1.62968 | 1.311 | 1.31099 | 9.01334e-05 | 9.00145e-05
Methanol | 1.62981 | 1.62994 | 1.31099 | 1.31099 | 8.98958e-05 | 8.97773e-05
Methanol | 1.63007 | 1.63019 | 1.31099 | 1.31099 | 8.96596e-05 | 8.95434e-05
Methanol | 1.63032 | 1.63045 | 1.31099 | 1.31099 | 8.9429e-05 | 8.93154e-05
Methanol | 1.63058 | 1.63071 | 1.31099 | 1.31099 | 8.92013e-05 | 8.90854e-05
Methanol | 1.63083 | 1.63096 | 1.31098 | 1.31098 | 8.8968e-05 | 8.88499e-05
Methanol | 1.63109 | 1.63122 | 1.31098 | 1.31098 | 8.87322e-05 | 8.86153e-05
Methanol | 1.63135 | 1.63148 | 1.31098 | 1.31098 | 8.84995e-05 | 8.8385e-05
Methanol | 1.6316 | 1.63173 | 1.31098 | 1.31098 | 8.8272e-05 | 8.81597e-05
Methanol | 1.63186 | 1.63199 | 1.31098 | 1.31098 | 8.80469e-05 | 8.79325e-05
Methanol | 1.63212 | 1.63225 | 1.31097 | 1.31097 | 8.78169e-05 | 8.77012e-05
Methanol | 1.63237 | 1.6325 | 1.31097 | 1.31097 | 8.75869e-05 | 8.74746e-05
Methanol | 1.63263 | 1.63276 | 1.31097 | 1.31097 | 8.73643e-05 | 8.72549e-05
Methanol | 1.63289 | 1.63302 | 1.31097 | 1.31097 | 8.71456e-05 | 8.70354e-05
Methanol | 1.63315 | 1.63327 | 1.31097 | 1.31096 | 8.69239e-05 | 8.68124e-05
Methanol | 1.6334 | 1.63353 | 1.31096 | 1.31096 | 8.67022e-05 | 8.65943e-05
Methanol | 1.63366 | 1.63379 | 1.31096 | 1.31096 | 8.6488e-05 | 8.63821e-05
Methanol | 1.63392 | 1.63405 | 1.31096 | 1.31096 | 8.62754e-05 | 8.61681e-05
Methanol | 1.63417 | 1.6343 | 1.31096 | 1.31096 | 8.60614e-05 | 8.59567e-05
Methanol | 1.63443 | 1.63456 | 1.31096 | 1.31095 | 8.58547e-05 | 8.57544e-05
Methanol | 1.63469 | 1.63482 | 1.31095 | 1.31095 | 8.5654e-05 | 8.5552e-05
Methanol | 1.63495 | 1.63508 | 1.31095 | 1.31095 | 8.5448e-05 | 8.53434e-05
Methanol | 1.63521 | 1.63533 | 1.31095 | 1.31095 | 8.52393e-05 | 8.51371e-05
Methanol | 1.63546 | 1.63559 | 1.31095 | 1.31095 | 8.50367e-05 | 8.49381e-05
Methanol | 1.63572 | 1.63585 | 1.31094 | 1.31094 | 8.48404e-05 | 8.47431e-05
Methanol | 1.63598 | 1.63611 | 1.31094 | 1.31094 | 8.46454e-05 | 8.45474e-05
Methanol | 1.63624 | 1.63637 | 1.31094 | 1.31094 | 8.44499e-05 | 8.43538e-05
Methanol | 1.6365 | 1.63662 | 1.31094 | 1.31094 | 8.42594e-05 | 8.41659e-05
Methanol | 1.63675 | 1.63688 | 1.31094 | 1.31094 | 8.40718e-05 | 8.39762e-05
Methanol | 1.63701 | 1.63714 | 1.31093 | 1.31093 | 8.38789e-05 | 8.37808e-05
Methanol | 1.63727 | 1.6374 | 1.31093 | 1.31093 | 8.36827e-05 | 8.35859e-05
Methanol | 1.63753 | 1.63766 | 1.31093 | 1.31093 | 8.34907e-05 | 8.3397e-05
Methanol | 1.63779 | 1.63792 | 1.31093 | 1.31093 | 8.33037e-05 | 8.32102e-05
Methanol | 1.63805 | 1.63818 | 1.31093 | 1.31092 | 8.31166e-05 | 8.3023e-05
Methanol | 1.63831 | 1.63843 | 1.31092 | 1.31092 | 8.29302e-05 | 8.28384e-05
Methanol | 1.63856 | 1.63869 | 1.31092 | 1.31092 | 8.27479e-05 | 8.26585e-05
Methanol | 1.63882 | 1.63895 | 1.31092 | 1.31092 | 8.25694e-05 | 8.248e-05
Methanol | 1.63908 | 1.63921 | 1.31092 | 1.31092 | 8.23897e-05 | 8.22994e-05
Methanol | 1.63934 | 1.63947 | 1.31091 | 1.31091 | 8.22104e-05 | 8.21233e-05
Methanol | 1.6396 | 1.63973 | 1.31091 | 1.31091 | 8.20378e-05 | 8.19526e-05
Methanol | 1.63986 | 1.63999 | 1.31091 | 1.31091 | 8.18667e-05 | 8.17798e-05
Methanol | 1.64012 | 1.64025 | 1.31091 | 1.31091 | 8.16927e-05 | 8.16064e-05
Methanol | 1.64038 | 1.64051 | 1.31091 | 1.3109 | 8.15221e-05 | 8.144e-05
Methanol | 1.64064 | 1.64077 | 1.3109 | 1.3109 | 8.13595e-05 | 8.12794e-05
Methanol | 1.6409 | 1.64103 | 1.3109 | 1.3109 | 8.11987e-05 | 8.11174e-05
Methanol | 1.64116 | 1.64129 | 1.3109 | 1.3109 | 8.10361e-05 | 8.09557e-05
Methanol | 1.64142 | 1.64155 | 1.3109 | 1.3109 | 8.0877e-05 | 8.08001e-05
Methanol | 1.64168 | 1.64181 | 1.31089 | 1.31089 | 8.07251e-05 | 8.06515e-05
Methanol | 1.64194 | 1.64207 | 1.31089 | 1.31089 | 8.05788e-05 | 8.05061e-05
Methanol | 1.6422 | 1.64233 | 1.31089 | 1.31089 | 8.04331e-05 | 8.03597e-05
Methanol | 1.64246 | 1.64259 | 1.31089 | 1.31089 | 8.02863e-05 | 8.0213e-05
Methanol | 1.64272 | 1.64285 | 1.31089 | 1.31088 | 8.01395e-05 | 8.00658e-05
Methanol | 1.64298 | 1.64311 | 1.31088 | 1.31088 | 7.99919e-05 | 7.99183e-05
Methanol | 1.64324 | 1.64337 | 1.31088 | 1.31088 | 7.98462e-05 | 7.97763e-05
Methanol | 1.6435 | 1.64363 | 1.31088 | 1.31088 | 7.9709e-05 | 7.96438e-05
Methanol | 1.64376 | 1.64389 | 1.31088 | 1.31088 | 7.95795e-05 | 7.95149e-05
Methanol | 1.64402 | 1.64415 | 1.31087 | 1.31087 | 7.945e-05 | 7.93855e-05
Methanol | 1.64428 | 1.64441 | 1.31087 | 1.31087 | 7.93222e-05 | 7.92604e-05
Methanol | 1.64454 | 1.64467 | 1.31087 | 1.31087 | 7.91995e-05 | 7.91386e-05
Methanol | 1.6448 | 1.64493 | 1.31087 | 1.31087 | 7.90772e-05 | 7.90158e-05
Methanol | 1.64506 | 1.64519 | 1.31087 | 1.31086 | 7.89547e-05 | 7.88945e-05
Methanol | 1.64532 | 1.64545 | 1.31086 | 1.31086 | 7.88351e-05 | 7.87764e-05
Methanol | 1.64558 | 1.64572 | 1.31086 | 1.31086 | 7.87184e-05 | 7.86613e-05
Methanol | 1.64585 | 1.64598 | 1.31086 | 1.31086 | 7.86057e-05 | 7.85518e-05
Methanol | 1.64611 | 1.64624 | 1.31086 | 1.31085 | 7.84997e-05 | 7.84492e-05
Methanol | 1.64637 | 1.6465 | 1.31085 | 1.31085 | 7.84e-05 | 7.83518e-05
Methanol | 1.64663 | 1.64676 | 1.31085 | 1.31085 | 7.83042e-05 | 7.82568e-05
Methanol | 1.64689 | 1.64702 | 1.31085 | 1.31085 | 7.82093e-05 | 7.8162e-05
Methanol | 1.64715 | 1.64728 | 1.31085 | 1.31085 | 7.81156e-05 | 7.80703e-05
Methanol | 1.64741 | 1.64755 | 1.31084 | 1.31084 | 7.80264e-05 | 7.79833e-05
Methanol | 1.64768 | 1.64781 | 1.31084 | 1.31084 | 7.79408e-05 | 7.7898e-05
Methanol | 1.64794 | 1.64807 | 1.31084 | 1.31084 | 7.78544e-05 | 7.78099e-05
Methanol | 1.6482 | 1.64833 | 1.31084 | 1.31084 | 7.77649e-05 | 7.7721e-05
Methanol | 1.64846 | 1.64859 | 1.31084 | 1.31083 | 7.76791e-05 | 7.76393e-05
Methanol | 1.64872 | 1.64886 | 1.31083 | 1.31083 | 7.76003e-05 | 7.75609e-05
Methanol | 1.64899 | 1.64912 | 1.31083 | 1.31083 | 7.75207e-05 | 7.74808e-05
Methanol | 1.64925 | 1.64938 | 1.31083 | 1.31083 | 7.74427e-05 | 7.74071e-05
Methanol | 1.64951 | 1.64964 | 1.31083 | 1.31082 | 7.73735e-05 | 7.73406e-05
Methanol | 1.64977 | 1.6499 | 1.31082 | 1.31082 | 7.73073e-05 | 7.72733e-05
Methanol | 1.65004 | 1.65017 | 1.31082 | 1.31082 | 7.72388e-05 | 7.72046e-05
Methanol | 1.6503 | 1.65043 | 1.31082 | 1.31082 | 7.71713e-05 | 7.71394e-05
Methanol | 1.65056 | 1.65069 | 1.31082 | 1.31082 | 7.7109e-05 | 7.70798e-05
Methanol | 1.65082 | 1.65096 | 1.31081 | 1.31081 | 7.70511e-05 | 7.70221e-05
Methanol | 1.65109 | 1.65122 | 1.31081 | 1.31081 | 7.69929e-05 | 7.69645e-05
Methanol | 1.65135 | 1.65148 | 1.31081 | 1.31081 | 7.69384e-05 | 7.6915e-05
Methanol | 1.65161 | 1.65174 | 1.31081 | 1.31081 | 7.68939e-05 | 7.68737e-05
Methanol | 1.65188 | 1.65201 | 1.31081 | 1.3108 | 7.68532e-05 | 7.68325e-05
Methanol | 1.65214 | 1.65227 | 1.3108 | 1.3108 | 7.68122e-05 | 7.6793e-05
Methanol | 1.6524 | 1.65253 | 1.3108 | 1.3108 | 7.67753e-05 | 7.6759e-05
Methanol | 1.65267 | 1.6528 | 1.3108 | 1.3108 | 7.67442e-05 | 7.67308e-05
Methanol | 1.65293 | 1.65306 | 1.3108 | 1.31079 | 7.67181e-05 | 7.67052e-05
Methanol | 1.65319 | 1.65332 | 1.31079 | 1.31079 | 7.66912e-05 | 7.66761e-05
Methanol | 1.65346 | 1.65359 | 1.31079 | 1.31079 | 7.66615e-05 | 7.66489e-05
Methanol | 1.65372 | 1.65385 | 1.31079 | 1.31079 | 7.66388e-05 | 7.66304e-05
Methanol | 1.65398 | 1.65412 | 1.31079 | 1.31079 | 7.66229e-05 | 7.66162e-05
Methanol | 1.65425 | 1.65438 | 1.31078 | 1.31078 | 7.66113e-05 | 7.66088e-05
Methanol | 1.65451 | 1.65464 | 1.31078 | 1.31078 | 7.66084e-05 | 7.66092e-05
Methanol | 1.65477 | 1.65491 | 1.31078 | 1.31078 | 7.66101e-05 | 7.66109e-05
Methanol | 1.65504 | 1.65517 | 1.31078 | 1.31078 | 7.66113e-05 | 7.66112e-05
Methanol | 1.6553 | 1.65544 | 1.31077 | 1.31077 | 7.6611e-05 | 7.66115e-05
Methanol | 1.65557 | 1.6557 | 1.31077 | 1.31077 | 7.66133e-05 | 7.66162e-05
Methanol | 1.65583 | 1.65596 | 1.31077 | 1.31077 | 7.6619e-05 | 7.66211e-05
Methanol | 1.6561 | 1.65623 | 1.31077 | 1.31077 | 7.66227e-05 | 7.66254e-05
Methanol | 1.65636 | 1.65649 | 1.31077 | 1.31076 | 7.66307e-05 | 7.66392e-05
Methanol | 1.65663 | 1.65676 | 1.31076 | 1.31076 | 7.66504e-05 | 7.66635e-05
Methanol | 1.65689 | 1.65702 | 1.31076 | 1.31076 | 7.66776e-05 | 7.66917e-05
Methanol | 1.65715 | 1.65729 | 1.31076 | 1.31076 | 7.67053e-05 | 7.6718e-05
Methanol | 1.65742 | 1.65755 | 1.31076 | 1.31075 | 7.67302e-05 | 7.67422e-05
Methanol | 1.65768 | 1.65782 | 1.31075 | 1.31075 | 7.67545e-05 | 7.67668e-05
Methanol | 1.65795 | 1.65808 | 1.31075 | 1.31075 | 7.67785e-05 | 7.67893e-05
Methanol | 1.65821 | 1.65835 | 1.31075 | 1.31075 | 7.67998e-05 | 7.68112e-05
Methanol | 1.65848 | 1.65861 | 1.31075 | 1.31074 | 7.6825e-05 | 7.68419e-05
Methanol | 1.65875 | 1.65888 | 1.31074 | 1.31074 | 7.68616e-05 | 7.6883e-05
Methanol | 1.65901 | 1.65914 | 1.31074 | 1.31074 | 7.69048e-05 | 7.69264e-05
Methanol | 1.65928 | 1.65941 | 1.31074 | 1.31074 | 7.69476e-05 | 7.69688e-05
Methanol | 1.65954 | 1.65967 | 1.31074 | 1.31074 | 7.6991e-05 | 7.70153e-05
Methanol | 1.65981 | 1.65994 | 1.31073 | 1.31073 | 7.70421e-05 | 7.70705e-05
Methanol | 1.66007 | 1.66021 | 1.31073 | 1.31073 | 7.70991e-05 | 7.71268e-05
Methanol | 1.66034 | 1.66047 | 1.31073 | 1.31073 | 7.71537e-05 | 7.71802e-05
Methanol | 1.6606 | 1.66074 | 1.31073 | 1.31073 | 7.72073e-05 | 7.72352e-05
Methanol | 1.66087 | 1.661 | 1.31072 | 1.31072 | 7.72643e-05 | 7.72946e-05
Methanol | 1.66114 | 1.66127 | 1.31072 | 1.31072 | 7.73259e-05 | 7.73576e-05
Methanol | 1.6614 | 1.66154 | 1.31072 | 1.31072 | 7.73895e-05 | 7.74222e-05
Methanol | 1.66167 | 1.6618 | 1.31072 | 1.31072 | 7.74563e-05 | 7.74922e-05
Methanol | 1.66194 | 1.66207 | 1.31071 | 1.31071 | 7.75291e-05 | 7.75665e-05
Methanol | 1.6622 | 1.66233 | 1.31071 | 1.31071 | 7.76039e-05 | 7.76414e-05
Methanol | 1.66247 | 1.6626 | 1.31071 | 1.31071 | 7.76795e-05 | 7.77181e-05
Methanol | 1.66273 | 1.66287 | 1.31071 | 1.31071 | 7.77574e-05 | 7.77978e-05
Methanol | 1.663 | 1.66313 | 1.31071 | 1.3107 | 7.78393e-05 | 7.78815e-05
Methanol | 1.66327 | 1.6634 | 1.3107 | 1.3107 | 7.79237e-05 | 7.7966e-05
Methanol | 1.66353 | 1.66367 | 1.3107 | 1.3107 | 7.8009e-05 | 7.80534e-05
Methanol | 1.6638 | 1.66393 | 1.3107 | 1.3107 | 7.80992e-05 | 7.8146e-05
Methanol | 1.66407 | 1.6642 | 1.3107 | 1.31069 | 7.81938e-05 | 7.82429e-05
Methanol | 1.66434 | 1.66447 | 1.31069 | 1.31069 | 7.82935e-05 | 7.8346e-05
Methanol | 1.6646 | 1.66474 | 1.31069 | 1.31069 | 7.84002e-05 | 7.84558e-05
Methanol | 1.66487 | 1.665 | 1.31069 | 1.31069 | 7.85123e-05 | 7.85692e-05
Methanol | 1.66514 | 1.66527 | 1.31069 | 1.31068 | 7.86261e-05 | 7.86829e-05
Methanol | 1.6654 | 1.66554 | 1.31068 | 1.31068 | 7.874e-05 | 7.87985e-05
Methanol | 1.66567 | 1.66581 | 1.31068 | 1.31068 | 7.88593e-05 | 7.89229e-05
Methanol | 1.66594 | 1.66607 | 1.31068 | 1.31068 | 7.89886e-05 | 7.90555e-05
Methanol | 1.66621 | 1.66634 | 1.31068 | 1.31067 | 7.91224e-05 | 7.91891e-05
Methanol | 1.66648 | 1.66661 | 1.31067 | 1.31067 | 7.92563e-05 | 7.93247e-05
Methanol | 1.66674 | 1.66688 | 1.31067 | 1.31067 | 7.93947e-05 | 7.94661e-05
Methanol | 1.66701 | 1.66714 | 1.31067 | 1.31067 | 7.95386e-05 | 7.96119e-05
Methanol | 1.66728 | 1.66741 | 1.31067 | 1.31066 | 7.96863e-05 | 7.97621e-05
Methanol | 1.66755 | 1.66768 | 1.31066 | 1.31066 | 7.98401e-05 | 7.99211e-05
Methanol | 1.66782 | 1.66795 | 1.31066 | 1.31066 | 8.00055e-05 | 8.00925e-05
Methanol | 1.66808 | 1.66822 | 1.31066 | 1.31066 | 8.01804e-05 | 8.02681e-05
Methanol | 1.66835 | 1.66849 | 1.31066 | 1.31065 | 8.03556e-05 | 8.04441e-05
Methanol | 1.66862 | 1.66875 | 1.31065 | 1.31065 | 8.05349e-05 | 8.06285e-05
Methanol | 1.66889 | 1.66902 | 1.31065 | 1.31065 | 8.07248e-05 | 8.08237e-05
Methanol | 1.66916 | 1.66929 | 1.31065 | 1.31065 | 8.09248e-05 | 8.10278e-05
Methanol | 1.66943 | 1.66956 | 1.31065 | 1.31064 | 8.1132e-05 | 8.12375e-05
Methanol | 1.66969 | 1.66983 | 1.31064 | 1.31064 | 8.1345e-05 | 8.14557e-05
Methanol | 1.66996 | 1.6701 | 1.31064 | 1.31064 | 8.15701e-05 | 8.16877e-05
Methanol | 1.67023 | 1.67037 | 1.31064 | 1.31064 | 8.18076e-05 | 8.1929e-05
Methanol | 1.6705 | 1.67064 | 1.31064 | 1.31063 | 8.20519e-05 | 8.2177e-05
Methanol | 1.67077 | 1.67091 | 1.31063 | 1.31063 | 8.23051e-05 | 8.24369e-05
Methanol | 1.67104 | 1.67117 | 1.31063 | 1.31063 | 8.25724e-05 | 8.27111e-05
Methanol | 1.67131 | 1.67144 | 1.31063 | 1.31063 | 8.28519e-05 | 8.2994e-05
Methanol | 1.67158 | 1.67171 | 1.31063 | 1.31062 | 8.31371e-05 | 8.32825e-05
Methanol | 1.67185 | 1.67198 | 1.31062 | 1.31062 | 8.34316e-05 | 8.35856e-05
Methanol | 1.67212 | 1.67225 | 1.31062 | 1.31062 | 8.37444e-05 | 8.39067e-05
Methanol | 1.67239 | 1.67252 | 1.31062 | 1.31062 | 8.40712e-05 | 8.42371e-05
Methanol | 1.67266 | 1.67279 | 1.31062 | 1.31061 | 8.44048e-05 | 8.45753e-05
Methanol | 1.67293 | 1.67306 | 1.31061 | 1.31061 | 8.47492e-05 | 8.49268e-05
Methanol | 1.6732 | 1.67333 | 1.31061 | 1.31061 | 8.51077e-05 | 8.52921e-05
Methanol | 1.67347 | 1.6736 | 1.31061 | 1.31061 | 8.54801e-05 | 8.56719e-05
Methanol | 1.67374 | 1.67387 | 1.31061 | 1.3106 | 8.58674e-05 | 8.60666e-05
Methanol | 1.67401 | 1.67414 | 1.3106 | 1.3106 | 8.62696e-05 | 8.64767e-05
Methanol | 1.67428 | 1.67441 | 1.3106 | 1.3106 | 8.66877e-05 | 8.69024e-05
Methanol | 1.67455 | 1.67468 | 1.3106 | 1.3106 | 8.71204e-05 | 8.73417e-05
Methanol | 1.67482 | 1.67495 | 1.3106 | 1.31059 | 8.7566e-05 | 8.77934e-05
Methanol | 1.67509 | 1.67522 | 1.31059 | 1.31059 | 8.80242e-05 | 8.82593e-05
Methanol | 1.67536 | 1.67549 | 1.31059 | 1.31059 | 8.84992e-05 | 8.87433e-05
Methanol | 1.67563 | 1.67577 | 1.31059 | 1.31059 | 8.89905e-05 | 8.92404e-05
Methanol | 1.6759 | 1.67604 | 1.31059 | 1.31058 | 8.94939e-05 | 8.9752e-05
Methanol | 1.67617 | 1.67631 | 1.31058 | 1.31058 | 9.00151e-05 | 9.02824e-05
Methanol | 1.67644 | 1.67658 | 1.31058 | 1.31058 | 9.05526e-05 | 9.08256e-05
Methanol | 1.67671 | 1.67685 | 1.31058 | 1.31058 | 9.1102e-05 | 9.13822e-05
Methanol | 1.67698 | 1.67712 | 1.31058 | 1.31057 | 9.16659e-05 | 9.19529e-05
Methanol | 1.67726 | 1.67739 | 1.31057 | 1.31057 | 9.22428e-05 | 9.25359e-05
Methanol | 1.67753 | 1.67766 | 1.31057 | 1.31057 | 9.28323e-05 | 9.31315e-05
Methanol | 1.6778 | 1.67793 | 1.31057 | 1.31057 | 9.34338e-05 | 9.37397e-05
Methanol | 1.67807 | 1.67821 | 1.31057 | 1.31056 | 9.40501e-05 | 9.4365e-05
Methanol | 1.67834 | 1.67848 | 1.31056 | 1.31056 | 9.46833e-05 | 9.50035e-05
Methanol | 1.67861 | 1.67875 | 1.31056 | 1.31056 | 9.53244e-05 | 9.5646e-05
Methanol | 1.67889 | 1.67902 | 1.31056 | 1.31056 | 9.59691e-05 | 9.62946e-05
Methanol | 1.67916 | 1.67929 | 1.31056 | 1.31055 | 9.66226e-05 | 9.69532e-05
Methanol | 1.67943 | 1.67957 | 1.31055 | 1.31055 | 9.72858e-05 | 9.762e-05
Methanol | 1.6797 | 1.67984 | 1.31055 | 1.31055 | 9.7955e-05 | 9.82903e-05
Methanol | 1.67997 | 1.68011 | 1.31055 | 1.31055 | 9.86261e-05 | 9.89631e-05
Methanol | 1.68025 | 1.68038 | 1.31055 | 1.31055 | 9.93026e-05 | 9.96445e-05
Methanol | 1.68052 | 1.68065 | 1.31054 | 1.31054 | 9.99873e-05 | 0.000100329
Methanol | 1.68079 | 1.68093 | 1.31054 | 1.31054 | 0.000100668 | 0.000101005
Methanol | 1.68106 | 1.6812 | 1.31054 | 1.31054 | 0.000101341 | 0.000101679
Methanol | 1.68134 | 1.68147 | 1.31054 | 1.31054 | 0.000102017 | 0.000102354
Methanol | 1.68161 | 1.68174 | 1.31054 | 1.31053 | 0.00010269 | 0.000103022
Methanol | 1.68188 | 1.68202 | 1.31053 | 1.31053 | 0.000103351 | 0.000103676
Methanol | 1.68215 | 1.68229 | 1.31053 | 1.31053 | 0.000104 | 0.000104321
Methanol | 1.68243 | 1.68256 | 1.31053 | 1.31053 | 0.000104642 | 0.000104961
Methanol | 1.6827 | 1.68284 | 1.31053 | 1.31053 | 0.000105276 | 0.000105588
Methanol | 1.68297 | 1.68311 | 1.31053 | 1.31052 | 0.000105895 | 0.000106198
Methanol | 1.68325 | 1.68338 | 1.31052 | 1.31052 | 0.000106498 | 0.000106796
Methanol | 1.68352 | 1.68366 | 1.31052 | 1.31052 | 0.000107093 | 0.000107389
Methanol | 1.68379 | 1.68393 | 1.31052 | 1.31052 | 0.000107681 | 0.000107967
Methanol | 1.68407 | 1.6842 | 1.31052 | 1.31052 | 0.000108247 | 0.00010852
Methanol | 1.68434 | 1.68448 | 1.31052 | 1.31051 | 0.00010879 | 0.000109058
Methanol | 1.68461 | 1.68475 | 1.31051 | 1.31051 | 0.000109324 | 0.000109588
Methanol | 1.68489 | 1.68502 | 1.31051 | 1.31051 | 0.000109848 | 0.000110104
Methanol | 1.68516 | 1.6853 | 1.31051 | 1.31051 | 0.000110355 | 0.0001106
Methanol | 1.68543 | 1.68557 | 1.31051 | 1.31051 | 0.000110842 | 0.000111081
Methanol | 1.68571 | 1.68584 | 1.31051 | 1.3105 | 0.000111319 | 0.000111554
Methanol | 1.68598 | 1.68612 | 1.3105 | 1.3105 | 0.000111786 | 0.000112014
Methanol | 1.68626 | 1.68639 | 1.3105 | 1.3105 | 0.000112238 | 0.000112458
Methanol | 1.68653 | 1.68667 | 1.3105 | 1.3105 | 0.000112677 | 0.000112894
Methanol | 1.6868 | 1.68694 | 1.3105 | 1.3105 | 0.000113111 | 0.000113326
Methanol | 1.68708 | 1.68722 | 1.3105 | 1.31049 | 0.000113538 | 0.000113747
Methanol | 1.68735 | 1.68749 | 1.31049 | 1.31049 | 0.000113953 | 0.000114159
Methanol | 1.68763 | 1.68777 | 1.31049 | 1.31049 | 0.000114364 | 0.000114571
Methanol | 1.6879 | 1.68804 | 1.31049 | 1.31049 | 0.000114778 | 0.000114987
Methanol | 1.68818 | 1.68832 | 1.31049 | 1.31049 | 0.000115195 | 0.000115402
Methanol | 1.68845 | 1.68859 | 1.31049 | 1.31048 | 0.000115607 | 0.000115811
Methanol | 1.68873 | 1.68886 | 1.31048 | 1.31048 | 0.000116015 | 0.000116221
Methanol | 1.689 | 1.68914 | 1.31048 | 1.31048 | 0.000116428 | 0.000116638
Methanol | 1.68928 | 1.68942 | 1.31048 | 1.31048 | 0.000116849 | 0.000117059
Methanol | 1.68955 | 1.68969 | 1.31048 | 1.31048 | 0.000117271 | 0.000117485
Methanol | 1.68983 | 1.68997 | 1.31048 | 1.31047 | 0.000117702 | 0.000117922
Methanol | 1.6901 | 1.69024 | 1.31047 | 1.31047 | 0.000118145 | 0.000118368
Methanol | 1.69038 | 1.69052 | 1.31047 | 1.31047 | 0.000118591 | 0.000118816
Methanol | 1.69065 | 1.69079 | 1.31047 | 1.31047 | 0.000119043 | 0.000119274
Methanol | 1.69093 | 1.69107 | 1.31047 | 1.31047 | 0.000119509 | 0.000119748
Methanol | 1.69121 | 1.69134 | 1.31047 | 1.31046 | 0.000119991 | 0.000120236
Methanol | 1.69148 | 1.69162 | 1.31046 | 1.31046 | 0.000120481 | 0.000120728
Methanol | 1.69176 | 1.6919 | 1.31046 | 1.31046 | 0.000120975 | 0.000121224
Methanol | 1.69203 | 1.69217 | 1.31046 | 1.31046 | 0.000121475 | 0.000121728
Methanol | 1.69231 | 1.69245 | 1.31046 | 1.31046 | 0.000121984 | 0.000122241
Methanol | 1.69259 | 1.69272 | 1.31046 | 1.31045 | 0.000122499 | 0.000122757
Methanol | 1.69286 | 1.693 | 1.31045 | 1.31045 | 0.000123015 | 0.000123273
Methanol | 1.69314 | 1.69328 | 1.31045 | 1.31045 | 0.000123533 | 0.000123795
Methanol | 1.69342 | 1.69355 | 1.31045 | 1.31045 | 0.000124057 | 0.00012432
Methanol | 1.69369 | 1.69383 | 1.31045 | 1.31045 | 0.00012458 | 0.000124837
Methanol | 1.69397 | 1.69411 | 1.31045 | 1.31045 | 0.000125093 | 0.000125347
Methanol | 1.69425 | 1.69438 | 1.31044 | 1.31044 | 0.000125603 | 0.000125859
Methanol | 1.69452 | 1.69466 | 1.31044 | 1.31044 | 0.000126113 | 0.000126363
Methanol | 1.6948 | 1.69494 | 1.31044 | 1.31044 | 0.00012661 | 0.000126852
Methanol | 1.69508 | 1.69521 | 1.31044 | 1.31044 | 0.00012709 | 0.000127325
Methanol | 1.69535 | 1.69549 | 1.31044 | 1.31044 | 0.000127556 | 0.000127781
Methanol | 1.69563 | 1.69577 | 1.31044 | 1.31043 | 0.000128001 | 0.000128216
Methanol | 1.69591 | 1.69605 | 1.31043 | 1.31043 | 0.000128426 | 0.00012863
Methanol | 1.69619 | 1.69632 | 1.31043 | 1.31043 | 0.000128829 | 0.000129022
Methanol | 1.69646 | 1.6966 | 1.31043 | 1.31043 | 0.000129209 | 0.000129389
Methanol | 1.69674 | 1.69688 | 1.31043 | 1.31043 | 0.000129563 | 0.000129729
Methanol | 1.69702 | 1.69716 | 1.31043 | 1.31043 | 0.000129889 | 0.000130042
Methanol | 1.6973 | 1.69743 | 1.31043 | 1.31043 | 0.000130188 | 0.000130327
Methanol | 1.69757 | 1.69771 | 1.31042 | 1.31042 | 0.000130459 | 0.000130582
Methanol | 1.69785 | 1.69799 | 1.31042 | 1.31042 | 0.000130698 | 0.000130805
Methanol | 1.69813 | 1.69827 | 1.31042 | 1.31042 | 0.000130903 | 0.000130992
Methanol | 1.69841 | 1.69855 | 1.31042 | 1.31042 | 0.000131071 | 0.000131142
Methanol | 1.69869 | 1.69882 | 1.31042 | 1.31042 | 0.000131204 | 0.000131257
Methanol | 1.69896 | 1.6991 | 1.31042 | 1.31042 | 0.000131301 | 0.000131336
Methanol | 1.69924 | 1.69938 | 1.31042 | 1.31041 | 0.000131364 | 0.000131385
Methanol | 1.69952 | 1.69966 | 1.31041 | 1.31041 | 0.000131399 | 0.000131404
Methanol | 1.6998 | 1.69994 | 1.31041 | 1.31041 | 0.0001314 | 0.000131388
Methanol | 1.70008 | 1.70022 | 1.31041 | 1.31041 | 0.000131366 | 0.000131336
Methanol | 1.70036 | 1.7005 | 1.31041 | 1.31041 | 0.000131299 | 0.000131254
Methanol | 1.70064 | 1.70077 | 1.31041 | 1.31041 | 0.000131203 | 0.000131145
Methanol | 1.70091 | 1.70105 | 1.31041 | 1.31041 | 0.000131079 | 0.000131005
Methanol | 1.70119 | 1.70133 | 1.3104 | 1.3104 | 0.000130923 | 0.000130834
Methanol | 1.70147 | 1.70161 | 1.3104 | 1.3104 | 0.00013074 | 0.000130641
Methanol | 1.70175 | 1.70189 | 1.3104 | 1.3104 | 0.000130538 | 0.00013043
Methanol | 1.70203 | 1.70217 | 1.3104 | 1.3104 | 0.000130318 | 0.0001302
Methanol | 1.70231 | 1.70245 | 1.3104 | 1.3104 | 0.000130076 | 0.000129946
Methanol | 1.70259 | 1.70273 | 1.3104 | 1.3104 | 0.000129812 | 0.000129674
Methanol | 1.70287 | 1.70301 | 1.31039 | 1.31039 | 0.000129533 | 0.000129388
Methanol | 1.70315 | 1.70329 | 1.31039 | 1.31039 | 0.00012924 | 0.000129088
Methanol | 1.70343 | 1.70357 | 1.31039 | 1.31039 | 0.000128933 | 0.000128775
Methanol | 1.70371 | 1.70385 | 1.31039 | 1.31039 | 0.000128617 | 0.000128458
Methanol | 1.70399 | 1.70413 | 1.31039 | 1.31039 | 0.000128298 | 0.000128135
Methanol | 1.70427 | 1.70441 | 1.31039 | 1.31038 | 0.00012797 | 0.000127804
Methanol | 1.70455 | 1.70469 | 1.31038 | 1.31038 | 0.000127637 | 0.00012747
Methanol | 1.70483 | 1.70497 | 1.31038 | 1.31038 | 0.000127304 | 0.000127139
Methanol | 1.70511 | 1.70525 | 1.31038 | 1.31038 | 0.000126975 | 0.000126811
Methanol | 1.70539 | 1.70553 | 1.31038 | 1.31038 | 0.000126647 | 0.00012648
Methanol | 1.70567 | 1.70581 | 1.31038 | 1.31037 | 0.000126313 | 0.000126146
Methanol | 1.70595 | 1.70609 | 1.31037 | 1.31037 | 0.000125981 | 0.000125818
Methanol | 1.70623 | 1.70637 | 1.31037 | 1.31037 | 0.000125658 | 0.000125499
Methanol | 1.70651 | 1.70665 | 1.31037 | 1.31037 | 0.000125342 | 0.000125187
Methanol | 1.70679 | 1.70693 | 1.31037 | 1.31037 | 0.000125034 | 0.000124882
Methanol | 1.70707 | 1.70721 | 1.31037 | 1.31036 | 0.000124733 | 0.000124585
Methanol | 1.70736 | 1.7075 | 1.31036 | 1.31036 | 0.000124439 | 0.000124293
Methanol | 1.70764 | 1.70778 | 1.31036 | 1.31036 | 0.000124148 | 0.000124004
Methanol | 1.70792 | 1.70806 | 1.31036 | 1.31036 | 0.000123862 | 0.000123724
Methanol | 1.7082 | 1.70834 | 1.31036 | 1.31036 | 0.00012359 | 0.00012346
Methanol | 1.70848 | 1.70862 | 1.31035 | 1.31035 | 0.000123331 | 0.000123202
Methanol | 1.70876 | 1.7089 | 1.31035 | 1.31035 | 0.000123074 | 0.000122946
Methanol | 1.70904 | 1.70918 | 1.31035 | 1.31035 | 0.00012282 | 0.000122695
Methanol | 1.70933 | 1.70947 | 1.31035 | 1.31035 | 0.00012257 | 0.000122447
Methanol | 1.70961 | 1.70975 | 1.31035 | 1.31034 | 0.000122325 | 0.000122205
Methanol | 1.70989 | 1.71003 | 1.31034 | 1.31034 | 0.000122087 | 0.00012197
Methanol | 1.71017 | 1.71031 | 1.31034 | 1.31034 | 0.000121853 | 0.000121736
Methanol | 1.71045 | 1.71059 | 1.31034 | 1.31034 | 0.000121619 | 0.000121503
Methanol | 1.71074 | 1.71088 | 1.31034 | 1.31034 | 0.000121387 | 0.000121271
Methanol | 1.71102 | 1.71116 | 1.31034 | 1.31033 | 0.000121156 | 0.000121042
Methanol | 1.7113 | 1.71144 | 1.31033 | 1.31033 | 0.000120929 | 0.000120817
Methanol | 1.71158 | 1.71172 | 1.31033 | 1.31033 | 0.000120705 | 0.000120594
Methanol | 1.71186 | 1.71201 | 1.31033 | 1.31033 | 0.000120483 | 0.000120371
Methanol | 1.71215 | 1.71229 | 1.31033 | 1.31033 | 0.000120259 | 0.000120146
Methanol | 1.71243 | 1.71257 | 1.31032 | 1.31032 | 0.000120034 | 0.000119921
Methanol | 1.71271 | 1.71285 | 1.31032 | 1.31032 | 0.000119809 | 0.000119696
Methanol | 1.713 | 1.71314 | 1.31032 | 1.31032 | 0.000119583 | 0.000119469
Methanol | 1.71328 | 1.71342 | 1.31032 | 1.31032 | 0.000119355 | 0.000119243
Methanol | 1.71356 | 1.7137 | 1.31032 | 1.31031 | 0.000119131 | 0.000119019
Methanol | 1.71384 | 1.71399 | 1.31031 | 1.31031 | 0.000118907 | 0.000118793
Methanol | 1.71413 | 1.71427 | 1.31031 | 1.31031 | 0.000118679 | 0.000118565
Methanol | 1.71441 | 1.71455 | 1.31031 | 1.31031 | 0.000118452 | 0.000118341
Methanol | 1.7147 | 1.71484 | 1.31031 | 1.31031 | 0.000118232 | 0.000118123
Methanol | 1.71498 | 1.71512 | 1.3103 | 1.3103 | 0.000118015 | 0.000117905
Methanol | 1.71526 | 1.7154 | 1.3103 | 1.3103 | 0.000117795 | 0.000117684
Methanol | 1.71555 | 1.71569 | 1.3103 | 1.3103 | 0.000117573 | 0.000117462
Methanol | 1.71583 | 1.71597 | 1.3103 | 1.3103 | 0.000117352 | 0.000117244
Methanol | 1.71611 | 1.71626 | 1.31029 | 1.31029 | 0.000117138 | 0.000117034
Methanol | 1.7164 | 1.71654 | 1.31029 | 1.31029 | 0.00011693 | 0.000116827
Methanol | 1.71668 | 1.71682 | 1.31029 | 1.31029 | 0.000116725 | 0.000116624
Methanol | 1.71697 | 1.71711 | 1.31029 | 1.31029 | 0.000116525 | 0.000116428
Methanol | 1.71725 | 1.71739 | 1.31029 | 1.31028 | 0.000116333 | 0.000116239
Methanol | 1.71753 | 1.71768 | 1.31028 | 1.31028 | 0.000116147 | 0.000116056
Methanol | 1.71782 | 1.71796 | 1.31028 | 1.31028 | 0.000115968 | 0.000115882
Methanol | 1.7181 | 1.71825 | 1.31028 | 1.31028 | 0.000115799 | 0.000115718
Methanol | 1.71839 | 1.71853 | 1.31028 | 1.31028 | 0.000115639 | 0.000115562
Methanol | 1.71867 | 1.71882 | 1.31027 | 1.31027 | 0.000115486 | 0.000115411
Methanol | 1.71896 | 1.7191 | 1.31027 | 1.31027 | 0.000115339 | 0.000115269
Methanol | 1.71924 | 1.71939 | 1.31027 | 1.31027 | 0.000115203 | 0.000115138
Methanol | 1.71953 | 1.71967 | 1.31027 | 1.31027 | 0.000115074 | 0.00011501
Methanol | 1.71981 | 1.71996 | 1.31026 | 1.31026 | 0.000114948 | 0.000114888
Methanol | 1.7201 | 1.72024 | 1.31026 | 1.31026 | 0.00011483 | 0.000114775
Methanol | 1.72038 | 1.72053 | 1.31026 | 1.31026 | 0.000114721 | 0.000114668
Methanol | 1.72067 | 1.72081 | 1.31026 | 1.31026 | 0.000114616 | 0.000114566
Methanol | 1.72096 | 1.7211 | 1.31026 | 1.31025 | 0.000114516 | 0.000114468
Methanol | 1.72124 | 1.72138 | 1.31025 | 1.31025 | 0.000114423 | 0.00011438
Methanol | 1.72153 | 1.72167 | 1.31025 | 1.31025 | 0.000114339 | 0.000114299
Methanol | 1.72181 | 1.72196 | 1.31025 | 1.31025 | 0.000114258 | 0.000114218
Methanol | 1.7221 | 1.72224 | 1.31025 | 1.31024 | 0.00011418 | 0.000114144
Methanol | 1.72238 | 1.72253 | 1.31024 | 1.31024 | 0.000114111 | 0.000114079
Methanol | 1.72267 | 1.72281 | 1.31024 | 1.31024 | 0.000114048 | 0.000114017
Methanol | 1.72296 | 1.7231 | 1.31024 | 1.31024 | 0.000113986 | 0.000113954
Methanol | 1.72324 | 1.72339 | 1.31024 | 1.31024 | 0.000113922 | 0.000113891
Methanol | 1.72353 | 1.72367 | 1.31023 | 1.31023 | 0.00011386 | 0.000113831
Methanol | 1.72382 | 1.72396 | 1.31023 | 1.31023 | 0.000113803 | 0.000113776
Methanol | 1.7241 | 1.72425 | 1.31023 | 1.31023 | 0.000113748 | 0.000113719
Methanol | 1.72439 | 1.72453 | 1.31023 | 1.31023 | 0.00011369 | 0.00011366
Methanol | 1.72468 | 1.72482 | 1.31023 | 1.31022 | 0.00011363 | 0.0001136
Methanol | 1.72496 | 1.72511 | 1.31022 | 1.31022 | 0.000113568 | 0.000113536
Methanol | 1.72525 | 1.72539 | 1.31022 | 1.31022 | 0.000113502 | 0.000113468
Methanol | 1.72554 | 1.72568 | 1.31022 | 1.31022 | 0.000113433 | 0.000113397
Methanol | 1.72582 | 1.72597 | 1.31022 | 1.31021 | 0.000113359 | 0.000113321
Methanol | 1.72611 | 1.72625 | 1.31021 | 1.31021 | 0.000113279 | 0.000113234
Methanol | 1.7264 | 1.72654 | 1.31021 | 1.31021 | 0.000113184 | 0.000113131
Methanol | 1.72669 | 1.72683 | 1.31021 | 1.31021 | 0.000113076 | 0.000113019
Methanol | 1.72697 | 1.72712 | 1.31021 | 1.31021 | 0.000112962 | 0.000112902
Methanol | 1.72726 | 1.72741 | 1.31021 | 1.3102 | 0.000112839 | 0.000112773
Methanol | 1.72755 | 1.72769 | 1.3102 | 1.3102 | 0.000112706 | 0.000112636
Methanol | 1.72784 | 1.72798 | 1.3102 | 1.3102 | 0.000112565 | 0.000112491
Methanol | 1.72812 | 1.72827 | 1.3102 | 1.3102 | 0.000112415 | 0.000112335
Methanol | 1.72841 | 1.72856 | 1.3102 | 1.3102 | 0.000112251 | 0.000112163
Methanol | 1.7287 | 1.72884 | 1.31019 | 1.31019 | 0.000112073 | 0.000111982
Methanol | 1.72899 | 1.72913 | 1.31019 | 1.31019 | 0.000111891 | 0.000111798
Methanol | 1.72928 | 1.72942 | 1.31019 | 1.31019 | 0.000111702 | 0.000111603
Methanol | 1.72957 | 1.72971 | 1.31019 | 1.31019 | 0.000111499 | 0.000111392
Methanol | 1.72985 | 1.73 | 1.31019 | 1.31018 | 0.00011128 | 0.000111166
Methanol | 1.73014 | 1.73029 | 1.31018 | 1.31018 | 0.00011105 | 0.000110933
Methanol | 1.73043 | 1.73058 | 1.31018 | 1.31018 | 0.000110816 | 0.000110698
Methanol | 1.73072 | 1.73086 | 1.31018 | 1.31018 | 0.000110578 | 0.000110456
Methanol | 1.73101 | 1.73115 | 1.31018 | 1.31018 | 0.000110331 | 0.000110205
Methanol | 1.7313 | 1.73144 | 1.31017 | 1.31017 | 0.000110077 | 0.000109948
Methanol | 1.73159 | 1.73173 | 1.31017 | 1.31017 | 0.000109816 | 0.000109681
Methanol | 1.73188 | 1.73202 | 1.31017 | 1.31017 | 0.000109543 | 0.000109402
Methanol | 1.73217 | 1.73231 | 1.31017 | 1.31017 | 0.000109261 | 0.00010912
Methanol | 1.73246 | 1.7326 | 1.31017 | 1.31016 | 0.000108978 | 0.000108836
Methanol | 1.73274 | 1.73289 | 1.31016 | 1.31016 | 0.000108691 | 0.000108543
Methanol | 1.73303 | 1.73318 | 1.31016 | 1.31016 | 0.000108393 | 0.000108239
Methanol | 1.73332 | 1.73347 | 1.31016 | 1.31016 | 0.000108084 | 0.000107928
Methanol | 1.73361 | 1.73376 | 1.31016 | 1.31016 | 0.000107769 | 0.000107607
Methanol | 1.7339 | 1.73405 | 1.31015 | 1.31015 | 0.000107442 | 0.000107274
Methanol | 1.73419 | 1.73434 | 1.31015 | 1.31015 | 0.000107104 | 0.000106933
Methanol | 1.73448 | 1.73463 | 1.31015 | 1.31015 | 0.00010676 | 0.000106585
Methanol | 1.73477 | 1.73492 | 1.31015 | 1.31015 | 0.000106408 | 0.000106227
Methanol | 1.73506 | 1.73521 | 1.31014 | 1.31014 | 0.000106043 | 0.000105856
Methanol | 1.73535 | 1.7355 | 1.31014 | 1.31014 | 0.000105668 | 0.000105477
Methanol | 1.73564 | 1.73579 | 1.31014 | 1.31014 | 0.000105284 | 0.000105088
Methanol | 1.73594 | 1.73608 | 1.31014 | 1.31014 | 0.000104888 | 0.000104685
Methanol | 1.73623 | 1.73637 | 1.31014 | 1.31013 | 0.000104477 | 0.000104266
Methanol | 1.73652 | 1.73666 | 1.31013 | 1.31013 | 0.000104051 | 0.000103834
Methanol | 1.73681 | 1.73695 | 1.31013 | 1.31013 | 0.000103615 | 0.000103394
Methanol | 1.7371 | 1.73724 | 1.31013 | 1.31013 | 0.000103171 | 0.000102946
Methanol | 1.73739 | 1.73753 | 1.31013 | 1.31013 | 0.000102718 | 0.000102487
Methanol | 1.73768 | 1.73783 | 1.31012 | 1.31012 | 0.000102254 | 0.00010202
Methanol | 1.73797 | 1.73812 | 1.31012 | 1.31012 | 0.000101785 | 0.000101548
Methanol | 1.73826 | 1.73841 | 1.31012 | 1.31012 | 0.000101309 | 0.000101068
Methanol | 1.73855 | 1.7387 | 1.31012 | 1.31012 | 0.000100824 | 0.000100578
Methanol | 1.73885 | 1.73899 | 1.31011 | 1.31011 | 0.000100331 | 0.000100084
Methanol | 1.73914 | 1.73928 | 1.31011 | 1.31011 | 9.98382e-05 | 9.95911e-05
Methanol | 1.73943 | 1.73957 | 1.31011 | 1.31011 | 9.93423e-05 | 9.90911e-05
Methanol | 1.73972 | 1.73987 | 1.31011 | 1.31011 | 9.88385e-05 | 9.85858e-05
Methanol | 1.74001 | 1.74016 | 1.3101 | 1.3101 | 9.83338e-05 | 9.8083e-05
Methanol | 1.7403 | 1.74045 | 1.3101 | 1.3101 | 9.78329e-05 | 9.75831e-05
Methanol | 1.7406 | 1.74074 | 1.3101 | 1.3101 | 9.73332e-05 | 9.70833e-05
Methanol | 1.74089 | 1.74104 | 1.3101 | 1.3101 | 9.68337e-05 | 9.6585e-05
Methanol | 1.74118 | 1.74133 | 1.31009 | 1.31009 | 9.63379e-05 | 9.60925e-05
Methanol | 1.74147 | 1.74162 | 1.31009 | 1.31009 | 9.58487e-05 | 9.56058e-05
Methanol | 1.74177 | 1.74191 | 1.31009 | 1.31009 | 9.53629e-05 | 9.51199e-05
Methanol | 1.74206 | 1.74221 | 1.31009 | 1.31009 | 9.48776e-05 | 9.46371e-05
Methanol | 1.74235 | 1.7425 | 1.31008 | 1.31008 | 9.43993e-05 | 9.41646e-05
Methanol | 1.74264 | 1.74279 | 1.31008 | 1.31008 | 9.39322e-05 | 9.37008e-05
Methanol | 1.74294 | 1.74308 | 1.31008 | 1.31008 | 9.34695e-05 | 9.32385e-05
Methanol | 1.74323 | 1.74338 | 1.31008 | 1.31007 | 9.30088e-05 | 9.27818e-05
Methanol | 1.74352 | 1.74367 | 1.31007 | 1.31007 | 9.25583e-05 | 9.23383e-05
Methanol | 1.74382 | 1.74396 | 1.31007 | 1.31007 | 9.21212e-05 | 9.19059e-05
Methanol | 1.74411 | 1.74426 | 1.31007 | 1.31007 | 9.16915e-05 | 9.14778e-05
Methanol | 1.7444 | 1.74455 | 1.31007 | 1.31006 | 9.12651e-05 | 9.1054e-05
Methanol | 1.7447 | 1.74484 | 1.31006 | 1.31006 | 9.08448e-05 | 9.06376e-05
Methanol | 1.74499 | 1.74514 | 1.31006 | 1.31006 | 9.04323e-05 | 9.02286e-05
Methanol | 1.74528 | 1.74543 | 1.31006 | 1.31006 | 9.00263e-05 | 8.98253e-05
Methanol | 1.74558 | 1.74572 | 1.31005 | 1.31005 | 8.96253e-05 | 8.94268e-05
Methanol | 1.74587 | 1.74602 | 1.31005 | 1.31005 | 8.92304e-05 | 8.90369e-05
Methanol | 1.74617 | 1.74631 | 1.31005 | 1.31005 | 8.8846e-05 | 8.86566e-05
Methanol | 1.74646 | 1.74661 | 1.31005 | 1.31004 | 8.84673e-05 | 8.82775e-05
Methanol | 1.74675 | 1.7469 | 1.31004 | 1.31004 | 8.8088e-05 | 8.79003e-05
Methanol | 1.74705 | 1.7472 | 1.31004 | 1.31004 | 8.77157e-05 | 8.75347e-05
Methanol | 1.74734 | 1.74749 | 1.31004 | 1.31004 | 8.73564e-05 | 8.71792e-05
Methanol | 1.74764 | 1.74778 | 1.31004 | 1.31003 | 8.7002e-05 | 8.68252e-05
Methanol | 1.74793 | 1.74808 | 1.31003 | 1.31003 | 8.66501e-05 | 8.64779e-05
Methanol | 1.74823 | 1.74837 | 1.31003 | 1.31003 | 8.6309e-05 | 8.61422e-05
Methanol | 1.74852 | 1.74867 | 1.31003 | 1.31003 | 8.59764e-05 | 8.5811e-05
Methanol | 1.74882 | 1.74896 | 1.31002 | 1.31002 | 8.56459e-05 | 8.54821e-05
Methanol | 1.74911 | 1.74926 | 1.31002 | 1.31002 | 8.532e-05 | 8.51601e-05
Methanol | 1.74941 | 1.74955 | 1.31002 | 1.31002 | 8.50025e-05 | 8.48467e-05
Methanol | 1.7497 | 1.74985 | 1.31002 | 1.31001 | 8.46924e-05 | 8.45395e-05
Methanol | 1.75 | 1.75014 | 1.31001 | 1.31001 | 8.43886e-05 | 8.424e-05
Methanol | 1.75029 | 1.75044 | 1.31001 | 1.31001 | 8.40937e-05 | 8.39493e-05
Methanol | 1.75059 | 1.75073 | 1.31001 | 1.31001 | 8.38064e-05 | 8.36648e-05
Methanol | 1.75088 | 1.75103 | 1.31 | 1.31 | 8.35244e-05 | 8.33849e-05
Methanol | 1.75118 | 1.75133 | 1.31 | 1.31 | 8.32457e-05 | 8.3107e-05
Methanol | 1.75147 | 1.75162 | 1.31 | 1.31 | 8.29694e-05 | 8.2834e-05
Methanol | 1.75177 | 1.75192 | 1.31 | 1.30999 | 8.27013e-05 | 8.2571e-05
Methanol | 1.75207 | 1.75221 | 1.30999 | 1.30999 | 8.24421e-05 | 8.23136e-05
Methanol | 1.75236 | 1.75251 | 1.30999 | 1.30999 | 8.21851e-05 | 8.20568e-05
Methanol | 1.75266 | 1.75281 | 1.30999 | 1.30999 | 8.19294e-05 | 8.18035e-05
Methanol | 1.75295 | 1.7531 | 1.30998 | 1.30998 | 8.1679e-05 | 8.15555e-05
Methanol | 1.75325 | 1.7534 | 1.30998 | 1.30998 | 8.14323e-05 | 8.13092e-05
Methanol | 1.75355 | 1.7537 | 1.30998 | 1.30998 | 8.11871e-05 | 8.10673e-05
Methanol | 1.75384 | 1.75399 | 1.30998 | 1.30997 | 8.09508e-05 | 8.08376e-05
Methanol | 1.75414 | 1.75429 | 1.30997 | 1.30997 | 8.07263e-05 | 8.06153e-05
Methanol | 1.75444 | 1.75459 | 1.30997 | 1.30997 | 8.05033e-05 | 8.03905e-05
Methanol | 1.75473 | 1.75488 | 1.30997 | 1.30997 | 8.0278e-05 | 8.01668e-05
Methanol | 1.75503 | 1.75518 | 1.30996 | 1.30996 | 8.00568e-05 | 7.99476e-05
Methanol | 1.75533 | 1.75548 | 1.30996 | 1.30996 | 7.98381e-05 | 7.97282e-05
Methanol | 1.75562 | 1.75577 | 1.30996 | 1.30996 | 7.96183e-05 | 7.95088e-05
Methanol | 1.75592 | 1.75607 | 1.30996 | 1.30996 | 7.94002e-05 | 7.92931e-05
Methanol | 1.75622 | 1.75637 | 1.30995 | 1.30995 | 7.91874e-05 | 7.90825e-05
Methanol | 1.75652 | 1.75667 | 1.30995 | 1.30995 | 7.89773e-05 | 7.88709e-05
Methanol | 1.75681 | 1.75696 | 1.30995 | 1.30995 | 7.87638e-05 | 7.86571e-05
Methanol | 1.75711 | 1.75726 | 1.30995 | 1.30994 | 7.85518e-05 | 7.84478e-05
Methanol | 1.75741 | 1.75756 | 1.30994 | 1.30994 | 7.83443e-05 | 7.8241e-05
Methanol | 1.75771 | 1.75786 | 1.30994 | 1.30994 | 7.81376e-05 | 7.80339e-05
Methanol | 1.75801 | 1.75815 | 1.30994 | 1.30994 | 7.79293e-05 | 7.78235e-05
Methanol | 1.7583 | 1.75845 | 1.30993 | 1.30993 | 7.77166e-05 | 7.76096e-05
Methanol | 1.7586 | 1.75875 | 1.30993 | 1.30993 | 7.75031e-05 | 7.73965e-05
Methanol | 1.7589 | 1.75905 | 1.30993 | 1.30993 | 7.72885e-05 | 7.71785e-05
Methanol | 1.7592 | 1.75935 | 1.30993 | 1.30992 | 7.70666e-05 | 7.6954e-05
Methanol | 1.7595 | 1.75965 | 1.30992 | 1.30992 | 7.68415e-05 | 7.67292e-05
Methanol | 1.7598 | 1.75995 | 1.30992 | 1.30992 | 7.66167e-05 | 7.65035e-05
Methanol | 1.76009 | 1.76024 | 1.30992 | 1.30992 | 7.6389e-05 | 7.62731e-05
Methanol | 1.76039 | 1.76054 | 1.30991 | 1.30991 | 7.61561e-05 | 7.60383e-05
Methanol | 1.76069 | 1.76084 | 1.30991 | 1.30991 | 7.59205e-05 | 7.58026e-05
Methanol | 1.76099 | 1.76114 | 1.30991 | 1.30991 | 7.56838e-05 | 7.55628e-05
Methanol | 1.76129 | 1.76144 | 1.30991 | 1.3099 | 7.54386e-05 | 7.53115e-05
Methanol | 1.76159 | 1.76174 | 1.3099 | 1.3099 | 7.51828e-05 | 7.50542e-05
Methanol | 1.76189 | 1.76204 | 1.3099 | 1.3099 | 7.49259e-05 | 7.47971e-05
Methanol | 1.76219 | 1.76234 | 1.3099 | 1.3099 | 7.46665e-05 | 7.4533e-05
Methanol | 1.76249 | 1.76264 | 1.3099 | 1.30989 | 7.4397e-05 | 7.42594e-05
Methanol | 1.76279 | 1.76294 | 1.30989 | 1.30989 | 7.41214e-05 | 7.39837e-05
Methanol | 1.76309 | 1.76324 | 1.30989 | 1.30989 | 7.38465e-05 | 7.37092e-05
Methanol | 1.76339 | 1.76354 | 1.30989 | 1.30989 | 7.35703e-05 | 7.34286e-05
Methanol | 1.76369 | 1.76384 | 1.30988 | 1.30988 | 7.32839e-05 | 7.3137e-05
Methanol | 1.76399 | 1.76414 | 1.30988 | 1.30988 | 7.29894e-05 | 7.28418e-05
Methanol | 1.76429 | 1.76444 | 1.30988 | 1.30988 | 7.26939e-05 | 7.25449e-05
Methanol | 1.76459 | 1.76474 | 1.30988 | 1.30987 | 7.2394e-05 | 7.2241e-05
Methanol | 1.76489 | 1.76504 | 1.30987 | 1.30987 | 7.20865e-05 | 7.19317e-05
Methanol | 1.76519 | 1.76534 | 1.30987 | 1.30987 | 7.17776e-05 | 7.16247e-05
Methanol | 1.76549 | 1.76564 | 1.30987 | 1.30987 | 7.14726e-05 | 7.13199e-05
Methanol | 1.76579 | 1.76594 | 1.30986 | 1.30986 | 7.11647e-05 | 7.10063e-05
Methanol | 1.76609 | 1.76624 | 1.30986 | 1.30986 | 7.08447e-05 | 7.06813e-05
Methanol | 1.76639 | 1.76654 | 1.30986 | 1.30986 | 7.05177e-05 | 7.03552e-05
Methanol | 1.76669 | 1.76684 | 1.30986 | 1.30985 | 7.01941e-05 | 7.00339e-05
Methanol | 1.76699 | 1.76714 | 1.30985 | 1.30985 | 6.98734e-05 | 6.97114e-05
Methanol | 1.76729 | 1.76744 | 1.30985 | 1.30985 | 6.95477e-05 | 6.93828e-05
Methanol | 1.76759 | 1.76775 | 1.30985 | 1.30985 | 6.92176e-05 | 6.90527e-05
Methanol | 1.7679 | 1.76805 | 1.30984 | 1.30984 | 6.88877e-05 | 6.87218e-05
Methanol | 1.7682 | 1.76835 | 1.30984 | 1.30984 | 6.85539e-05 | 6.83842e-05
Methanol | 1.7685 | 1.76865 | 1.30984 | 1.30984 | 6.82137e-05 | 6.8044e-05
Methanol | 1.7688 | 1.76895 | 1.30984 | 1.30983 | 6.78763e-05 | 6.77106e-05
Methanol | 1.7691 | 1.76925 | 1.30983 | 1.30983 | 6.75459e-05 | 6.73805e-05
Methanol | 1.7694 | 1.76955 | 1.30983 | 1.30983 | 6.72134e-05 | 6.70444e-05
Methanol | 1.76971 | 1.76986 | 1.30983 | 1.30982 | 6.68747e-05 | 6.67056e-05
Methanol | 1.77001 | 1.77016 | 1.30982 | 1.30982 | 6.65376e-05 | 6.63703e-05
Methanol | 1.77031 | 1.77046 | 1.30982 | 1.30982 | 6.62025e-05 | 6.60334e-05
Methanol | 1.77061 | 1.77076 | 1.30982 | 1.30982 | 6.58627e-05 | 6.56915e-05
Methanol | 1.77091 | 1.77107 | 1.30981 | 1.30981 | 6.55206e-05 | 6.53506e-05
Methanol | 1.77122 | 1.77137 | 1.30981 | 1.30981 | 6.51817e-05 | 6.50135e-05
Methanol | 1.77152 | 1.77167 | 1.30981 | 1.30981 | 6.48456e-05 | 6.4677e-05
Methanol | 1.77182 | 1.77197 | 1.30981 | 1.3098 | 6.45075e-05 | 6.43373e-05
Methanol | 1.77213 | 1.77228 | 1.3098 | 1.3098 | 6.41676e-05 | 6.39996e-05
Methanol | 1.77243 | 1.77258 | 1.3098 | 1.3098 | 6.38337e-05 | 6.36696e-05
Methanol | 1.77273 | 1.77288 | 1.3098 | 1.30979 | 6.35063e-05 | 6.33434e-05
Methanol | 1.77303 | 1.77319 | 1.30979 | 1.30979 | 6.31807e-05 | 6.30186e-05
Methanol | 1.77334 | 1.77349 | 1.30979 | 1.30979 | 6.28578e-05 | 6.26986e-05
Methanol | 1.77364 | 1.77379 | 1.30979 | 1.30979 | 6.25413e-05 | 6.23855e-05
Methanol | 1.77394 | 1.7741 | 1.30978 | 1.30978 | 6.22305e-05 | 6.20753e-05
Methanol | 1.77425 | 1.7744 | 1.30978 | 1.30978 | 6.19201e-05 | 6.17658e-05
Methanol | 1.77455 | 1.7747 | 1.30978 | 1.30978 | 6.16136e-05 | 6.14644e-05
Methanol | 1.77485 | 1.77501 | 1.30977 | 1.30977 | 6.13183e-05 | 6.11747e-05
Methanol | 1.77516 | 1.77531 | 1.30977 | 1.30977 | 6.10326e-05 | 6.08917e-05
Methanol | 1.77546 | 1.77561 | 1.30977 | 1.30977 | 6.07524e-05 | 6.06157e-05
Methanol | 1.77577 | 1.77592 | 1.30977 | 1.30976 | 6.04821e-05 | 6.03517e-05
Methanol | 1.77607 | 1.77622 | 1.30976 | 1.30976 | 6.02242e-05 | 6.00986e-05
Methanol | 1.77637 | 1.77653 | 1.30976 | 1.30976 | 5.99741e-05 | 5.98504e-05
Methanol | 1.77668 | 1.77683 | 1.30976 | 1.30975 | 5.9728e-05 | 5.96079e-05
Methanol | 1.77698 | 1.77714 | 1.30975 | 1.30975 | 5.94911e-05 | 5.93776e-05
Methanol | 1.77729 | 1.77744 | 1.30975 | 1.30975 | 5.92666e-05 | 5.91566e-05
Methanol | 1.77759 | 1.77775 | 1.30975 | 1.30974 | 5.9047e-05 | 5.89383e-05
Methanol | 1.7779 | 1.77805 | 1.30974 | 1.30974 | 5.88319e-05 | 5.87285e-05
Methanol | 1.7782 | 1.77835 | 1.30974 | 1.30974 | 5.86284e-05 | 5.85308e-05
Methanol | 1.77851 | 1.77866 | 1.30974 | 1.30974 | 5.84349e-05 | 5.83398e-05
Methanol | 1.77881 | 1.77897 | 1.30973 | 1.30973 | 5.8245e-05 | 5.81506e-05
Methanol | 1.77912 | 1.77927 | 1.30973 | 1.30973 | 5.80574e-05 | 5.79658e-05
Methanol | 1.77942 | 1.77958 | 1.30973 | 1.30973 | 5.7876e-05 | 5.77874e-05
Methanol | 1.77973 | 1.77988 | 1.30972 | 1.30972 | 5.76996e-05 | 5.76123e-05
Methanol | 1.78003 | 1.78019 | 1.30972 | 1.30972 | 5.7526e-05 | 5.74413e-05
Methanol | 1.78034 | 1.78049 | 1.30972 | 1.30972 | 5.73589e-05 | 5.72787e-05
Methanol | 1.78065 | 1.7808 | 1.30972 | 1.30971 | 5.72007e-05 | 5.71236e-05
Methanol | 1.78095 | 1.7811 | 1.30971 | 1.30971 | 5.70457e-05 | 5.69656e-05
Methanol | 1.78126 | 1.78141 | 1.30971 | 1.30971 | 5.68832e-05 | 5.67998e-05
Methanol | 1.78156 | 1.78172 | 1.30971 | 1.3097 | 5.6717e-05 | 5.6636e-05
Methanol | 1.78187 | 1.78202 | 1.3097 | 1.3097 | 5.65565e-05 | 5.64775e-05
Methanol | 1.78218 | 1.78233 | 1.3097 | 1.3097 | 5.63975e-05 | 5.6316e-05
Methanol | 1.78248 | 1.78263 | 1.3097 | 1.30969 | 5.62334e-05 | 5.61505e-05
Methanol | 1.78279 | 1.78294 | 1.30969 | 1.30969 | 5.60681e-05 | 5.59861e-05
Methanol | 1.78309 | 1.78325 | 1.30969 | 1.30969 | 5.5904e-05 | 5.58206e-05
Methanol | 1.7834 | 1.78355 | 1.30969 | 1.30969 | 5.57354e-05 | 5.56488e-05
Methanol | 1.78371 | 1.78386 | 1.30968 | 1.30968 | 5.55616e-05 | 5.54749e-05
Methanol | 1.78401 | 1.78417 | 1.30968 | 1.30968 | 5.53891e-05 | 5.53039e-05
Methanol | 1.78432 | 1.78448 | 1.30968 | 1.30968 | 5.52185e-05 | 5.51319e-05
Methanol | 1.78463 | 1.78478 | 1.30967 | 1.30967 | 5.50436e-05 | 5.49538e-05
Methanol | 1.78494 | 1.78509 | 1.30967 | 1.30967 | 5.48634e-05 | 5.47734e-05
Methanol | 1.78524 | 1.7854 | 1.30967 | 1.30967 | 5.46848e-05 | 5.4598e-05
Methanol | 1.78555 | 1.7857 | 1.30966 | 1.30966 | 5.45125e-05 | 5.44268e-05
Methanol | 1.78586 | 1.78601 | 1.30966 | 1.30966 | 5.43397e-05 | 5.42512e-05
Methanol | 1.78617 | 1.78632 | 1.30966 | 1.30966 | 5.41628e-05 | 5.40764e-05
Methanol | 1.78647 | 1.78663 | 1.30966 | 1.30965 | 5.39928e-05 | 5.39115e-05
Methanol | 1.78678 | 1.78693 | 1.30965 | 1.30965 | 5.38314e-05 | 5.37515e-05
Methanol | 1.78709 | 1.78724 | 1.30965 | 1.30965 | 5.3672e-05 | 5.35933e-05
Methanol | 1.7874 | 1.78755 | 1.30965 | 1.30964 | 5.35158e-05 | 5.34398e-05
Methanol | 1.78771 | 1.78786 | 1.30964 | 1.30964 | 5.33652e-05 | 5.32913e-05
Methanol | 1.78801 | 1.78817 | 1.30964 | 1.30964 | 5.32174e-05 | 5.31429e-05
Methanol | 1.78832 | 1.78848 | 1.30964 | 1.30963 | 5.30679e-05 | 5.29939e-05
Methanol | 1.78863 | 1.78878 | 1.30963 | 1.30963 | 5.29222e-05 | 5.28538e-05
Methanol | 1.78894 | 1.78909 | 1.30963 | 1.30963 | 5.27882e-05 | 5.2724e-05
Methanol | 1.78925 | 1.7894 | 1.30963 | 1.30962 | 5.26595e-05 | 5.25934e-05
Methanol | 1.78956 | 1.78971 | 1.30962 | 1.30962 | 5.25257e-05 | 5.2457e-05
Methanol | 1.78986 | 1.79002 | 1.30962 | 1.30962 | 5.23888e-05 | 5.23222e-05
Methanol | 1.79017 | 1.79033 | 1.30962 | 1.30962 | 5.22573e-05 | 5.21931e-05
Methanol | 1.79048 | 1.79064 | 1.30961 | 1.30961 | 5.21284e-05 | 5.20624e-05
Methanol | 1.79079 | 1.79095 | 1.30961 | 1.30961 | 5.19954e-05 | 5.19286e-05
Methanol | 1.7911 | 1.79126 | 1.30961 | 1.30961 | 5.18631e-05 | 5.17992e-05
Methanol | 1.79141 | 1.79157 | 1.3096 | 1.3096 | 5.17362e-05 | 5.16725e-05
Methanol | 1.79172 | 1.79188 | 1.3096 | 1.3096 | 5.16069e-05 | 5.15389e-05
Methanol | 1.79203 | 1.79218 | 1.3096 | 1.3096 | 5.14694e-05 | 5.13994e-05
Methanol | 1.79234 | 1.79249 | 1.30959 | 1.30959 | 5.13295e-05 | 5.12598e-05
Methanol | 1.79265 | 1.7928 | 1.30959 | 1.30959 | 5.11899e-05 | 5.11193e-05
Methanol | 1.79296 | 1.79311 | 1.30959 | 1.30959 | 5.10474e-05 | 5.09743e-05
Methanol | 1.79327 | 1.79342 | 1.30958 | 1.30958 | 5.09004e-05 | 5.08265e-05
Methanol | 1.79358 | 1.79373 | 1.30958 | 1.30958 | 5.07534e-05 | 5.06811e-05
Methanol | 1.79389 | 1.79405 | 1.30958 | 1.30958 | 5.06089e-05 | 5.05356e-05
Methanol | 1.7942 | 1.79436 | 1.30957 | 1.30957 | 5.04605e-05 | 5.03836e-05
Methanol | 1.79451 | 1.79467 | 1.30957 | 1.30957 | 5.03057e-05 | 5.02282e-05
Methanol | 1.79482 | 1.79498 | 1.30957 | 1.30957 | 5.01517e-05 | 5.0076e-05
Methanol | 1.79513 | 1.79529 | 1.30957 | 1.30956 | 5.00004e-05 | 4.99239e-05
Methanol | 1.79544 | 1.7956 | 1.30956 | 1.30956 | 4.98465e-05 | 4.9769e-05
Methanol | 1.79575 | 1.79591 | 1.30956 | 1.30956 | 4.96926e-05 | 4.96178e-05
Methanol | 1.79606 | 1.79622 | 1.30956 | 1.30955 | 4.95444e-05 | 4.94714e-05
Methanol | 1.79638 | 1.79653 | 1.30955 | 1.30955 | 4.93978e-05 | 4.93232e-05
Methanol | 1.79669 | 1.79684 | 1.30955 | 1.30955 | 4.92483e-05 | 4.91746e-05
Methanol | 1.797 | 1.79715 | 1.30955 | 1.30954 | 4.91033e-05 | 4.9035e-05
Methanol | 1.79731 | 1.79747 | 1.30954 | 1.30954 | 4.8969e-05 | 4.89039e-05
Methanol | 1.79762 | 1.79778 | 1.30954 | 1.30954 | 4.88386e-05 | 4.87724e-05
Methanol | 1.79793 | 1.79809 | 1.30954 | 1.30953 | 4.87059e-05 | 4.86402e-05
Methanol | 1.79824 | 1.7984 | 1.30953 | 1.30953 | 4.85767e-05 | 4.85157e-05
Methanol | 1.79856 | 1.79871 | 1.30953 | 1.30953 | 4.84574e-05 | 4.84006e-05
Methanol | 1.79887 | 1.79902 | 1.30953 | 1.30952 | 4.83439e-05 | 4.82868e-05
Methanol | 1.79918 | 1.79934 | 1.30952 | 1.30952 | 4.82296e-05 | 4.81737e-05
Methanol | 1.79949 | 1.79965 | 1.30952 | 1.30952 | 4.81201e-05 | 4.80697e-05
Methanol | 1.79981 | 1.79996 | 1.30952 | 1.30951 | 4.80221e-05 | 4.79762e-05
Methanol | 1.80012 | 1.80027 | 1.30951 | 1.30951 | 4.79308e-05 | 4.78853e-05
Methanol | 1.80043 | 1.80059 | 1.30951 | 1.30951 | 4.78403e-05 | 4.77969e-05
Methanol | 1.80074 | 1.8009 | 1.30951 | 1.3095 | 4.77563e-05 | 4.77187e-05
Methanol | 1.80106 | 1.80121 | 1.3095 | 1.3095 | 4.7683e-05 | 4.76471e-05
Methanol | 1.80137 | 1.80152 | 1.3095 | 1.3095 | 4.76096e-05 | 4.75707e-05
Methanol | 1.80168 | 1.80184 | 1.3095 | 1.30949 | 4.75317e-05 | 4.74951e-05
Methanol | 1.80199 | 1.80215 | 1.30949 | 1.30949 | 4.74622e-05 | 4.74334e-05
Methanol | 1.80231 | 1.80246 | 1.30949 | 1.30949 | 4.74077e-05 | 4.7383e-05
Methanol | 1.80262 | 1.80278 | 1.30949 | 1.30948 | 4.7358e-05 | 4.73327e-05
Methanol | 1.80293 | 1.80309 | 1.30948 | 1.30948 | 4.73081e-05 | 4.72851e-05
Methanol | 1.80325 | 1.8034 | 1.30948 | 1.30948 | 4.72635e-05 | 4.72426e-05
Methanol | 1.80356 | 1.80372 | 1.30948 | 1.30947 | 4.72214e-05 | 4.71997e-05
Methanol | 1.80388 | 1.80403 | 1.30947 | 1.30947 | 4.71779e-05 | 4.71572e-05
Methanol | 1.80419 | 1.80435 | 1.30947 | 1.30947 | 4.71381e-05 | 4.7121e-05
Methanol | 1.8045 | 1.80466 | 1.30947 | 1.30946 | 4.71056e-05 | 4.7091e-05
Methanol | 1.80482 | 1.80497 | 1.30946 | 1.30946 | 4.70761e-05 | 4.70596e-05
Methanol | 1.80513 | 1.80529 | 1.30946 | 1.30946 | 4.70416e-05 | 4.70226e-05
Methanol | 1.80545 | 1.8056 | 1.30946 | 1.30945 | 4.70035e-05 | 4.69854e-05
Methanol | 1.80576 | 1.80592 | 1.30945 | 1.30945 | 4.6968e-05 | 4.6951e-05
Methanol | 1.80607 | 1.80623 | 1.30945 | 1.30945 | 4.69331e-05 | 4.69137e-05
Methanol | 1.80639 | 1.80655 | 1.30945 | 1.30944 | 4.68927e-05 | 4.68708e-05
Methanol | 1.8067 | 1.80686 | 1.30944 | 1.30944 | 4.68492e-05 | 4.68288e-05
Methanol | 1.80702 | 1.80718 | 1.30944 | 1.30944 | 4.68095e-05 | 4.67902e-05
Methanol | 1.80733 | 1.80749 | 1.30944 | 1.30943 | 4.67696e-05 | 4.67467e-05
Methanol | 1.80765 | 1.80781 | 1.30943 | 1.30943 | 4.6722e-05 | 4.66965e-05
Methanol | 1.80796 | 1.80812 | 1.30943 | 1.30943 | 4.66714e-05 | 4.66465e-05
Methanol | 1.80828 | 1.80844 | 1.30943 | 1.30942 | 4.66206e-05 | 4.65925e-05
Methanol | 1.80859 | 1.80875 | 1.30942 | 1.30942 | 4.65614e-05 | 4.65277e-05
Methanol | 1.80891 | 1.80907 | 1.30942 | 1.30942 | 4.64932e-05 | 4.64593e-05
Methanol | 1.80922 | 1.80938 | 1.30942 | 1.30941 | 4.6427e-05 | 4.6396e-05
Methanol | 1.80954 | 1.8097 | 1.30941 | 1.30941 | 4.63654e-05 | 4.63333e-05
Methanol | 1.80986 | 1.81001 | 1.30941 | 1.30941 | 4.62983e-05 | 4.62604e-05
Methanol | 1.81017 | 1.81033 | 1.30941 | 1.3094 | 4.62206e-05 | 4.61804e-05
Methanol | 1.81049 | 1.81065 | 1.3094 | 1.3094 | 4.61404e-05 | 4.61006e-05
Methanol | 1.8108 | 1.81096 | 1.3094 | 1.3094 | 4.60602e-05 | 4.60185e-05
Methanol | 1.81112 | 1.81128 | 1.3094 | 1.30939 | 4.59752e-05 | 4.59308e-05
Methanol | 1.81144 | 1.8116 | 1.30939 | 1.30939 | 4.58862e-05 | 4.58419e-05
Methanol | 1.81175 | 1.81191 | 1.30939 | 1.30939 | 4.57978e-05 | 4.5753e-05
Methanol | 1.81207 | 1.81223 | 1.30939 | 1.30938 | 4.57062e-05 | 4.5657e-05
Methanol | 1.81239 | 1.81255 | 1.30938 | 1.30938 | 4.56057e-05 | 4.55536e-05
Methanol | 1.8127 | 1.81286 | 1.30938 | 1.30938 | 4.55018e-05 | 4.54509e-05
Methanol | 1.81302 | 1.81318 | 1.30938 | 1.30937 | 4.54007e-05 | 4.53509e-05
Methanol | 1.81334 | 1.8135 | 1.30937 | 1.30937 | 4.53006e-05 | 4.52491e-05
Methanol | 1.81365 | 1.81381 | 1.30937 | 1.30937 | 4.51963e-05 | 4.51426e-05
Methanol | 1.81397 | 1.81413 | 1.30937 | 1.30936 | 4.50892e-05 | 4.5037e-05
Methanol | 1.81429 | 1.81445 | 1.30936 | 1.30936 | 4.49862e-05 | 4.49355e-05
Methanol | 1.81461 | 1.81477 | 1.30936 | 1.30936 | 4.48836e-05 | 4.48296e-05
Methanol | 1.81492 | 1.81508 | 1.30936 | 1.30935 | 4.47741e-05 | 4.47187e-05
Methanol | 1.81524 | 1.8154 | 1.30935 | 1.30935 | 4.46644e-05 | 4.46116e-05
Methanol | 1.81556 | 1.81572 | 1.30935 | 1.30935 | 4.45593e-05 | 4.45064e-05
Methanol | 1.81588 | 1.81604 | 1.30935 | 1.30934 | 4.44519e-05 | 4.4396e-05
Methanol | 1.8162 | 1.81635 | 1.30934 | 1.30934 | 4.434e-05 | 4.42856e-05
Methanol | 1.81651 | 1.81667 | 1.30934 | 1.30934 | 4.4234e-05 | 4.4185e-05
Methanol | 1.81683 | 1.81699 | 1.30934 | 1.30933 | 4.41371e-05 | 4.40883e-05
Methanol | 1.81715 | 1.81731 | 1.30933 | 1.30933 | 4.40374e-05 | 4.39849e-05
Methanol | 1.81747 | 1.81763 | 1.30933 | 1.30933 | 4.39322e-05 | 4.38809e-05
Methanol | 1.81779 | 1.81795 | 1.30933 | 1.30932 | 4.38311e-05 | 4.37822e-05
Methanol | 1.81811 | 1.81827 | 1.30932 | 1.30932 | 4.37333e-05 | 4.36836e-05
Methanol | 1.81843 | 1.81858 | 1.30932 | 1.30932 | 4.36331e-05 | 4.35822e-05
Methanol | 1.81874 | 1.8189 | 1.30932 | 1.30931 | 4.35318e-05 | 4.34826e-05
Methanol | 1.81906 | 1.81922 | 1.30931 | 1.30931 | 4.34353e-05 | 4.33895e-05
Methanol | 1.81938 | 1.81954 | 1.30931 | 1.30931 | 4.33444e-05 | 4.3299e-05
Methanol | 1.8197 | 1.81986 | 1.30931 | 1.3093 | 4.32525e-05 | 4.32054e-05
Methanol | 1.82002 | 1.82018 | 1.3093 | 1.3093 | 4.31586e-05 | 4.31135e-05
Methanol | 1.82034 | 1.8205 | 1.3093 | 1.3093 | 4.30705e-05 | 4.30292e-05
Methanol | 1.82066 | 1.82082 | 1.30929 | 1.30929 | 4.29877e-05 | 4.29446e-05
Methanol | 1.82098 | 1.82114 | 1.30929 | 1.30929 | 4.28995e-05 | 4.28536e-05
Methanol | 1.8213 | 1.82146 | 1.30929 | 1.30929 | 4.28086e-05 | 4.27652e-05
Methanol | 1.82162 | 1.82178 | 1.30928 | 1.30928 | 4.27234e-05 | 4.26818e-05
Methanol | 1.82194 | 1.8221 | 1.30928 | 1.30928 | 4.2639e-05 | 4.25943e-05
Methanol | 1.82226 | 1.82242 | 1.30928 | 1.30928 | 4.2548e-05 | 4.25016e-05
Methanol | 1.82258 | 1.82274 | 1.30927 | 1.30927 | 4.24568e-05 | 4.24146e-05
Methanol | 1.8229 | 1.82306 | 1.30927 | 1.30927 | 4.23745e-05 | 4.2335e-05
Methanol | 1.82322 | 1.82338 | 1.30927 | 1.30927 | 4.22945e-05 | 4.22522e-05
Methanol | 1.82354 | 1.8237 | 1.30926 | 1.30926 | 4.22087e-05 | 4.21647e-05
Methanol | 1.82386 | 1.82402 | 1.30926 | 1.30926 | 4.21209e-05 | 4.20773e-05
Methanol | 1.82418 | 1.82434 | 1.30926 | 1.30926 | 4.20338e-05 | 4.19899e-05
Methanol | 1.8245 | 1.82466 | 1.30925 | 1.30925 | 4.1945e-05 | 4.18991e-05
Methanol | 1.82482 | 1.82499 | 1.30925 | 1.30925 | 4.1853e-05 | 4.1808e-05
Methanol | 1.82515 | 1.82531 | 1.30925 | 1.30924 | 4.17653e-05 | 4.17252e-05
Methanol | 1.82547 | 1.82563 | 1.30924 | 1.30924 | 4.16869e-05 | 4.16484e-05
Methanol | 1.82579 | 1.82595 | 1.30924 | 1.30924 | 4.1608e-05 | 4.1565e-05
Methanol | 1.82611 | 1.82627 | 1.30924 | 1.30923 | 4.15207e-05 | 4.14766e-05
Methanol | 1.82643 | 1.82659 | 1.30923 | 1.30923 | 4.14338e-05 | 4.13924e-05
Methanol | 1.82675 | 1.82691 | 1.30923 | 1.30923 | 4.13511e-05 | 4.13089e-05
Methanol | 1.82708 | 1.82724 | 1.30923 | 1.30922 | 4.12653e-05 | 4.12211e-05
Methanol | 1.8274 | 1.82756 | 1.30922 | 1.30922 | 4.11775e-05 | 4.11355e-05
Methanol | 1.82772 | 1.82788 | 1.30922 | 1.30922 | 4.10952e-05 | 4.10558e-05
Methanol | 1.82804 | 1.8282 | 1.30921 | 1.30921 | 4.10161e-05 | 4.09747e-05
Methanol | 1.82836 | 1.82852 | 1.30921 | 1.30921 | 4.09317e-05 | 4.08882e-05
Methanol | 1.82869 | 1.82885 | 1.30921 | 1.30921 | 4.08457e-05 | 4.08048e-05
Methanol | 1.82901 | 1.82917 | 1.3092 | 1.3092 | 4.07651e-05 | 4.07255e-05
Methanol | 1.82933 | 1.82949 | 1.3092 | 1.3092 | 4.06849e-05 | 4.06431e-05
Methanol | 1.82965 | 1.82982 | 1.3092 | 1.3092 | 4.06001e-05 | 4.0557e-05
Methanol | 1.82998 | 1.83014 | 1.30919 | 1.30919 | 4.05151e-05 | 4.04756e-05
Methanol | 1.8303 | 1.83046 | 1.30919 | 1.30919 | 4.04387e-05 | 4.0403e-05
Methanol | 1.83062 | 1.83078 | 1.30919 | 1.30918 | 4.03666e-05 | 4.0328e-05
Methanol | 1.83095 | 1.83111 | 1.30918 | 1.30918 | 4.02872e-05 | 4.0246e-05
Methanol | 1.83127 | 1.83143 | 1.30918 | 1.30918 | 4.02059e-05 | 4.01681e-05
Methanol | 1.83159 | 1.83175 | 1.30918 | 1.30917 | 4.01321e-05 | 4.0097e-05
Methanol | 1.83192 | 1.83208 | 1.30917 | 1.30917 | 4.00614e-05 | 4.00245e-05
Methanol | 1.83224 | 1.8324 | 1.30917 | 1.30917 | 3.99872e-05 | 3.9951e-05
Methanol | 1.83256 | 1.83273 | 1.30917 | 1.30916 | 3.99173e-05 | 3.9886e-05
Methanol | 1.83289 | 1.83305 | 1.30916 | 1.30916 | 3.9856e-05 | 3.98252e-05
Methanol | 1.83321 | 1.83337 | 1.30916 | 1.30916 | 3.97922e-05 | 3.97565e-05
Methanol | 1.83354 | 1.8337 | 1.30915 | 1.30915 | 3.97194e-05 | 3.96832e-05
Methanol | 1.83386 | 1.83402 | 1.30915 | 1.30915 | 3.96496e-05 | 3.96193e-05
Methanol | 1.83418 | 1.83435 | 1.30915 | 1.30915 | 3.95909e-05 | 3.95625e-05
Methanol | 1.83451 | 1.83467 | 1.30914 | 1.30914 | 3.95322e-05 | 3.94999e-05
Methanol | 1.83483 | 1.835 | 1.30914 | 1.30914 | 3.94669e-05 | 3.94348e-05
Methanol | 1.83516 | 1.83532 | 1.30914 | 1.30913 | 3.94046e-05 | 3.93757e-05
Methanol | 1.83548 | 1.83565 | 1.30913 | 1.30913 | 3.93468e-05 | 3.93165e-05
Methanol | 1.83581 | 1.83597 | 1.30913 | 1.30913 | 3.92842e-05 | 3.92507e-05
Methanol | 1.83613 | 1.8363 | 1.30913 | 1.30912 | 3.92177e-05 | 3.91871e-05
Methanol | 1.83646 | 1.83662 | 1.30912 | 1.30912 | 3.9159e-05 | 3.91325e-05
Methanol | 1.83678 | 1.83695 | 1.30912 | 1.30912 | 3.91053e-05 | 3.90757e-05
Methanol | 1.83711 | 1.83727 | 1.30911 | 1.30911 | 3.90432e-05 | 3.90089e-05
Methanol | 1.83743 | 1.8376 | 1.30911 | 1.30911 | 3.89752e-05 | 3.89434e-05
Methanol | 1.83776 | 1.83792 | 1.30911 | 1.30911 | 3.8914e-05 | 3.8886e-05
Methanol | 1.83809 | 1.83825 | 1.3091 | 1.3091 | 3.88575e-05 | 3.88267e-05
Methanol | 1.83841 | 1.83857 | 1.3091 | 1.3091 | 3.87932e-05 | 3.87577e-05
Methanol | 1.83874 | 1.8389 | 1.3091 | 1.3091 | 3.87217e-05 | 3.86869e-05
Methanol | 1.83906 | 1.83923 | 1.30909 | 1.30909 | 3.86537e-05 | 3.86219e-05
Methanol | 1.83939 | 1.83955 | 1.30909 | 1.30909 | 3.85899e-05 | 3.85564e-05
Methanol | 1.83972 | 1.83988 | 1.30909 | 1.30908 | 3.85212e-05 | 3.84853e-05
Methanol | 1.84004 | 1.84021 | 1.30908 | 1.30908 | 3.84505e-05 | 3.84178e-05
Methanol | 1.84037 | 1.84053 | 1.30908 | 1.30908 | 3.83865e-05 | 3.83552e-05
Methanol | 1.8407 | 1.84086 | 1.30908 | 1.30907 | 3.8322e-05 | 3.82863e-05
Methanol | 1.84102 | 1.84119 | 1.30907 | 1.30907 | 3.82485e-05 | 3.82106e-05
Methanol | 1.84135 | 1.84151 | 1.30907 | 1.30907 | 3.81746e-05 | 3.81418e-05
Methanol | 1.84168 | 1.84184 | 1.30906 | 1.30906 | 3.81126e-05 | 3.80853e-05
Methanol | 1.842 | 1.84217 | 1.30906 | 1.30906 | 3.80581e-05 | 3.80292e-05
Methanol | 1.84233 | 1.84249 | 1.30906 | 1.30906 | 3.79988e-05 | 3.7968e-05
Methanol | 1.84266 | 1.84282 | 1.30905 | 1.30905 | 3.79378e-05 | 3.7908e-05
Methanol | 1.84299 | 1.84315 | 1.30905 | 1.30905 | 3.78779e-05 | 3.78471e-05
Methanol | 1.84331 | 1.84348 | 1.30905 | 1.30904 | 3.78156e-05 | 3.77845e-05
Methanol | 1.84364 | 1.8438 | 1.30904 | 1.30904 | 3.77551e-05 | 3.77284e-05
Methanol | 1.84397 | 1.84413 | 1.30904 | 1.30904 | 3.77043e-05 | 3.76818e-05
Methanol | 1.8443 | 1.84446 | 1.30904 | 1.30903 | 3.76593e-05 | 3.76348e-05
Methanol | 1.84462 | 1.84479 | 1.30903 | 1.30903 | 3.76074e-05 | 3.75774e-05
Methanol | 1.84495 | 1.84512 | 1.30903 | 1.30903 | 3.75464e-05 | 3.75158e-05
Methanol | 1.84528 | 1.84545 | 1.30902 | 1.30902 | 3.74863e-05 | 3.74573e-05
Methanol | 1.84561 | 1.84577 | 1.30902 | 1.30902 | 3.74271e-05 | 3.73947e-05
Methanol | 1.84594 | 1.8461 | 1.30902 | 1.30901 | 3.73599e-05 | 3.73239e-05
Methanol | 1.84627 | 1.84643 | 1.30901 | 1.30901 | 3.72879e-05 | 3.72525e-05
Methanol | 1.8466 | 1.84676 | 1.30901 | 1.30901 | 3.72173e-05 | 3.71808e-05
Methanol | 1.84692 | 1.84709 | 1.30901 | 1.309 | 3.71417e-05 | 3.7099e-05
Methanol | 1.84725 | 1.84742 | 1.309 | 1.309 | 3.70527e-05 | 3.70043e-05
Methanol | 1.84758 | 1.84775 | 1.309 | 1.309 | 3.69555e-05 | 3.69077e-05
Methanol | 1.84791 | 1.84808 | 1.30899 | 1.30899 | 3.68607e-05 | 3.68131e-05
Methanol | 1.84824 | 1.84841 | 1.30899 | 1.30899 | 3.67626e-05 | 3.67083e-05
Methanol | 1.84857 | 1.84873 | 1.30899 | 1.30899 | 3.66512e-05 | 3.65932e-05
Methanol | 1.8489 | 1.84906 | 1.30898 | 1.30898 | 3.65359e-05 | 3.64794e-05
Methanol | 1.84923 | 1.84939 | 1.30898 | 1.30898 | 3.64231e-05 | 3.63655e-05
Methanol | 1.84956 | 1.84972 | 1.30898 | 1.30897 | 3.63054e-05 | 3.62422e-05
Methanol | 1.84989 | 1.85005 | 1.30897 | 1.30897 | 3.61763e-05 | 3.61094e-05
Methanol | 1.85022 | 1.85038 | 1.30897 | 1.30897 | 3.60433e-05 | 3.59792e-05
Methanol | 1.85055 | 1.85071 | 1.30897 | 1.30896 | 3.59166e-05 | 3.58541e-05
Methanol | 1.85088 | 1.85104 | 1.30896 | 1.30896 | 3.579e-05 | 3.57239e-05
Methanol | 1.85121 | 1.85138 | 1.30896 | 1.30896 | 3.56572e-05 | 3.55919e-05
Methanol | 1.85154 | 1.85171 | 1.30895 | 1.30895 | 3.55295e-05 | 3.54699e-05
Methanol | 1.85187 | 1.85204 | 1.30895 | 1.30895 | 3.54122e-05 | 3.53545e-05
Methanol | 1.8522 | 1.85237 | 1.30895 | 1.30894 | 3.52953e-05 | 3.52349e-05
Methanol | 1.85253 | 1.8527 | 1.30894 | 1.30894 | 3.51745e-05 | 3.51159e-05
Methanol | 1.85286 | 1.85303 | 1.30894 | 1.30894 | 3.50603e-05 | 3.50076e-05
Methanol | 1.85319 | 1.85336 | 1.30893 | 1.30893 | 3.49566e-05 | 3.49058e-05
Methanol | 1.85353 | 1.85369 | 1.30893 | 1.30893 | 3.48546e-05 | 3.48037e-05
Methanol | 1.85386 | 1.85402 | 1.30893 | 1.30893 | 3.47548e-05 | 3.47093e-05
Methanol | 1.85419 | 1.85435 | 1.30892 | 1.30892 | 3.46676e-05 | 3.46286e-05
Methanol | 1.85452 | 1.85469 | 1.30892 | 1.30892 | 3.45909e-05 | 3.4553e-05
Methanol | 1.85485 | 1.85502 | 1.30892 | 1.30891 | 3.45145e-05 | 3.44763e-05
Methanol | 1.85518 | 1.85535 | 1.30891 | 1.30891 | 3.444e-05 | 3.44069e-05
Methanol | 1.85552 | 1.85568 | 1.30891 | 1.30891 | 3.43774e-05 | 3.43503e-05
Methanol | 1.85585 | 1.85601 | 1.3089 | 1.3089 | 3.43241e-05 | 3.42975e-05
Methanol | 1.85618 | 1.85635 | 1.3089 | 1.3089 | 3.42705e-05 | 3.42441e-05
Methanol | 1.85651 | 1.85668 | 1.3089 | 1.30889 | 3.42194e-05 | 3.41972e-05
Methanol | 1.85684 | 1.85701 | 1.30889 | 1.30889 | 3.41775e-05 | 3.41593e-05
Methanol | 1.85718 | 1.85734 | 1.30889 | 1.30889 | 3.4141e-05 | 3.41214e-05
Methanol | 1.85751 | 1.85768 | 1.30888 | 1.30888 | 3.41008e-05 | 3.40809e-05
Methanol | 1.85784 | 1.85801 | 1.30888 | 1.30888 | 3.40639e-05 | 3.40507e-05
Methanol | 1.85818 | 1.85834 | 1.30888 | 1.30888 | 3.40401e-05 | 3.40299e-05
Methanol | 1.85851 | 1.85868 | 1.30887 | 1.30887 | 3.40187e-05 | 3.40061e-05
Methanol | 1.85884 | 1.85901 | 1.30887 | 1.30887 | 3.39935e-05 | 3.39822e-05
Methanol | 1.85918 | 1.85934 | 1.30887 | 1.30886 | 3.3973e-05 | 3.39655e-05
Methanol | 1.85951 | 1.85968 | 1.30886 | 1.30886 | 3.39587e-05 | 3.3951e-05
Methanol | 1.85984 | 1.86001 | 1.30886 | 1.30886 | 3.39408e-05 | 3.39279e-05
Methanol | 1.86018 | 1.86034 | 1.30885 | 1.30885 | 3.39136e-05 | 3.38999e-05
Methanol | 1.86051 | 1.86068 | 1.30885 | 1.30885 | 3.38887e-05 | 3.38797e-05
Methanol | 1.86084 | 1.86101 | 1.30885 | 1.30884 | 3.38712e-05 | 3.38611e-05
Methanol | 1.86118 | 1.86134 | 1.30884 | 1.30884 | 3.38484e-05 | 3.38332e-05
Methanol | 1.86151 | 1.86168 | 1.30884 | 1.30884 | 3.38168e-05 | 3.38003e-05
Methanol | 1.86185 | 1.86201 | 1.30883 | 1.30883 | 3.37842e-05 | 3.3768e-05
Methanol | 1.86218 | 1.86235 | 1.30883 | 1.30883 | 3.37507e-05 | 3.3731e-05
Methanol | 1.86251 | 1.86268 | 1.30883 | 1.30883 | 3.3708e-05 | 3.36825e-05
Methanol | 1.86285 | 1.86302 | 1.30882 | 1.30882 | 3.36558e-05 | 3.36298e-05
Methanol | 1.86318 | 1.86335 | 1.30882 | 1.30882 | 3.36048e-05 | 3.35795e-05
Methanol | 1.86352 | 1.86369 | 1.30882 | 1.30881 | 3.3552e-05 | 3.35205e-05
Methanol | 1.86385 | 1.86402 | 1.30881 | 1.30881 | 3.34846e-05 | 3.34451e-05
Methanol | 1.86419 | 1.86436 | 1.30881 | 1.30881 | 3.34037e-05 | 3.33619e-05
Methanol | 1.86452 | 1.86469 | 1.3088 | 1.3088 | 3.33203e-05 | 3.32788e-05
Methanol | 1.86486 | 1.86503 | 1.3088 | 1.3088 | 3.32359e-05 | 3.31902e-05
Methanol | 1.86519 | 1.86536 | 1.3088 | 1.30879 | 3.31409e-05 | 3.30894e-05
Methanol | 1.86553 | 1.8657 | 1.30879 | 1.30879 | 3.3038e-05 | 3.29884e-05
Methanol | 1.86587 | 1.86603 | 1.30879 | 1.30879 | 3.29404e-05 | 3.28919e-05
Methanol | 1.8662 | 1.86637 | 1.30878 | 1.30878 | 3.28403e-05 | 3.27839e-05
Methanol | 1.86654 | 1.8667 | 1.30878 | 1.30878 | 3.27234e-05 | 3.26614e-05
Methanol | 1.86687 | 1.86704 | 1.30878 | 1.30877 | 3.26e-05 | 3.25402e-05
Methanol | 1.86721 | 1.86738 | 1.30877 | 1.30877 | 3.24813e-05 | 3.24217e-05
Methanol | 1.86755 | 1.86771 | 1.30877 | 1.30877 | 3.23599e-05 | 3.22959e-05
Methanol | 1.86788 | 1.86805 | 1.30877 | 1.30876 | 3.22308e-05 | 3.21665e-05
Methanol | 1.86822 | 1.86839 | 1.30876 | 1.30876 | 3.21043e-05 | 3.20437e-05
Methanol | 1.86855 | 1.86872 | 1.30876 | 1.30876 | 3.19836e-05 | 3.1922e-05
Methanol | 1.86889 | 1.86906 | 1.30875 | 1.30875 | 3.18578e-05 | 3.17911e-05
Methanol | 1.86923 | 1.8694 | 1.30875 | 1.30875 | 3.17232e-05 | 3.16559e-05
Methanol | 1.86957 | 1.86973 | 1.30875 | 1.30874 | 3.15901e-05 | 3.15261e-05
Methanol | 1.8699 | 1.87007 | 1.30874 | 1.30874 | 3.14631e-05 | 3.14e-05
Methanol | 1.87024 | 1.87041 | 1.30874 | 1.30874 | 3.13357e-05 | 3.12704e-05
Methanol | 1.87058 | 1.87075 | 1.30873 | 1.30873 | 3.12049e-05 | 3.11409e-05
Methanol | 1.87091 | 1.87108 | 1.30873 | 1.30873 | 3.10792e-05 | 3.10194e-05
Methanol | 1.87125 | 1.87142 | 1.30873 | 1.30872 | 3.09598e-05 | 3.08983e-05
Methanol | 1.87159 | 1.87176 | 1.30872 | 1.30872 | 3.08337e-05 | 3.07668e-05
Methanol | 1.87193 | 1.8721 | 1.30872 | 1.30872 | 3.06994e-05 | 3.06337e-05
Methanol | 1.87227 | 1.87243 | 1.30871 | 1.30871 | 3.05702e-05 | 3.05083e-05
Methanol | 1.8726 | 1.87277 | 1.30871 | 1.30871 | 3.04462e-05 | 3.03823e-05
Methanol | 1.87294 | 1.87311 | 1.30871 | 1.3087 | 3.03165e-05 | 3.025e-05
Methanol | 1.87328 | 1.87345 | 1.3087 | 1.3087 | 3.01848e-05 | 3.01222e-05
Methanol | 1.87362 | 1.87379 | 1.3087 | 1.3087 | 3.0062e-05 | 3.00027e-05
Methanol | 1.87396 | 1.87413 | 1.30869 | 1.30869 | 2.99417e-05 | 2.98776e-05
Methanol | 1.8743 | 1.87447 | 1.30869 | 1.30869 | 2.98106e-05 | 2.97432e-05
Methanol | 1.87463 | 1.8748 | 1.30868 | 1.30868 | 2.96776e-05 | 2.96152e-05
Methanol | 1.87497 | 1.87514 | 1.30868 | 1.30868 | 2.95552e-05 | 2.94959e-05
Methanol | 1.87531 | 1.87548 | 1.30868 | 1.30867 | 2.94356e-05 | 2.93732e-05
Methanol | 1.87565 | 1.87582 | 1.30867 | 1.30867 | 2.9309e-05 | 2.92445e-05
Methanol | 1.87599 | 1.87616 | 1.30867 | 1.30867 | 2.91814e-05 | 2.9121e-05
Methanol | 1.87633 | 1.8765 | 1.30866 | 1.30866 | 2.9063e-05 | 2.90058e-05
Methanol | 1.87667 | 1.87684 | 1.30866 | 1.30866 | 2.89473e-05 | 2.88866e-05
Methanol | 1.87701 | 1.87718 | 1.30866 | 1.30865 | 2.88251e-05 | 2.87653e-05
Methanol | 1.87735 | 1.87752 | 1.30865 | 1.30865 | 2.87088e-05 | 2.86561e-05
Methanol | 1.87769 | 1.87786 | 1.30865 | 1.30865 | 2.86057e-05 | 2.85559e-05
Methanol | 1.87803 | 1.8782 | 1.30864 | 1.30864 | 2.85053e-05 | 2.84532e-05
Methanol | 1.87837 | 1.87854 | 1.30864 | 1.30864 | 2.84004e-05 | 2.83486e-05
Methanol | 1.87871 | 1.87888 | 1.30864 | 1.30863 | 2.82993e-05 | 2.82529e-05
Methanol | 1.87905 | 1.87922 | 1.30863 | 1.30863 | 2.82081e-05 | 2.81627e-05
Methanol | 1.87939 | 1.87956 | 1.30863 | 1.30862 | 2.8115e-05 | 2.80658e-05
Methanol | 1.87973 | 1.8799 | 1.30862 | 1.30862 | 2.80172e-05 | 2.7972e-05
Methanol | 1.88007 | 1.88024 | 1.30862 | 1.30862 | 2.79316e-05 | 2.78954e-05
Methanol | 1.88041 | 1.88058 | 1.30861 | 1.30861 | 2.78618e-05 | 2.78284e-05
Methanol | 1.88075 | 1.88092 | 1.30861 | 1.30861 | 2.77942e-05 | 2.77595e-05
Methanol | 1.8811 | 1.88127 | 1.30861 | 1.3086 | 2.7726e-05 | 2.76949e-05
Methanol | 1.88144 | 1.88161 | 1.3086 | 1.3086 | 2.76667e-05 | 2.76409e-05
Methanol | 1.88178 | 1.88195 | 1.3086 | 1.3086 | 2.76158e-05 | 2.75903e-05
Methanol | 1.88212 | 1.88229 | 1.30859 | 1.30859 | 2.75639e-05 | 2.7538e-05
Methanol | 1.88246 | 1.88263 | 1.30859 | 1.30859 | 2.75145e-05 | 2.74949e-05
Methanol | 1.8828 | 1.88297 | 1.30858 | 1.30858 | 2.74794e-05 | 2.74662e-05
Methanol | 1.88314 | 1.88332 | 1.30858 | 1.30858 | 2.74531e-05 | 2.74381e-05
Methanol | 1.88349 | 1.88366 | 1.30858 | 1.30857 | 2.74217e-05 | 2.74057e-05
Methanol | 1.88383 | 1.884 | 1.30857 | 1.30857 | 2.73922e-05 | 2.73824e-05
Methanol | 1.88417 | 1.88434 | 1.30857 | 1.30857 | 2.73757e-05 | 2.73711e-05
Methanol | 1.88451 | 1.88468 | 1.30856 | 1.30856 | 2.7367e-05 | 2.7363e-05
Methanol | 1.88486 | 1.88503 | 1.30856 | 1.30856 | 2.736e-05 | 2.73592e-05
Methanol | 1.8852 | 1.88537 | 1.30855 | 1.30855 | 2.73617e-05 | 2.73674e-05
Methanol | 1.88554 | 1.88571 | 1.30855 | 1.30855 | 2.73751e-05 | 2.73827e-05
Methanol | 1.88588 | 1.88606 | 1.30855 | 1.30854 | 2.73887e-05 | 2.73924e-05
Methanol | 1.88623 | 1.8864 | 1.30854 | 1.30854 | 2.73953e-05 | 2.73999e-05
Methanol | 1.88657 | 1.88674 | 1.30854 | 1.30854 | 2.74082e-05 | 2.74208e-05
Methanol | 1.88691 | 1.88709 | 1.30853 | 1.30853 | 2.74364e-05 | 2.7453e-05
Methanol | 1.88726 | 1.88743 | 1.30853 | 1.30853 | 2.74688e-05 | 2.7484e-05
Methanol | 1.8876 | 1.88777 | 1.30852 | 1.30852 | 2.75002e-05 | 2.75194e-05
Methanol | 1.88794 | 1.88812 | 1.30852 | 1.30852 | 2.7543e-05 | 2.75705e-05
Methanol | 1.88829 | 1.88846 | 1.30852 | 1.30851 | 2.76004e-05 | 2.76299e-05
Methanol | 1.88863 | 1.8888 | 1.30851 | 1.30851 | 2.76571e-05 | 2.7682e-05
Methanol | 1.88898 | 1.88915 | 1.30851 | 1.3085 | 2.7707e-05 | 2.77352e-05
Methanol | 1.88932 | 1.88949 | 1.3085 | 1.3085 | 2.77682e-05 | 2.78052e-05
Methanol | 1.88966 | 1.88984 | 1.3085 | 1.3085 | 2.78436e-05 | 2.78811e-05
Methanol | 1.89001 | 1.89018 | 1.30849 | 1.30849 | 2.79168e-05 | 2.79524e-05
Methanol | 1.89035 | 1.89053 | 1.30849 | 1.30849 | 2.79903e-05 | 2.80322e-05
Methanol | 1.8907 | 1.89087 | 1.30849 | 1.30848 | 2.80785e-05 | 2.81277e-05
Methanol | 1.89104 | 1.89122 | 1.30848 | 1.30848 | 2.81776e-05 | 2.82262e-05
Methanol | 1.89139 | 1.89156 | 1.30848 | 1.30847 | 2.82729e-05 | 2.83189e-05
Methanol | 1.89173 | 1.89191 | 1.30847 | 1.30847 | 2.83664e-05 | 2.84177e-05
Methanol | 1.89208 | 1.89225 | 1.30847 | 1.30847 | 2.84736e-05 | 2.85332e-05
Methanol | 1.89242 | 1.8926 | 1.30846 | 1.30846 | 2.85943e-05 | 2.86549e-05
Methanol | 1.89277 | 1.89294 | 1.30846 | 1.30846 | 2.87148e-05 | 2.87752e-05
Methanol | 1.89311 | 1.89329 | 1.30845 | 1.30845 | 2.8838e-05 | 2.89041e-05
Methanol | 1.89346 | 1.89363 | 1.30845 | 1.30845 | 2.89733e-05 | 2.90441e-05
Methanol | 1.89381 | 1.89398 | 1.30845 | 1.30844 | 2.91153e-05 | 2.9186e-05
Methanol | 1.89415 | 1.89432 | 1.30844 | 1.30844 | 2.92569e-05 | 2.93294e-05
Methanol | 1.8945 | 1.89467 | 1.30844 | 1.30844 | 2.94053e-05 | 2.94854e-05
Methanol | 1.89484 | 1.89502 | 1.30843 | 1.30843 | 2.95693e-05 | 2.9655e-05
Methanol | 1.89519 | 1.89536 | 1.30843 | 1.30843 | 2.97407e-05 | 2.98255e-05
Methanol | 1.89554 | 1.89571 | 1.30842 | 1.30842 | 2.99108e-05 | 2.99984e-05
Methanol | 1.89588 | 1.89606 | 1.30842 | 1.30842 | 3.00899e-05 | 3.01851e-05
Methanol | 1.89623 | 1.8964 | 1.30842 | 1.30841 | 3.02825e-05 | 3.03801e-05
Methanol | 1.89658 | 1.89675 | 1.30841 | 1.30841 | 3.04761e-05 | 3.05703e-05
Methanol | 1.89692 | 1.8971 | 1.30841 | 1.3084 | 3.06642e-05 | 3.07601e-05
Methanol | 1.89727 | 1.89744 | 1.3084 | 1.3084 | 3.08598e-05 | 3.09634e-05
Methanol | 1.89762 | 1.89779 | 1.3084 | 1.3084 | 3.1069e-05 | 3.11738e-05
Methanol | 1.89796 | 1.89814 | 1.30839 | 1.30839 | 3.12763e-05 | 3.13764e-05
Methanol | 1.89831 | 1.89849 | 1.30839 | 1.30839 | 3.14761e-05 | 3.15767e-05
Methanol | 1.89866 | 1.89883 | 1.30839 | 1.30838 | 3.16784e-05 | 3.17799e-05
Methanol | 1.89901 | 1.89918 | 1.30838 | 1.30838 | 3.1879e-05 | 3.19741e-05
Methanol | 1.89936 | 1.89953 | 1.30838 | 1.30838 | 3.20644e-05 | 3.21509e-05
Methanol | 1.8997 | 1.89988 | 1.30837 | 1.30837 | 3.22355e-05 | 3.232e-05
Methanol | 1.90005 | 1.90023 | 1.30837 | 1.30837 | 3.24049e-05 | 3.24887e-05
Methanol | 1.9004 | 1.90057 | 1.30836 | 1.30836 | 3.25692e-05 | 3.26438e-05
Methanol | 1.90075 | 1.90092 | 1.30836 | 1.30836 | 3.27117e-05 | 3.27736e-05
Methanol | 1.9011 | 1.90127 | 1.30836 | 1.30835 | 3.28316e-05 | 3.28867e-05
Methanol | 1.90144 | 1.90162 | 1.30835 | 1.30835 | 3.29389e-05 | 3.29872e-05
Methanol | 1.90179 | 1.90197 | 1.30835 | 1.30835 | 3.30302e-05 | 3.30669e-05
Methanol | 1.90214 | 1.90232 | 1.30834 | 1.30834 | 3.30975e-05 | 3.31232e-05
Methanol | 1.90249 | 1.90267 | 1.30834 | 1.30834 | 3.31461e-05 | 3.31672e-05
Methanol | 1.90284 | 1.90301 | 1.30833 | 1.30833 | 3.31865e-05 | 3.32021e-05
Methanol | 1.90319 | 1.90336 | 1.30833 | 1.30833 | 3.32117e-05 | 3.32139e-05
Methanol | 1.90354 | 1.90371 | 1.30833 | 1.30832 | 3.32096e-05 | 3.32013e-05
Methanol | 1.90389 | 1.90406 | 1.30832 | 1.30832 | 3.31916e-05 | 3.31813e-05
Methanol | 1.90424 | 1.90441 | 1.30832 | 1.30832 | 3.31693e-05 | 3.31545e-05
Methanol | 1.90459 | 1.90476 | 1.30831 | 1.30831 | 3.31358e-05 | 3.31136e-05
Methanol | 1.90494 | 1.90511 | 1.30831 | 1.30831 | 3.30895e-05 | 3.30653e-05
Methanol | 1.90529 | 1.90546 | 1.30831 | 1.3083 | 3.30424e-05 | 3.30206e-05
Methanol | 1.90564 | 1.90581 | 1.3083 | 1.3083 | 3.29989e-05 | 3.29756e-05
Methanol | 1.90599 | 1.90616 | 1.3083 | 1.30829 | 3.29495e-05 | 3.29206e-05
Methanol | 1.90634 | 1.90651 | 1.30829 | 1.30829 | 3.28905e-05 | 3.28615e-05
Methanol | 1.90669 | 1.90686 | 1.30829 | 1.30829 | 3.28351e-05 | 3.28119e-05
Methanol | 1.90704 | 1.90721 | 1.30828 | 1.30828 | 3.27906e-05 | 3.27696e-05
Methanol | 1.90739 | 1.90757 | 1.30828 | 1.30828 | 3.27478e-05 | 3.27251e-05
Methanol | 1.90774 | 1.90792 | 1.30827 | 1.30827 | 3.27032e-05 | 3.26836e-05
Methanol | 1.90809 | 1.90827 | 1.30827 | 1.30827 | 3.26675e-05 | 3.26544e-05
Methanol | 1.90844 | 1.90862 | 1.30827 | 1.30826 | 3.26429e-05 | 3.26312e-05
Methanol | 1.90879 | 1.90897 | 1.30826 | 1.30826 | 3.26184e-05 | 3.26054e-05
Methanol | 1.90915 | 1.90932 | 1.30826 | 1.30825 | 3.25942e-05 | 3.25869e-05
Methanol | 1.9095 | 1.90967 | 1.30825 | 1.30825 | 3.25839e-05 | 3.2584e-05
Methanol | 1.90985 | 1.91002 | 1.30825 | 1.30825 | 3.25852e-05 | 3.25859e-05
Methanol | 1.9102 | 1.91038 | 1.30824 | 1.30824 | 3.25859e-05 | 3.25867e-05
Methanol | 1.91055 | 1.91073 | 1.30824 | 1.30824 | 3.25903e-05 | 3.25976e-05
Methanol | 1.9109 | 1.91108 | 1.30823 | 1.30823 | 3.2608e-05 | 3.26192e-05
Methanol | 1.91126 | 1.91143 | 1.30823 | 1.30823 | 3.26294e-05 | 3.26379e-05
Methanol | 1.91161 | 1.91179 | 1.30823 | 1.30822 | 3.26464e-05 | 3.26573e-05
Methanol | 1.91196 | 1.91214 | 1.30822 | 1.30822 | 3.26724e-05 | 3.26917e-05
Methanol | 1.91231 | 1.91249 | 1.30822 | 1.30821 | 3.27135e-05 | 3.27361e-05
Methanol | 1.91267 | 1.91284 | 1.30821 | 1.30821 | 3.27582e-05 | 3.27792e-05
Methanol | 1.91302 | 1.9132 | 1.30821 | 1.3082 | 3.28003e-05 | 3.2823e-05
Methanol | 1.91337 | 1.91355 | 1.3082 | 1.3082 | 3.28488e-05 | 3.28776e-05
Methanol | 1.91373 | 1.9139 | 1.3082 | 1.3082 | 3.29082e-05 | 3.29384e-05
Methanol | 1.91408 | 1.91426 | 1.30819 | 1.30819 | 3.29665e-05 | 3.29925e-05
Methanol | 1.91443 | 1.91461 | 1.30819 | 1.30819 | 3.30178e-05 | 3.30449e-05
Methanol | 1.91479 | 1.91496 | 1.30818 | 1.30818 | 3.30751e-05 | 3.31085e-05
Methanol | 1.91514 | 1.91532 | 1.30818 | 1.30818 | 3.31434e-05 | 3.31774e-05
Methanol | 1.91549 | 1.91567 | 1.30818 | 1.30817 | 3.32091e-05 | 3.32383e-05
Methanol | 1.91585 | 1.91602 | 1.30817 | 1.30817 | 3.32672e-05 | 3.32979e-05
Methanol | 1.9162 | 1.91638 | 1.30817 | 1.30816 | 3.3332e-05 | 3.33686e-05
Methanol | 1.91656 | 1.91673 | 1.30816 | 1.30816 | 3.3405e-05 | 3.34384e-05
Methanol | 1.91691 | 1.91709 | 1.30816 | 1.30815 | 3.34672e-05 | 3.34926e-05
Methanol | 1.91726 | 1.91744 | 1.30815 | 1.30815 | 3.35175e-05 | 3.35447e-05
Methanol | 1.91762 | 1.9178 | 1.30815 | 1.30815 | 3.35752e-05 | 3.36072e-05
Methanol | 1.91797 | 1.91815 | 1.30814 | 1.30814 | 3.36385e-05 | 3.36665e-05
Methanol | 1.91833 | 1.91851 | 1.30814 | 1.30814 | 3.36909e-05 | 3.37124e-05
Methanol | 1.91868 | 1.91886 | 1.30813 | 1.30813 | 3.37331e-05 | 3.37542e-05
Methanol | 1.91904 | 1.91922 | 1.30813 | 1.30813 | 3.37759e-05 | 3.37967e-05
Methanol | 1.91939 | 1.91957 | 1.30813 | 1.30812 | 3.38146e-05 | 3.38282e-05
Methanol | 1.91975 | 1.91993 | 1.30812 | 1.30812 | 3.38376e-05 | 3.38451e-05
Methanol | 1.9201 | 1.92028 | 1.30812 | 1.30811 | 3.3853e-05 | 3.38629e-05
Methanol | 1.92046 | 1.92064 | 1.30811 | 1.30811 | 3.38742e-05 | 3.3885e-05
Methanol | 1.92081 | 1.92099 | 1.30811 | 1.30811 | 3.38929e-05 | 3.3896e-05
Methanol | 1.92117 | 1.92135 | 1.3081 | 1.3081 | 3.38944e-05 | 3.38893e-05
Methanol | 1.92153 | 1.9217 | 1.3081 | 1.3081 | 3.38829e-05 | 3.38763e-05
Methanol | 1.92188 | 1.92206 | 1.30809 | 1.30809 | 3.38691e-05 | 3.38599e-05
Methanol | 1.92224 | 1.92242 | 1.30809 | 1.30809 | 3.38467e-05 | 3.3829e-05
Methanol | 1.9226 | 1.92277 | 1.30808 | 1.30808 | 3.38079e-05 | 3.37857e-05
Methanol | 1.92295 | 1.92313 | 1.30808 | 1.30808 | 3.37646e-05 | 3.3745e-05
Methanol | 1.92331 | 1.92349 | 1.30808 | 1.30807 | 3.37256e-05 | 3.37036e-05
Methanol | 1.92367 | 1.92384 | 1.30807 | 1.30807 | 3.36767e-05 | 3.36446e-05
Methanol | 1.92402 | 1.9242 | 1.30807 | 1.30806 | 3.36089e-05 | 3.35725e-05
Methanol | 1.92438 | 1.92456 | 1.30806 | 1.30806 | 3.35375e-05 | 3.35041e-05
Methanol | 1.92474 | 1.92492 | 1.30806 | 1.30805 | 3.3471e-05 | 3.34363e-05
Methanol | 1.92509 | 1.92527 | 1.30805 | 1.30805 | 3.33986e-05 | 3.33581e-05
Methanol | 1.92545 | 1.92563 | 1.30805 | 1.30805 | 3.33168e-05 | 3.32765e-05
Methanol | 1.92581 | 1.92599 | 1.30804 | 1.30804 | 3.32382e-05 | 3.32007e-05
Methanol | 1.92617 | 1.92635 | 1.30804 | 1.30804 | 3.31618e-05 | 3.31197e-05
Methanol | 1.92652 | 1.9267 | 1.30803 | 1.30803 | 3.30736e-05 | 3.30246e-05
Methanol | 1.92688 | 1.92706 | 1.30803 | 1.30803 | 3.2975e-05 | 3.29272e-05
Methanol | 1.92724 | 1.92742 | 1.30802 | 1.30802 | 3.28818e-05 | 3.28385e-05
Methanol | 1.9276 | 1.92778 | 1.30802 | 1.30802 | 3.27955e-05 | 3.27509e-05
Methanol | 1.92796 | 1.92814 | 1.30801 | 1.30801 | 3.27043e-05 | 3.2657e-05
Methanol | 1.92832 | 1.92849 | 1.30801 | 1.30801 | 3.26116e-05 | 3.25695e-05
Methanol | 1.92867 | 1.92885 | 1.30801 | 1.308 | 3.25305e-05 | 3.24929e-05
Methanol | 1.92903 | 1.92921 | 1.308 | 1.308 | 3.24545e-05 | 3.24136e-05
Methanol | 1.92939 | 1.92957 | 1.308 | 1.30799 | 3.23706e-05 | 3.23274e-05
Methanol | 1.92975 | 1.92993 | 1.30799 | 1.30799 | 3.22863e-05 | 3.2249e-05
Methanol | 1.93011 | 1.93029 | 1.30799 | 1.30798 | 3.22148e-05 | 3.2182e-05
Methanol | 1.93047 | 1.93065 | 1.30798 | 1.30798 | 3.21484e-05 | 3.21127e-05
Methanol | 1.93083 | 1.93101 | 1.30798 | 1.30797 | 3.2076e-05 | 3.20406e-05
Methanol | 1.93119 | 1.93137 | 1.30797 | 1.30797 | 3.20089e-05 | 3.19815e-05
Methanol | 1.93155 | 1.93173 | 1.30797 | 1.30796 | 3.19576e-05 | 3.19346e-05
Methanol | 1.93191 | 1.93209 | 1.30796 | 1.30796 | 3.19105e-05 | 3.18845e-05
Methanol | 1.93227 | 1.93245 | 1.30796 | 1.30795 | 3.18579e-05 | 3.18335e-05
Methanol | 1.93263 | 1.93281 | 1.30795 | 1.30795 | 3.18131e-05 | 3.17972e-05
Methanol | 1.93299 | 1.93317 | 1.30795 | 1.30794 | 3.17844e-05 | 3.17725e-05
Methanol | 1.93335 | 1.93353 | 1.30794 | 1.30794 | 3.176e-05 | 3.17464e-05
Methanol | 1.93371 | 1.93389 | 1.30794 | 1.30793 | 3.17335e-05 | 3.17236e-05
Methanol | 1.93407 | 1.93425 | 1.30793 | 1.30793 | 3.1718e-05 | 3.17163e-05
Methanol | 1.93443 | 1.93461 | 1.30793 | 1.30792 | 3.17161e-05 | 3.17151e-05
Methanol | 1.93479 | 1.93497 | 1.30792 | 1.30792 | 3.17117e-05 | 3.17068e-05
Methanol | 1.93515 | 1.93533 | 1.30792 | 1.30791 | 3.17029e-05 | 3.1703e-05
Methanol | 1.93551 | 1.93569 | 1.30791 | 1.30791 | 3.17085e-05 | 3.17188e-05
Methanol | 1.93587 | 1.93606 | 1.30791 | 1.3079 | 3.17315e-05 | 3.17441e-05
Methanol | 1.93624 | 1.93642 | 1.3079 | 1.3079 | 3.17556e-05 | 3.17668e-05
Methanol | 1.9366 | 1.93678 | 1.3079 | 1.30789 | 3.17803e-05 | 3.17979e-05
Methanol | 1.93696 | 1.93714 | 1.30789 | 1.30789 | 3.18198e-05 | 3.18444e-05
Methanol | 1.93732 | 1.9375 | 1.30789 | 1.30788 | 3.18697e-05 | 3.18941e-05
Methanol | 1.93768 | 1.93786 | 1.30788 | 1.30788 | 3.19175e-05 | 3.19417e-05
Methanol | 1.93805 | 1.93823 | 1.30788 | 1.30787 | 3.19693e-05 | 3.20023e-05
Methanol | 1.93841 | 1.93859 | 1.30787 | 1.30787 | 3.20407e-05 | 3.20824e-05
Methanol | 1.93877 | 1.93895 | 1.30787 | 1.30786 | 3.21248e-05 | 3.21658e-05
Methanol | 1.93913 | 1.93931 | 1.30786 | 1.30786 | 3.22056e-05 | 3.22465e-05
Methanol | 1.9395 | 1.93968 | 1.30786 | 1.30785 | 3.22911e-05 | 3.23404e-05
Methanol | 1.93986 | 1.94004 | 1.30785 | 1.30785 | 3.23936e-05 | 3.24488e-05
Methanol | 1.94022 | 1.9404 | 1.30785 | 1.30784 | 3.2504e-05 | 3.25584e-05
Methanol | 1.94058 | 1.94077 | 1.30784 | 1.30784 | 3.2613e-05 | 3.26701e-05
Methanol | 1.94095 | 1.94113 | 1.30784 | 1.30783 | 3.27325e-05 | 3.2801e-05
Methanol | 1.94131 | 1.94149 | 1.30783 | 1.30783 | 3.28748e-05 | 3.2951e-05
Methanol | 1.94167 | 1.94186 | 1.30783 | 1.30782 | 3.30268e-05 | 3.31005e-05
Methanol | 1.94204 | 1.94222 | 1.30782 | 1.30782 | 3.31733e-05 | 3.32482e-05
Methanol | 1.9424 | 1.94258 | 1.30782 | 1.30781 | 3.33277e-05 | 3.34125e-05
Methanol | 1.94277 | 1.94295 | 1.30781 | 1.30781 | 3.35011e-05 | 3.35917e-05
Methanol | 1.94313 | 1.94331 | 1.3078 | 1.3078 | 3.36829e-05 | 3.37755e-05
Methanol | 1.94349 | 1.94368 | 1.3078 | 1.3078 | 3.38711e-05 | 3.39715e-05
Methanol | 1.94386 | 1.94404 | 1.30779 | 1.30779 | 3.40776e-05 | 3.41885e-05
Methanol | 1.94422 | 1.9444 | 1.30779 | 1.30779 | 3.43023e-05 | 3.44166e-05
Methanol | 1.94459 | 1.94477 | 1.30778 | 1.30778 | 3.45301e-05 | 3.46431e-05
Methanol | 1.94495 | 1.94513 | 1.30778 | 1.30778 | 3.4758e-05 | 3.48774e-05
Methanol | 1.94532 | 1.9455 | 1.30777 | 1.30777 | 3.50024e-05 | 3.51324e-05
Methanol | 1.94568 | 1.94586 | 1.30777 | 1.30777 | 3.5265e-05 | 3.53986e-05
Methanol | 1.94605 | 1.94623 | 1.30776 | 1.30776 | 3.55325e-05 | 3.56679e-05
Methanol | 1.94641 | 1.94659 | 1.30776 | 1.30776 | 3.58071e-05 | 3.59516e-05
Methanol | 1.94678 | 1.94696 | 1.30775 | 1.30775 | 3.61015e-05 | 3.62545e-05
Methanol | 1.94714 | 1.94733 | 1.30775 | 1.30775 | 3.64083e-05 | 3.65606e-05
Methanol | 1.94751 | 1.94769 | 1.30774 | 1.30774 | 3.67113e-05 | 3.68624e-05
Methanol | 1.94787 | 1.94806 | 1.30774 | 1.30774 | 3.70165e-05 | 3.71756e-05
Methanol | 1.94824 | 1.94842 | 1.30773 | 1.30773 | 3.73392e-05 | 3.75056e-05
Methanol | 1.94861 | 1.94879 | 1.30773 | 1.30772 | 3.7672e-05 | 3.78369e-05
Methanol | 1.94897 | 1.94916 | 1.30772 | 1.30772 | 3.80005e-05 | 3.81649e-05
Methanol | 1.94934 | 1.94952 | 1.30772 | 1.30771 | 3.83323e-05 | 3.8503e-05
Methanol | 1.9497 | 1.94989 | 1.30771 | 1.30771 | 3.86757e-05 | 3.88477e-05
Methanol | 1.95007 | 1.95025 | 1.30771 | 1.3077 | 3.9017e-05 | 3.91825e-05
Methanol | 1.95044 | 1.95062 | 1.3077 | 1.3077 | 3.93452e-05 | 3.95076e-05
Methanol | 1.95081 | 1.95099 | 1.3077 | 1.30769 | 3.96718e-05 | 3.98392e-05
Methanol | 1.95117 | 1.95136 | 1.30769 | 1.30769 | 4.00087e-05 | 4.01777e-05
Methanol | 1.95154 | 1.95172 | 1.30769 | 1.30768 | 4.03434e-05 | 4.05046e-05
Methanol | 1.95191 | 1.95209 | 1.30768 | 1.30768 | 4.06625e-05 | 4.08196e-05
Methanol | 1.95227 | 1.95246 | 1.30768 | 1.30767 | 4.09777e-05 | 4.11366e-05
Methanol | 1.95264 | 1.95283 | 1.30767 | 1.30767 | 4.12941e-05 | 4.14477e-05
Methanol | 1.95301 | 1.95319 | 1.30767 | 1.30766 | 4.15954e-05 | 4.17375e-05
Methanol | 1.95338 | 1.95356 | 1.30766 | 1.30766 | 4.18761e-05 | 4.20138e-05
Methanol | 1.95375 | 1.95393 | 1.30766 | 1.30765 | 4.21518e-05 | 4.22897e-05
Methanol | 1.95411 | 1.9543 | 1.30765 | 1.30765 | 4.24255e-05 | 4.25569e-05
Methanol | 1.95448 | 1.95467 | 1.30765 | 1.30764 | 4.26829e-05 | 4.28039e-05
Methanol | 1.95485 | 1.95503 | 1.30764 | 1.30764 | 4.29223e-05 | 4.30398e-05
Methanol | 1.95522 | 1.9554 | 1.30764 | 1.30763 | 4.3157e-05 | 4.32723e-05
Methanol | 1.95559 | 1.95577 | 1.30763 | 1.30763 | 4.33835e-05 | 4.3489e-05
Methanol | 1.95596 | 1.95614 | 1.30763 | 1.30762 | 4.35885e-05 | 4.36838e-05
Methanol | 1.95633 | 1.95651 | 1.30762 | 1.30762 | 4.37771e-05 | 4.38705e-05
Methanol | 1.95669 | 1.95688 | 1.30762 | 1.30761 | 4.39641e-05 | 4.4057e-05
Methanol | 1.95706 | 1.95725 | 1.30761 | 1.30761 | 4.4147e-05 | 4.42323e-05
Methanol | 1.95743 | 1.95762 | 1.30761 | 1.3076 | 4.43126e-05 | 4.43893e-05
Methanol | 1.9578 | 1.95799 | 1.3076 | 1.3076 | 4.44648e-05 | 4.45405e-05
Methanol | 1.95817 | 1.95836 | 1.3076 | 1.30759 | 4.46158e-05 | 4.46889e-05
Methanol | 1.95854 | 1.95873 | 1.30759 | 1.30759 | 4.47577e-05 | 4.48217e-05
Methanol | 1.95891 | 1.9591 | 1.30759 | 1.30758 | 4.48817e-05 | 4.49403e-05
Methanol | 1.95928 | 1.95947 | 1.30758 | 1.30758 | 4.50002e-05 | 4.50627e-05
Methanol | 1.95965 | 1.95984 | 1.30757 | 1.30757 | 4.51273e-05 | 4.51918e-05
Methanol | 1.96002 | 1.96021 | 1.30757 | 1.30757 | 4.52537e-05 | 4.53116e-05
Methanol | 1.96039 | 1.96058 | 1.30756 | 1.30756 | 4.53665e-05 | 4.54206e-05
Methanol | 1.96076 | 1.96095 | 1.30756 | 1.30756 | 4.5476e-05 | 4.5533e-05
Methanol | 1.96113 | 1.96132 | 1.30755 | 1.30755 | 4.55903e-05 | 4.56464e-05
Methanol | 1.96151 | 1.96169 | 1.30755 | 1.30755 | 4.57e-05 | 4.57513e-05
Methanol | 1.96188 | 1.96206 | 1.30754 | 1.30754 | 4.58018e-05 | 4.5854e-05
Methanol | 1.96225 | 1.96243 | 1.30754 | 1.30754 | 4.59098e-05 | 4.5969e-05
Methanol | 1.96262 | 1.96281 | 1.30753 | 1.30753 | 4.60301e-05 | 4.60901e-05
Methanol | 1.96299 | 1.96318 | 1.30753 | 1.30752 | 4.61472e-05 | 4.62016e-05
Methanol | 1.96336 | 1.96355 | 1.30752 | 1.30752 | 4.62557e-05 | 4.63126e-05
Methanol | 1.96373 | 1.96392 | 1.30752 | 1.30751 | 4.63741e-05 | 4.64395e-05
Methanol | 1.96411 | 1.96429 | 1.30751 | 1.30751 | 4.65065e-05 | 4.65729e-05
Methanol | 1.96448 | 1.96466 | 1.30751 | 1.3075 | 4.66377e-05 | 4.6702e-05
Methanol | 1.96485 | 1.96504 | 1.3075 | 1.3075 | 4.67682e-05 | 4.68384e-05
Methanol | 1.96522 | 1.96541 | 1.3075 | 1.30749 | 4.69135e-05 | 4.69916e-05
Methanol | 1.9656 | 1.96578 | 1.30749 | 1.30749 | 4.70706e-05 | 4.7148e-05
Methanol | 1.96597 | 1.96615 | 1.30748 | 1.30748 | 4.72232e-05 | 4.72977e-05
Methanol | 1.96634 | 1.96653 | 1.30748 | 1.30748 | 4.73746e-05 | 4.74565e-05
Methanol | 1.96671 | 1.9669 | 1.30747 | 1.30747 | 4.75436e-05 | 4.76345e-05
Methanol | 1.96709 | 1.96727 | 1.30747 | 1.30747 | 4.7727e-05 | 4.78196e-05
Methanol | 1.96746 | 1.96765 | 1.30746 | 1.30746 | 4.79121e-05 | 4.8006e-05
Methanol | 1.96783 | 1.96802 | 1.30746 | 1.30745 | 4.8103e-05 | 4.82039e-05
Methanol | 1.96821 | 1.96839 | 1.30745 | 1.30745 | 4.83086e-05 | 4.84155e-05
Methanol | 1.96858 | 1.96877 | 1.30745 | 1.30744 | 4.85225e-05 | 4.86281e-05
Methanol | 1.96895 | 1.96914 | 1.30744 | 1.30744 | 4.87324e-05 | 4.88376e-05
Methanol | 1.96933 | 1.96951 | 1.30744 | 1.30743 | 4.89463e-05 | 4.906e-05
Methanol | 1.9697 | 1.96989 | 1.30743 | 1.30743 | 4.91782e-05 | 4.92992e-05
Methanol | 1.97008 | 1.97026 | 1.30742 | 1.30742 | 4.94207e-05 | 4.95417e-05
Methanol | 1.97045 | 1.97064 | 1.30742 | 1.30742 | 4.9663e-05 | 4.97867e-05
Methanol | 1.97082 | 1.97101 | 1.30741 | 1.30741 | 4.99148e-05 | 5.00472e-05
Methanol | 1.9712 | 1.97139 | 1.30741 | 1.3074 | 5.01823e-05 | 5.03176e-05
Methanol | 1.97157 | 1.97176 | 1.3074 | 1.3074 | 5.04511e-05 | 5.05827e-05
Methanol | 1.97195 | 1.97214 | 1.3074 | 1.30739 | 5.07143e-05 | 5.08487e-05
Methanol | 1.97232 | 1.97251 | 1.30739 | 1.30739 | 5.09875e-05 | 5.11308e-05
Methanol | 1.9727 | 1.97289 | 1.30739 | 1.30738 | 5.12772e-05 | 5.14245e-05
Methanol | 1.97307 | 1.97326 | 1.30738 | 1.30738 | 5.15716e-05 | 5.17187e-05
Methanol | 1.97345 | 1.97364 | 1.30737 | 1.30737 | 5.18674e-05 | 5.20192e-05
Methanol | 1.97383 | 1.97401 | 1.30737 | 1.30737 | 5.21749e-05 | 5.23332e-05
Methanol | 1.9742 | 1.97439 | 1.30736 | 1.30736 | 5.24923e-05 | 5.26505e-05
Methanol | 1.97458 | 1.97477 | 1.30736 | 1.30735 | 5.28073e-05 | 5.29642e-05
Methanol | 1.97495 | 1.97514 | 1.30735 | 1.30735 | 5.31236e-05 | 5.32879e-05
Methanol | 1.97533 | 1.97552 | 1.30735 | 1.30734 | 5.34574e-05 | 5.36303e-05
Methanol | 1.97571 | 1.97589 | 1.30734 | 1.30734 | 5.38042e-05 | 5.39769e-05
Methanol | 1.97608 | 1.97627 | 1.30733 | 1.30733 | 5.41478e-05 | 5.43186e-05
Methanol | 1.97646 | 1.97665 | 1.30733 | 1.30733 | 5.44917e-05 | 5.46689e-05
Methanol | 1.97684 | 1.97702 | 1.30732 | 1.30732 | 5.48502e-05 | 5.50338e-05
Methanol | 1.97721 | 1.9774 | 1.30732 | 1.30731 | 5.52173e-05 | 5.53993e-05
Methanol | 1.97759 | 1.97778 | 1.30731 | 1.30731 | 5.55801e-05 | 5.57622e-05
Methanol | 1.97797 | 1.97816 | 1.30731 | 1.3073 | 5.59482e-05 | 5.61393e-05
Methanol | 1.97834 | 1.97853 | 1.3073 | 1.3073 | 5.63344e-05 | 5.65307e-05
Methanol | 1.97872 | 1.97891 | 1.3073 | 1.30729 | 5.67262e-05 | 5.69196e-05
Methanol | 1.9791 | 1.97929 | 1.30729 | 1.30729 | 5.71119e-05 | 5.73053e-05
Methanol | 1.97948 | 1.97967 | 1.30728 | 1.30728 | 5.7502e-05 | 5.77023e-05
Methanol | 1.97986 | 1.98004 | 1.30728 | 1.30728 | 5.7905e-05 | 5.81081e-05
Methanol | 1.98023 | 1.98042 | 1.30727 | 1.30727 | 5.83094e-05 | 5.85085e-05
Methanol | 1.98061 | 1.9808 | 1.30727 | 1.30726 | 5.87067e-05 | 5.89067e-05
Methanol | 1.98099 | 1.98118 | 1.30726 | 1.30726 | 5.91111e-05 | 5.93202e-05
Methanol | 1.98137 | 1.98156 | 1.30726 | 1.30725 | 5.95324e-05 | 5.97446e-05
Methanol | 1.98175 | 1.98194 | 1.30725 | 1.30725 | 5.99545e-05 | 6.01614e-05
Methanol | 1.98213 | 1.98232 | 1.30724 | 1.30724 | 6.03673e-05 | 6.05745e-05
Methanol | 1.9825 | 1.98269 | 1.30724 | 1.30724 | 6.07848e-05 | 6.09978e-05
Methanol | 1.98288 | 1.98307 | 1.30723 | 1.30723 | 6.12116e-05 | 6.14245e-05
Methanol | 1.98326 | 1.98345 | 1.30723 | 1.30722 | 6.16353e-05 | 6.18446e-05
Methanol | 1.98364 | 1.98383 | 1.30722 | 1.30722 | 6.20546e-05 | 6.22679e-05
Methanol | 1.98402 | 1.98421 | 1.30722 | 1.30721 | 6.24854e-05 | 6.27058e-05
Methanol | 1.9844 | 1.98459 | 1.30721 | 1.30721 | 6.29264e-05 | 6.31443e-05
Methanol | 1.98478 | 1.98497 | 1.3072 | 1.3072 | 6.33584e-05 | 6.35698e-05
Methanol | 1.98516 | 1.98535 | 1.3072 | 1.3072 | 6.37812e-05 | 6.39953e-05
Methanol | 1.98554 | 1.98573 | 1.30719 | 1.30719 | 6.42125e-05 | 6.44321e-05
Methanol | 1.98592 | 1.98611 | 1.30719 | 1.30718 | 6.4652e-05 | 6.48712e-05
Methanol | 1.9863 | 1.98649 | 1.30718 | 1.30718 | 6.50893e-05 | 6.53077e-05
Methanol | 1.98668 | 1.98687 | 1.30718 | 1.30717 | 6.55284e-05 | 6.57523e-05
Methanol | 1.98706 | 1.98725 | 1.30717 | 1.30717 | 6.5979e-05 | 6.62063e-05
Methanol | 1.98744 | 1.98763 | 1.30716 | 1.30716 | 6.6432e-05 | 6.66547e-05
Methanol | 1.98782 | 1.98802 | 1.30716 | 1.30716 | 6.68748e-05 | 6.70947e-05
Methanol | 1.98821 | 1.9884 | 1.30715 | 1.30715 | 6.73171e-05 | 6.75437e-05
Methanol | 1.98859 | 1.98878 | 1.30715 | 1.30714 | 6.77738e-05 | 6.80055e-05
Methanol | 1.98897 | 1.98916 | 1.30714 | 1.30714 | 6.8237e-05 | 6.84673e-05
Methanol | 1.98935 | 1.98954 | 1.30713 | 1.30713 | 6.86976e-05 | 6.89299e-05
Methanol | 1.98973 | 1.98992 | 1.30713 | 1.30713 | 6.91663e-05 | 6.94073e-05
Methanol | 1.99011 | 1.9903 | 1.30712 | 1.30712 | 6.96513e-05 | 6.9896e-05
Methanol | 1.9905 | 1.99069 | 1.30712 | 1.30711 | 7.01394e-05 | 7.03813e-05
Methanol | 1.99088 | 1.99107 | 1.30711 | 1.30711 | 7.06228e-05 | 7.08666e-05
Methanol | 1.99126 | 1.99145 | 1.30711 | 1.3071 | 7.11146e-05 | 7.13671e-05
Methanol | 1.99164 | 1.99183 | 1.3071 | 1.3071 | 7.16227e-05 | 7.18793e-05
Methanol | 1.99202 | 1.99222 | 1.30709 | 1.30709 | 7.21355e-05 | 7.23914e-05
Methanol | 1.99241 | 1.9926 | 1.30709 | 1.30708 | 7.26491e-05 | 7.2911e-05
Methanol | 1.99279 | 1.99298 | 1.30708 | 1.30708 | 7.31779e-05 | 7.34489e-05
Methanol | 1.99317 | 1.99336 | 1.30708 | 1.30707 | 7.37215e-05 | 7.3994e-05
Methanol | 1.99356 | 1.99375 | 1.30707 | 1.30707 | 7.42656e-05 | 7.45378e-05
Methanol | 1.99394 | 1.99413 | 1.30706 | 1.30706 | 7.48126e-05 | 7.50926e-05
Methanol | 1.99432 | 1.99452 | 1.30706 | 1.30706 | 7.53781e-05 | 7.56679e-05
Methanol | 1.99471 | 1.9949 | 1.30705 | 1.30705 | 7.59596e-05 | 7.6251e-05
Methanol | 1.99509 | 1.99528 | 1.30705 | 1.30704 | 7.65416e-05 | 7.68323e-05
Methanol | 1.99547 | 1.99567 | 1.30704 | 1.30704 | 7.71257e-05 | 7.74232e-05
Methanol | 1.99586 | 1.99605 | 1.30703 | 1.30703 | 7.77251e-05 | 7.80299e-05
Methanol | 1.99624 | 1.99643 | 1.30703 | 1.30703 | 7.83355e-05 | 7.86404e-05
Methanol | 1.99663 | 1.99682 | 1.30702 | 1.30702 | 7.89445e-05 | 7.92499e-05
Methanol | 1.99701 | 1.9972 | 1.30702 | 1.30701 | 7.95589e-05 | 7.98732e-05
Methanol | 1.9974 | 1.99759 | 1.30701 | 1.30701 | 8.0192e-05 | 8.05131e-05
Methanol | 1.99778 | 1.99797 | 1.307 | 1.307 | 8.04718e-05 | 8.10047e-05
Methanol | 1.99817 | 1.99836 | 1.307 | 1.307 | 8.15848e-05 | 8.21344e-05
Methanol | 1.99855 | 1.99874 | 1.30699 | 1.30699 | 8.2591e-05 | 8.29206e-05
Methanol | 1.99894 | 1.99913 | 1.30699 | 1.30698 | 8.31342e-05 | 8.32734e-05
Methanol | 1.99932 | 1.99951 | 1.30698 | 1.30698 | 8.33926e-05 | 8.35475e-05
Methanol | 1.99971 | 1.9999 | 1.30698 | 1.30697 | 8.37619e-05 | 8.40322e-05
Methanol | 2.00009 | 2.00029 | 1.30697 | 1.30697 | 8.43352e-05 | 8.46707e-05
Methanol | 2.00048 | 2.00067 | 1.30696 | 1.30696 | 8.50621e-05 | 8.55312e-05
Methanol | 2.00086 | 2.00106 | 1.30696 | 1.30695 | 8.60763e-05 | 8.66492e-05
Methanol | 2.00125 | 2.00144 | 1.30695 | 1.30695 | 8.71859e-05 | 8.76218e-05
Methanol | 2.00164 | 2.00183 | 1.30694 | 1.30694 | 8.79241e-05 | 8.81057e-05
Methanol | 2.00202 | 2.00222 | 1.30694 | 1.30694 | 8.8215e-05 | 8.83265e-05
Methanol | 2.00241 | 2.0026 | 1.30693 | 1.30693 | 8.85016e-05 | 8.87744e-05
Methanol | 2.0028 | 2.00299 | 1.30693 | 1.30692 | 8.91292e-05 | 8.95317e-05
Methanol | 2.00318 | 2.00338 | 1.30692 | 1.30692 | 8.99622e-05 | 9.04236e-05
Methanol | 2.00357 | 2.00376 | 1.30691 | 1.30691 | 9.09267e-05 | 9.14609e-05
Methanol | 2.00396 | 2.00415 | 1.30691 | 1.30691 | 9.20011e-05 | 9.24986e-05
Methanol | 2.00435 | 2.00454 | 1.3069 | 1.3069 | 9.29094e-05 | 9.32018e-05
Methanol | 2.00473 | 2.00493 | 1.3069 | 1.30689 | 9.33824e-05 | 9.35044e-05
Methanol | 2.00512 | 2.00531 | 1.30689 | 1.30689 | 9.36352e-05 | 9.38403e-05
Methanol | 2.00551 | 2.0057 | 1.30688 | 1.30688 | 9.41498e-05 | 9.45561e-05
Methanol | 2.0059 | 2.00609 | 1.30688 | 1.30687 | 9.50277e-05 | 9.55274e-05
Methanol | 2.00628 | 2.00648 | 1.30687 | 1.30687 | 9.60419e-05 | 9.65654e-05
Methanol | 2.00667 | 2.00687 | 1.30687 | 1.30686 | 9.70978e-05 | 9.76189e-05
Methanol | 2.00706 | 2.00725 | 1.30686 | 1.30686 | 9.8095e-05 | 9.84828e-05
Methanol | 2.00745 | 2.00764 | 1.30685 | 1.30685 | 9.87558e-05 | 9.89324e-05
Methanol | 2.00784 | 2.00803 | 1.30685 | 1.30684 | 9.9063e-05 | 9.92214e-05
Methanol | 2.00823 | 2.00842 | 1.30684 | 1.30684 | 9.9462e-05 | 9.98199e-05
Methanol | 2.00862 | 2.00881 | 1.30684 | 1.30683 | 0.000100296 | 0.000100856
Methanol | 2.009 | 2.0092 | 1.30683 | 1.30683 | 0.000101443 | 0.000102007
Methanol | 2.00939 | 2.00959 | 1.30682 | 1.30682 | 0.000102528 | 0.000103016
Methanol | 2.00978 | 2.00998 | 1.30682 | 1.30681 | 0.000103484 | 0.000103923
Methanol | 2.01017 | 2.01037 | 1.30681 | 1.30681 | 0.000104307 | 0.000104613
Methanol | 2.01056 | 2.01076 | 1.30681 | 1.3068 | 0.000104845 | 0.000105049
Methanol | 2.01095 | 2.01115 | 1.3068 | 1.3068 | 0.000105281 | 0.000105601
Methanol | 2.01134 | 2.01154 | 1.30679 | 1.30679 | 0.00010604 | 0.000106595
Methanol | 2.01173 | 2.01193 | 1.30679 | 1.30678 | 0.000107228 | 0.000107877
Methanol | 2.01212 | 2.01232 | 1.30678 | 1.30678 | 0.00010849 | 0.000109042
Methanol | 2.01251 | 2.01271 | 1.30677 | 1.30677 | 0.000109535 | 0.000109979
Methanol | 2.0129 | 2.0131 | 1.30677 | 1.30676 | 0.000110385 | 0.00011076
Methanol | 2.01329 | 2.01349 | 1.30676 | 1.30676 | 0.000111108 | 0.000111435
Methanol | 2.01369 | 2.01388 | 1.30675 | 1.30675 | 0.000111754 | 0.000112103
Methanol | 2.01408 | 2.01427 | 1.30675 | 1.30674 | 0.000112524 | 0.000113053
Methanol | 2.01447 | 2.01466 | 1.30674 | 1.30674 | 0.000113693 | 0.000114404
Methanol | 2.01486 | 2.01506 | 1.30674 | 1.30673 | 0.000115122 | 0.000115792
Methanol | 2.01525 | 2.01545 | 1.30673 | 1.30673 | 0.000116395 | 0.000116933
Methanol | 2.01564 | 2.01584 | 1.30672 | 1.30672 | 0.000117421 | 0.000117872
Methanol | 2.01603 | 2.01623 | 1.30672 | 1.30671 | 0.000118298 | 0.000118711
Methanol | 2.01643 | 2.01662 | 1.30671 | 1.30671 | 0.000119115 | 0.000119524
Methanol | 2.01682 | 2.01701 | 1.3067 | 1.3067 | 0.000119967 | 0.000120485
Methanol | 2.01721 | 2.01741 | 1.3067 | 1.30669 | 0.000121112 | 0.000121847
Methanol | 2.0176 | 2.0178 | 1.30669 | 1.30669 | 0.000122654 | 0.000123468
Methanol | 2.018 | 2.01819 | 1.30668 | 1.30668 | 0.000124223 | 0.000124878
Methanol | 2.01839 | 2.01859 | 1.30668 | 1.30668 | 0.000125434 | 0.000125923
Methanol | 2.01878 | 2.01898 | 1.30667 | 1.30667 | 0.000126387 | 0.00012686
Methanol | 2.01917 | 2.01937 | 1.30667 | 1.30666 | 0.000127355 | 0.000127873
Methanol | 2.01957 | 2.01976 | 1.30666 | 1.30666 | 0.000128417 | 0.000129006
Methanol | 2.01996 | 2.02016 | 1.30665 | 1.30665 | 0.000129662 | 0.000130398
Methanol | 2.02035 | 2.02055 | 1.30665 | 1.30664 | 0.000131207 | 0.000132061
Methanol | 2.02075 | 2.02095 | 1.30664 | 1.30664 | 0.000132919 | 0.000133723
Methanol | 2.02114 | 2.02134 | 1.30664 | 1.30663 | 0.000134428 | 0.000135022
Methanol | 2.02154 | 2.02173 | 1.30663 | 1.30663 | 0.000135532 | 0.000136019
Methanol | 2.02193 | 2.02213 | 1.30662 | 1.30662 | 0.000136542 | 0.000137133
Methanol | 2.02232 | 2.02252 | 1.30662 | 1.30661 | 0.000137787 | 0.000138481
Methanol | 2.02272 | 2.02292 | 1.30661 | 1.30661 | 0.0001392 | 0.000139954
Methanol | 2.02311 | 2.02331 | 1.3066 | 1.3066 | 0.000140759 | 0.00014162
Methanol | 2.02351 | 2.02371 | 1.3066 | 1.30659 | 0.000142521 | 0.000143412
Methanol | 2.0239 | 2.0241 | 1.30659 | 1.30659 | 0.00014424 | 0.000144967
Methanol | 2.0243 | 2.0245 | 1.30659 | 1.30658 | 0.000145594 | 0.000146156
Methanol | 2.02469 | 2.02489 | 1.30658 | 1.30658 | 0.000146705 | 0.000147285
Methanol | 2.02509 | 2.02529 | 1.30657 | 1.30657 | 0.000147925 | 0.00014864
Methanol | 2.02548 | 2.02568 | 1.30657 | 1.30656 | 0.000149422 | 0.000150253
Methanol | 2.02588 | 2.02608 | 1.30656 | 1.30656 | 0.000151118 | 0.000152009
Methanol | 2.02628 | 2.02647 | 1.30655 | 1.30655 | 0.000152925 | 0.000153852
Methanol | 2.02667 | 2.02687 | 1.30655 | 1.30655 | 0.00015476 | 0.000155601
Methanol | 2.02707 | 2.02727 | 1.30654 | 1.30654 | 0.000156343 | 0.000156985
Methanol | 2.02746 | 2.02766 | 1.30654 | 1.30653 | 0.000157567 | 0.000158148
Methanol | 2.02786 | 2.02806 | 1.30653 | 1.30653 | 0.000158782 | 0.0001595
Methanol | 2.02826 | 2.02846 | 1.30652 | 1.30652 | 0.000160306 | 0.00016118
Methanol | 2.02865 | 2.02885 | 1.30652 | 1.30652 | 0.00016209 | 0.00016301
Methanol | 2.02905 | 2.02925 | 1.30651 | 1.30651 | 0.00016393 | 0.000164845
Methanol | 2.02945 | 2.02965 | 1.30651 | 1.3065 | 0.000165748 | 0.000166621
Methanol | 2.02985 | 2.03004 | 1.3065 | 1.3065 | 0.000167439 | 0.000168185
Methanol | 2.03024 | 2.03044 | 1.3065 | 1.30649 | 0.000168859 | 0.00016949
Methanol | 2.03064 | 2.03084 | 1.30649 | 1.30649 | 0.000170118 | 0.000170789
Methanol | 2.03104 | 2.03124 | 1.30648 | 1.30648 | 0.000171533 | 0.000172364
Methanol | 2.03144 | 2.03164 | 1.30648 | 1.30647 | 0.000173274 | 0.00017423
Methanol | 2.03183 | 2.03203 | 1.30647 | 1.30647 | 0.000175194 | 0.000176131
Methanol | 2.03223 | 2.03243 | 1.30647 | 1.30646 | 0.000177026 | 0.000177875
Methanol | 2.03263 | 2.03283 | 1.30646 | 1.30646 | 0.000178683 | 0.000179454
Methanol | 2.03303 | 2.03323 | 1.30645 | 1.30645 | 0.000180188 | 0.000180885
Methanol | 2.03343 | 2.03363 | 1.30645 | 1.30645 | 0.00018155 | 0.000182208
Methanol | 2.03383 | 2.03403 | 1.30644 | 1.30644 | 0.000182894 | 0.000183646
Methanol | 2.03423 | 2.03443 | 1.30644 | 1.30643 | 0.000184481 | 0.000185393
Methanol | 2.03462 | 2.03482 | 1.30643 | 1.30643 | 0.000186348 | 0.0001873
Methanol | 2.03502 | 2.03522 | 1.30643 | 1.30642 | 0.000188215 | 0.000189076
Methanol | 2.03542 | 2.03562 | 1.30642 | 1.30642 | 0.000189887 | 0.000190658
Methanol | 2.03582 | 2.03602 | 1.30641 | 1.30641 | 0.000191398 | 0.000192108
Methanol | 2.03622 | 2.03642 | 1.30641 | 1.30641 | 0.000192787 | 0.000193446
Methanol | 2.03662 | 2.03682 | 1.3064 | 1.3064 | 0.000194105 | 0.000194803
Methanol | 2.03702 | 2.03722 | 1.3064 | 1.30639 | 0.000195569 | 0.000196418
Methanol | 2.03742 | 2.03762 | 1.30639 | 1.30639 | 0.000197342 | 0.000198301
Methanol | 2.03782 | 2.03802 | 1.30639 | 1.30638 | 0.000199246 | 0.00020013
Methanol | 2.03822 | 2.03842 | 1.30638 | 1.30638 | 0.000200939 | 0.000201684
Methanol | 2.03862 | 2.03882 | 1.30638 | 1.30637 | 0.000202389 | 0.000203076
Methanol | 2.03903 | 2.03923 | 1.30637 | 1.30637 | 0.000203749 | 0.000204413
Methanol | 2.03943 | 2.03963 | 1.30636 | 1.30636 | 0.000205069 | 0.00020574
Methanol | 2.03983 | 2.04003 | 1.30636 | 1.30636 | 0.000206453 | 0.000207233
Methanol | 2.04023 | 2.04043 | 1.30635 | 1.30635 | 0.000208086 | 0.000208997
Methanol | 2.04063 | 2.04083 | 1.30635 | 1.30634 | 0.000209938 | 0.000210862
Methanol | 2.04103 | 2.04123 | 1.30634 | 1.30634 | 0.00021173 | 0.000212515
Methanol | 2.04143 | 2.04163 | 1.30634 | 1.30633 | 0.000213223 | 0.000213879
Methanol | 2.04184 | 2.04204 | 1.30633 | 1.30633 | 0.000214515 | 0.000215158
Methanol | 2.04224 | 2.04244 | 1.30633 | 1.30632 | 0.000215819 | 0.000216502
Methanol | 2.04264 | 2.04284 | 1.30632 | 1.30632 | 0.000217205 | 0.000217943
Methanol | 2.04304 | 2.04324 | 1.30631 | 1.30631 | 0.000218732 | 0.000219583
Methanol | 2.04344 | 2.04365 | 1.30631 | 1.30631 | 0.000220483 | 0.000221393
Methanol | 2.04385 | 2.04405 | 1.3063 | 1.3063 | 0.000222271 | 0.00022308
Methanol | 2.04425 | 2.04445 | 1.3063 | 1.3063 | 0.000223812 | 0.000224483
Methanol | 2.04465 | 2.04486 | 1.30629 | 1.30629 | 0.000225113 | 0.000225728
Methanol | 2.04506 | 2.04526 | 1.30629 | 1.30628 | 0.000226347 | 0.000226993
Methanol | 2.04546 | 2.04566 | 1.30628 | 1.30628 | 0.00022768 | 0.000228408
Methanol | 2.04586 | 2.04607 | 1.30628 | 1.30627 | 0.000229177 | 0.000229982
Methanol | 2.04627 | 2.04647 | 1.30627 | 1.30627 | 0.00023082 | 0.000231673
Methanol | 2.04667 | 2.04687 | 1.30627 | 1.30626 | 0.000232521 | 0.000233337
Methanol | 2.04708 | 2.04728 | 1.30626 | 1.30626 | 0.000234102 | 0.000234806
Methanol | 2.04748 | 2.04768 | 1.30626 | 1.30625 | 0.000235446 | 0.000236034
Methanol | 2.04788 | 2.04809 | 1.30625 | 1.30625 | 0.000236596 | 0.000237173
Methanol | 2.04829 | 2.04849 | 1.30625 | 1.30624 | 0.000237799 | 0.00023849
Methanol | 2.04869 | 2.0489 | 1.30624 | 1.30624 | 0.000239229 | 0.000239987
Methanol | 2.0491 | 2.0493 | 1.30623 | 1.30623 | 0.000240748 | 0.000241506
Methanol | 2.0495 | 2.0497 | 1.30623 | 1.30623 | 0.000242263 | 0.000243013
Methanol | 2.04991 | 2.05011 | 1.30622 | 1.30622 | 0.000243743 | 0.000244428
Methanol | 2.05031 | 2.05052 | 1.30622 | 1.30622 | 0.000245053 | 0.000245616
Methanol | 2.05072 | 2.05092 | 1.30621 | 1.30621 | 0.000246137 | 0.000246655
Methanol | 2.05112 | 2.05133 | 1.30621 | 1.30621 | 0.000247203 | 0.000247803
Methanol | 2.05153 | 2.05173 | 1.3062 | 1.3062 | 0.000248455 | 0.000249141
Methanol | 2.05194 | 2.05214 | 1.3062 | 1.3062 | 0.000249842 | 0.000250538
Methanol | 2.05234 | 2.05254 | 1.30619 | 1.30619 | 0.000251222 | 0.000251892
Methanol | 2.05275 | 2.05295 | 1.30619 | 1.30619 | 0.000252545 | 0.000253166
Methanol | 2.05315 | 2.05336 | 1.30618 | 1.30618 | 0.000253739 | 0.00025425
Methanol | 2.05356 | 2.05376 | 1.30618 | 1.30618 | 0.000254706 | 0.000255132
Methanol | 2.05397 | 2.05417 | 1.30617 | 1.30617 | 0.00025556 | 0.000256014
Methanol | 2.05437 | 2.05458 | 1.30617 | 1.30617 | 0.000256509 | 0.00025705
Methanol | 2.05478 | 2.05499 | 1.30616 | 1.30616 | 0.000257637 | 0.000258254
Methanol | 2.05519 | 2.05539 | 1.30616 | 1.30616 | 0.000258874 | 0.000259468
Methanol | 2.0556 | 2.0558 | 1.30615 | 1.30615 | 0.000260021 | 0.00026053
Methanol | 2.056 | 2.05621 | 1.30615 | 1.30615 | 0.000260999 | 0.000261428
Methanol | 2.05641 | 2.05662 | 1.30614 | 1.30614 | 0.000261812 | 0.000262157
Methanol | 2.05682 | 2.05702 | 1.30614 | 1.30614 | 0.000262478 | 0.000262806
Methanol | 2.05723 | 2.05743 | 1.30613 | 1.30613 | 0.000263167 | 0.00026358
Methanol | 2.05764 | 2.05784 | 1.30613 | 1.30613 | 0.000264043 | 0.000264542
Methanol | 2.05804 | 2.05825 | 1.30612 | 1.30612 | 0.000265053 | 0.000265556
Methanol | 2.05845 | 2.05866 | 1.30612 | 1.30612 | 0.000266039 | 0.000266488
Methanol | 2.05886 | 2.05907 | 1.30611 | 1.30611 | 0.000266891 | 0.000267241
Methanol | 2.05927 | 2.05947 | 1.30611 | 1.30611 | 0.000267546 | 0.000267823
Methanol | 2.05968 | 2.05988 | 1.3061 | 1.3061 | 0.000268083 | 0.00026833
Methanol | 2.06009 | 2.06029 | 1.3061 | 1.3061 | 0.000268564 | 0.000268814
Methanol | 2.0605 | 2.0607 | 1.30609 | 1.30609 | 0.000269121 | 0.000269509
Methanol | 2.06091 | 2.06111 | 1.30609 | 1.30609 | 0.000269968 | 0.000270447
Methanol | 2.06132 | 2.06152 | 1.30608 | 1.30608 | 0.000270892 | 0.000271273
Methanol | 2.06173 | 2.06193 | 1.30608 | 1.30608 | 0.000271589 | 0.000271854
Methanol | 2.06214 | 2.06234 | 1.30607 | 1.30607 | 0.000272088 | 0.000272308
Methanol | 2.06255 | 2.06275 | 1.30607 | 1.30607 | 0.000272526 | 0.000272745
Methanol | 2.06296 | 2.06316 | 1.30606 | 1.30606 | 0.000272956 | 0.000273163
Methanol | 2.06337 | 2.06357 | 1.30606 | 1.30606 | 0.000273382 | 0.00027364
Methanol | 2.06378 | 2.06398 | 1.30605 | 1.30605 | 0.000273956 | 0.000274317
Methanol | 2.06419 | 2.06439 | 1.30605 | 1.30605 | 0.000274697 | 0.000275058
Methanol | 2.0646 | 2.0648 | 1.30604 | 1.30604 | 0.000275378 | 0.000275633
Methanol | 2.06501 | 2.06522 | 1.30604 | 1.30604 | 0.000275814 | 0.00027593
Methanol | 2.06542 | 2.06563 | 1.30603 | 1.30603 | 0.000276007 | 0.000276089
Methanol | 2.06583 | 2.06604 | 1.30603 | 1.30603 | 0.0002762 | 0.000276347
Methanol | 2.06624 | 2.06645 | 1.30602 | 1.30602 | 0.000276518 | 0.000276709
Methanol | 2.06666 | 2.06686 | 1.30602 | 1.30602 | 0.000276927 | 0.000277177
Methanol | 2.06707 | 2.06727 | 1.30601 | 1.30601 | 0.000277451 | 0.000277724
Methanol | 2.06748 | 2.06769 | 1.30601 | 1.30601 | 0.000277968 | 0.000278163
Methanol | 2.06789 | 2.0681 | 1.306 | 1.306 | 0.000278299 | 0.000278374
Methanol | 2.06831 | 2.06851 | 1.306 | 1.306 | 0.000278401 | 0.000278403
Methanol | 2.06872 | 2.06892 | 1.30599 | 1.30599 | 0.000278409 | 0.000278449
Methanol | 2.06913 | 2.06934 | 1.30599 | 1.30598 | 0.000278529 | 0.00027864
Methanol | 2.06954 | 2.06975 | 1.30598 | 1.30598 | 0.00027877 | 0.00027891
Methanol | 2.06996 | 2.07016 | 1.30598 | 1.30597 | 0.000279061 | 0.000279219
Methanol | 2.07037 | 2.07058 | 1.30597 | 1.30597 | 0.000279371 | 0.000279495
Methanol | 2.07078 | 2.07099 | 1.30597 | 1.30596 | 0.00027957 | 0.000279581
Methanol | 2.0712 | 2.0714 | 1.30596 | 1.30596 | 0.000279529 | 0.000279441
Methanol | 2.07161 | 2.07182 | 1.30596 | 1.30595 | 0.000279343 | 0.000279268
Methanol | 2.07202 | 2.07223 | 1.30595 | 1.30595 | 0.000279232 | 0.000279238
Methanol | 2.07244 | 2.07265 | 1.30595 | 1.30594 | 0.000279269 | 0.000279309
Methanol | 2.07285 | 2.07306 | 1.30594 | 1.30594 | 0.000279349 | 0.000279389
Methanol | 2.07327 | 2.07347 | 1.30594 | 1.30593 | 0.000279434 | 0.000279472
Methanol | 2.07368 | 2.07389 | 1.30593 | 1.30593 | 0.000279488 | 0.000279458
Methanol | 2.0741 | 2.0743 | 1.30593 | 1.30592 | 0.000279368 | 0.00027922
Methanol | 2.07451 | 2.07472 | 1.30592 | 1.30592 | 0.00027903 | 0.000278829
Methanol | 2.07493 | 2.07513 | 1.30591 | 1.30591 | 0.000278646 | 0.000278505
Methanol | 2.07534 | 2.07555 | 1.30591 | 1.30591 | 0.000278414 | 0.000278364
Methanol | 2.07576 | 2.07596 | 1.3059 | 1.3059 | 0.000278334 | 0.000278302
Methanol | 2.07617 | 2.07638 | 1.3059 | 1.3059 | 0.00027826 | 0.000278203
Methanol | 2.07659 | 2.0768 | 1.30589 | 1.30589 | 0.000278128 | 0.000278026
Methanol | 2.077 | 2.07721 | 1.30589 | 1.30589 | 0.000277886 | 0.0002777
Methanol | 2.07742 | 2.07763 | 1.30588 | 1.30588 | 0.000277467 | 0.000277198
Methanol | 2.07784 | 2.07804 | 1.30588 | 1.30587 | 0.000276908 | 0.000276627
Methanol | 2.07825 | 2.07846 | 1.30587 | 1.30587 | 0.00027638 | 0.000276194
Methanol | 2.07867 | 2.07888 | 1.30587 | 1.30586 | 0.000276073 | 0.000275991
Methanol | 2.07909 | 2.07929 | 1.30586 | 1.30586 | 0.000275911 | 0.000275796
Methanol | 2.0795 | 2.07971 | 1.30586 | 1.30585 | 0.000275639 | 0.000275442
Methanol | 2.07992 | 2.08013 | 1.30585 | 1.30585 | 0.000275214 | 0.000274951
Methanol | 2.08034 | 2.08055 | 1.30584 | 1.30584 | 0.000274646 | 0.000274302
Methanol | 2.08075 | 2.08096 | 1.30584 | 1.30584 | 0.000273929 | 0.000273557
Methanol | 2.08117 | 2.08138 | 1.30583 | 1.30583 | 0.000273209 | 0.00027291
Methanol | 2.08159 | 2.0818 | 1.30583 | 1.30582 | 0.000272673 | 0.000272497
Methanol | 2.08201 | 2.08222 | 1.30582 | 1.30582 | 0.000272359 | 0.000272214
Methanol | 2.08243 | 2.08264 | 1.30582 | 1.30581 | 0.000272026 | 0.000271776
Methanol | 2.08284 | 2.08305 | 1.30581 | 1.30581 | 0.000271468 | 0.000271117
Methanol | 2.08326 | 2.08347 | 1.3058 | 1.3058 | 0.000270736 | 0.000270336
Methanol | 2.08368 | 2.08389 | 1.3058 | 1.3058 | 0.000269924 | 0.000269512
Methanol | 2.0841 | 2.08431 | 1.30579 | 1.30579 | 0.00026911 | 0.000268736
Methanol | 2.08452 | 2.08473 | 1.30579 | 1.30578 | 0.000268404 | 0.000268122
Methanol | 2.08494 | 2.08515 | 1.30578 | 1.30578 | 0.00026789 | 0.000267683
Methanol | 2.08536 | 2.08557 | 1.30577 | 1.30577 | 0.00026747 | 0.00026721
Methanol | 2.08578 | 2.08599 | 1.30577 | 1.30577 | 0.000266886 | 0.000266495
Methanol | 2.0862 | 2.08641 | 1.30576 | 1.30576 | 0.000266054 | 0.000265588
Methanol | 2.08662 | 2.08683 | 1.30576 | 1.30575 | 0.000265116 | 0.000264652
Methanol | 2.08704 | 2.08725 | 1.30575 | 1.30575 | 0.000264202 | 0.000263771
Methanol | 2.08746 | 2.08767 | 1.30575 | 1.30574 | 0.000263369 | 0.000263007
Methanol | 2.08788 | 2.08809 | 1.30574 | 1.30574 | 0.000262694 | 0.000262421
Methanol | 2.0883 | 2.08851 | 1.30573 | 1.30573 | 0.000262167 | 0.000261902
Methanol | 2.08872 | 2.08893 | 1.30573 | 1.30572 | 0.000261592 | 0.000261214
Methanol | 2.08914 | 2.08935 | 1.30572 | 1.30572 | 0.000260761 | 0.00026025
Methanol | 2.08956 | 2.08977 | 1.30571 | 1.30571 | 0.000259706 | 0.000259166
Methanol | 2.08998 | 2.09019 | 1.30571 | 1.3057 | 0.000258655 | 0.00025819
Methanol | 2.0904 | 2.09061 | 1.3057 | 1.3057 | 0.000257765 | 0.000257368
Methanol | 2.09082 | 2.09103 | 1.3057 | 1.30569 | 0.000256989 | 0.000256626
Methanol | 2.09124 | 2.09146 | 1.30569 | 1.30569 | 0.000256288 | 0.000255969
Methanol | 2.09167 | 2.09188 | 1.30568 | 1.30568 | 0.000255652 | 0.000255297
Methanol | 2.09209 | 2.0923 | 1.30568 | 1.30567 | 0.000254871 | 0.000254369
Methanol | 2.09251 | 2.09272 | 1.30567 | 1.30567 | 0.000253816 | 0.000253249
Methanol | 2.09293 | 2.09314 | 1.30566 | 1.30566 | 0.000252698 | 0.000252183
Methanol | 2.09336 | 2.09357 | 1.30566 | 1.30565 | 0.000251714 | 0.000251289
Methanol | 2.09378 | 2.09399 | 1.30565 | 1.30565 | 0.000250896 | 0.000250522
Methanol | 2.0942 | 2.09441 | 1.30564 | 1.30564 | 0.00025016 | 0.000249802
Methanol | 2.09462 | 2.09484 | 1.30564 | 1.30563 | 0.000249447 | 0.000249077
Methanol | 2.09505 | 2.09526 | 1.30563 | 1.30563 | 0.000248667 | 0.000248194
Methanol | 2.09547 | 2.09568 | 1.30562 | 1.30562 | 0.000247654 | 0.000247074
Methanol | 2.09589 | 2.09611 | 1.30562 | 1.30561 | 0.000246484 | 0.000245915
Methanol | 2.09632 | 2.09653 | 1.30561 | 1.30561 | 0.000245388 | 0.000244916
Methanol | 2.09674 | 2.09695 | 1.3056 | 1.3056 | 0.000244496 | 0.000244111
Methanol | 2.09717 | 2.09738 | 1.3056 | 1.30559 | 0.000243743 | 0.000243382
Methanol | 2.09759 | 2.0978 | 1.30559 | 1.30559 | 0.000243026 | 0.000242666
Methanol | 2.09801 | 2.09823 | 1.30558 | 1.30558 | 0.000242287 | 0.000241862
Methanol | 2.09844 | 2.09865 | 1.30558 | 1.30557 | 0.000241371 | 0.000240815
Methanol | 2.09886 | 2.09908 | 1.30557 | 1.30557 | 0.000240214 | 0.000239608
Methanol | 2.09929 | 2.0995 | 1.30556 | 1.30556 | 0.000239031 | 0.000238515
Methanol | 2.09971 | 2.09993 | 1.30556 | 1.30555 | 0.000238069 | 0.000237685
Methanol | 2.10014 | 2.10035 | 1.30555 | 1.30555 | 0.000237339 | 0.000237006
Methanol | 2.10056 | 2.10078 | 1.30554 | 1.30554 | 0.000236672 | 0.000236322
Methanol | 2.10099 | 2.1012 | 1.30553 | 1.30553 | 0.000235939 | 0.000235508
Methanol | 2.10142 | 2.10163 | 1.30553 | 1.30552 | 0.000235023 | 0.000234497
Methanol | 2.10184 | 2.10205 | 1.30552 | 1.30552 | 0.000233944 | 0.000233381
Methanol | 2.10227 | 2.10248 | 1.30551 | 1.30551 | 0.000232816 | 0.000232271
Methanol | 2.10269 | 2.10291 | 1.30551 | 1.3055 | 0.000231774 | 0.000231349
Methanol | 2.10312 | 2.10333 | 1.3055 | 1.3055 | 0.000230998 | 0.000230694
Methanol | 2.10355 | 2.10376 | 1.30549 | 1.30549 | 0.000230392 | 0.000230058
Methanol | 2.10397 | 2.10419 | 1.30548 | 1.30548 | 0.000229683 | 0.000229266
Methanol | 2.1044 | 2.10461 | 1.30548 | 1.30547 | 0.000228812 | 0.000228326
Methanol | 2.10483 | 2.10504 | 1.30547 | 1.30547 | 0.000227807 | 0.00022726
Methanol | 2.10525 | 2.10547 | 1.30546 | 1.30546 | 0.000226694 | 0.000226137
Methanol | 2.10568 | 2.1059 | 1.30546 | 1.30545 | 0.000225619 | 0.000225172
Methanol | 2.10611 | 2.10632 | 1.30545 | 1.30544 | 0.000224807 | 0.000224504
Methanol | 2.10654 | 2.10675 | 1.30544 | 1.30544 | 0.000224226 | 0.000223931
Methanol | 2.10697 | 2.10718 | 1.30543 | 1.30543 | 0.000223595 | 0.000223208
Methanol | 2.10739 | 2.10761 | 1.30543 | 1.30542 | 0.000222769 | 0.000222286
Methanol | 2.10782 | 2.10804 | 1.30542 | 1.30542 | 0.000221771 | 0.000221247
Methanol | 2.10825 | 2.10846 | 1.30541 | 1.30541 | 0.000220725 | 0.000220213
Methanol | 2.10868 | 2.10889 | 1.3054 | 1.3054 | 0.000219716 | 0.000219253
Methanol | 2.10911 | 2.10932 | 1.3054 | 1.30539 | 0.000218847 | 0.000218509
Methanol | 2.10954 | 2.10975 | 1.30539 | 1.30538 | 0.000218233 | 0.000217985
Methanol | 2.10997 | 2.11018 | 1.30538 | 1.30538 | 0.000217729 | 0.00021742
Methanol | 2.1104 | 2.11061 | 1.30537 | 1.30537 | 0.000217034 | 0.000216572
Methanol | 2.11083 | 2.11104 | 1.30537 | 1.30536 | 0.000216058 | 0.000215532
Methanol | 2.11125 | 2.11147 | 1.30536 | 1.30535 | 0.000215025 | 0.000214548
Methanol | 2.11168 | 2.1119 | 1.30535 | 1.30535 | 0.000214086 | 0.000213637
Methanol | 2.11211 | 2.11233 | 1.30534 | 1.30534 | 0.000213213 | 0.000212838
Methanol | 2.11255 | 2.11276 | 1.30534 | 1.30533 | 0.000212523 | 0.000212262
Methanol | 2.11298 | 2.11319 | 1.30533 | 1.30532 | 0.000212032 | 0.000211791
Methanol | 2.11341 | 2.11362 | 1.30532 | 1.30532 | 0.000211496 | 0.000211114
Methanol | 2.11384 | 2.11405 | 1.30531 | 1.30531 | 0.000210642 | 0.000210114
Methanol | 2.11427 | 2.11448 | 1.3053 | 1.3053 | 0.000209575 | 0.000209068
Methanol | 2.1147 | 2.11491 | 1.3053 | 1.30529 | 0.000208606 | 0.000208187
Methanol | 2.11513 | 2.11535 | 1.30529 | 1.30528 | 0.000207805 | 0.000207459
Methanol | 2.11556 | 2.11578 | 1.30528 | 1.30528 | 0.000207153 | 0.000206884
Methanol | 2.11599 | 2.11621 | 1.30527 | 1.30527 | 0.000206649 | 0.000206429
Methanol | 2.11643 | 2.11664 | 1.30527 | 1.30526 | 0.000206196 | 0.000205898
Methanol | 2.11686 | 2.11707 | 1.30526 | 1.30525 | 0.000205503 | 0.00020501
Methanol | 2.11729 | 2.11751 | 1.30525 | 1.30525 | 0.000204463 | 0.000203922
Methanol | 2.11772 | 2.11794 | 1.30524 | 1.30524 | 0.00020343 | 0.000203012
Methanol | 2.11815 | 2.11837 | 1.30523 | 1.30523 | 0.000202658 | 0.000202347
Methanol | 2.11859 | 2.1188 | 1.30523 | 1.30522 | 0.000202059 | 0.000201781
Methanol | 2.11902 | 2.11924 | 1.30522 | 1.30521 | 0.000201516 | 0.000201267
Methanol | 2.11945 | 2.11967 | 1.30521 | 1.30521 | 0.000201031 | 0.000200779
Methanol | 2.11989 | 2.1201 | 1.3052 | 1.3052 | 0.000200477 | 0.000200089
Methanol | 2.12032 | 2.12054 | 1.30519 | 1.30519 | 0.000199612 | 0.000199078
Methanol | 2.12075 | 2.12097 | 1.30519 | 1.30518 | 0.000198542 | 0.000198067
Methanol | 2.12119 | 2.1214 | 1.30518 | 1.30517 | 0.000197685 | 0.000197396
Methanol | 2.12162 | 2.12184 | 1.30517 | 1.30516 | 0.000197166 | 0.000196953
Methanol | 2.12206 | 2.12227 | 1.30516 | 1.30516 | 0.000196733 | 0.000196499
Methanol | 2.12249 | 2.12271 | 1.30515 | 1.30515 | 0.000196255 | 0.000195996
Methanol | 2.12292 | 2.12314 | 1.30514 | 1.30514 | 0.000195713 | 0.000195387
Methanol | 2.12336 | 2.12358 | 1.30514 | 1.30513 | 0.000194998 | 0.000194545
Methanol | 2.12379 | 2.12401 | 1.30513 | 1.30512 | 0.000194046 | 0.000193554
Methanol | 2.12423 | 2.12445 | 1.30512 | 1.30512 | 0.000193124 | 0.000192793
Methanol | 2.12466 | 2.12488 | 1.30511 | 1.30511 | 0.000192559 | 0.000192384
Methanol | 2.1251 | 2.12532 | 1.3051 | 1.3051 | 0.000192227 | 0.000192053
Methanol | 2.12553 | 2.12575 | 1.30509 | 1.30509 | 0.000191851 | 0.000191614
Methanol | 2.12597 | 2.12619 | 1.30509 | 1.30508 | 0.000191344 | 0.000191041
Methanol | 2.12641 | 2.12662 | 1.30508 | 1.30507 | 0.000190697 | 0.000190306
Methanol | 2.12684 | 2.12706 | 1.30507 | 1.30507 | 0.000189861 | 0.000189391
Methanol | 2.12728 | 2.1275 | 1.30506 | 1.30506 | 0.000188943 | 0.000188568
Methanol | 2.12772 | 2.12793 | 1.30505 | 1.30505 | 0.000188286 | 0.000188093
Methanol | 2.12815 | 2.12837 | 1.30504 | 1.30504 | 0.000187964 | 0.000187858
Methanol | 2.12859 | 2.12881 | 1.30503 | 1.30503 | 0.000187739 | 0.000187564
Methanol | 2.12903 | 2.12924 | 1.30503 | 1.30502 | 0.000187321 | 0.000187014
Methanol | 2.12946 | 2.12968 | 1.30502 | 1.30501 | 0.000186667 | 0.0001863
Methanol | 2.1299 | 2.13012 | 1.30501 | 1.30501 | 0.000185911 | 0.000185502
Methanol | 2.13034 | 2.13056 | 1.305 | 1.305 | 0.000185083 | 0.000184698
Methanol | 2.13078 | 2.13099 | 1.30499 | 1.30499 | 0.000184387 | 0.000184172
Methanol | 2.13121 | 2.13143 | 1.30498 | 1.30498 | 0.000184045 | 0.000183975
Methanol | 2.13165 | 2.13187 | 1.30498 | 1.30497 | 0.000183918 | 0.00018382
Methanol | 2.13209 | 2.13231 | 1.30497 | 1.30496 | 0.000183643 | 0.000183375
Methanol | 2.13253 | 2.13275 | 1.30496 | 1.30495 | 0.000183038 | 0.000182671
Methanol | 2.13297 | 2.13319 | 1.30495 | 1.30495 | 0.000182304 | 0.000181952
Methanol | 2.13341 | 2.13362 | 1.30494 | 1.30494 | 0.000181611 | 0.000181284
Methanol | 2.13384 | 2.13406 | 1.30493 | 1.30493 | 0.000180983 | 0.00018073
Methanol | 2.13428 | 2.1345 | 1.30492 | 1.30492 | 0.000180548 | 0.000180443
Methanol | 2.13472 | 2.13494 | 1.30491 | 1.30491 | 0.000180397 | 0.000180363
Methanol | 2.13516 | 2.13538 | 1.30491 | 1.3049 | 0.000180281 | 0.000180107
Methanol | 2.1356 | 2.13582 | 1.3049 | 1.30489 | 0.000179835 | 0.000179491
Methanol | 2.13604 | 2.13626 | 1.30489 | 1.30488 | 0.000179115 | 0.000178744
Methanol | 2.13648 | 2.1367 | 1.30488 | 1.30487 | 0.000178398 | 0.000178088
Methanol | 2.13692 | 2.13714 | 1.30487 | 1.30487 | 0.000177815 | 0.000177586
Methanol | 2.13736 | 2.13758 | 1.30486 | 1.30486 | 0.00017741 | 0.000177295
Methanol | 2.1378 | 2.13802 | 1.30485 | 1.30485 | 0.000177241 | 0.000177223
Methanol | 2.13824 | 2.13846 | 1.30484 | 1.30484 | 0.000177203 | 0.000177124
Methanol | 2.13869 | 2.13891 | 1.30483 | 1.30483 | 0.000176948 | 0.000176669
Methanol | 2.13913 | 2.13935 | 1.30483 | 1.30482 | 0.000176317 | 0.00017594
Methanol | 2.13957 | 2.13979 | 1.30482 | 1.30481 | 0.000175585 | 0.000175284
Methanol | 2.14001 | 2.14023 | 1.30481 | 1.3048 | 0.000175046 | 0.000174864
Methanol | 2.14045 | 2.14067 | 1.3048 | 1.30479 | 0.000174721 | 0.000174605
Methanol | 2.14089 | 2.14111 | 1.30479 | 1.30478 | 0.000174521 | 0.00017447
Methanol | 2.14133 | 2.14156 | 1.30478 | 1.30478 | 0.000174444 | 0.000174414
Methanol | 2.14178 | 2.142 | 1.30477 | 1.30477 | 0.000174328 | 0.000174143
Methanol | 2.14222 | 2.14244 | 1.30476 | 1.30476 | 0.000173849 | 0.000173489
Methanol | 2.14266 | 2.14288 | 1.30475 | 1.30475 | 0.000173123 | 0.000172805
Methanol | 2.1431 | 2.14333 | 1.30474 | 1.30474 | 0.000172557 | 0.000172383
Methanol | 2.14355 | 2.14377 | 1.30473 | 1.30473 | 0.000172265 | 0.000172188
Methanol | 2.14399 | 2.14421 | 1.30473 | 1.30472 | 0.000172137 | 0.0001721
Methanol | 2.14443 | 2.14466 | 1.30472 | 1.30471 | 0.00017207 | 0.000172034
Methanol | 2.14488 | 2.1451 | 1.30471 | 1.3047 | 0.000171977 | 0.000171868
Methanol | 2.14532 | 2.14554 | 1.3047 | 1.30469 | 0.000171675 | 0.000171388
Methanol | 2.14577 | 2.14599 | 1.30469 | 1.30468 | 0.000171039 | 0.000170694
Methanol | 2.14621 | 2.14643 | 1.30468 | 1.30468 | 0.000170409 | 0.000170217
Methanol | 2.14665 | 2.14688 | 1.30467 | 1.30467 | 0.000170115 | 0.000170078
Methanol | 2.1471 | 2.14732 | 1.30466 | 1.30466 | 0.000170072 | 0.000170067
Methanol | 2.14754 | 2.14777 | 1.30465 | 1.30465 | 0.000170052 | 0.00017002
Methanol | 2.14799 | 2.14821 | 1.30464 | 1.30464 | 0.000169972 | 0.000169897
Methanol | 2.14843 | 2.14866 | 1.30463 | 1.30463 | 0.000169774 | 0.000169578
Methanol | 2.14888 | 2.1491 | 1.30462 | 1.30462 | 0.000169304 | 0.000168986
Methanol | 2.14932 | 2.14955 | 1.30461 | 1.30461 | 0.000168676 | 0.000168432
Methanol | 2.14977 | 2.14999 | 1.30461 | 1.3046 | 0.000168283 | 0.000168234
Methanol | 2.15021 | 2.15044 | 1.3046 | 1.30459 | 0.000168266 | 0.000168339
Methanol | 2.15066 | 2.15088 | 1.30459 | 1.30458 | 0.000168411 | 0.000168437
Methanol | 2.15111 | 2.15133 | 1.30458 | 1.30457 | 0.000168406 | 0.000168323
Methanol | 2.15155 | 2.15178 | 1.30457 | 1.30456 | 0.000168198 | 0.000168037
Methanol | 2.152 | 2.15222 | 1.30456 | 1.30455 | 0.00016783 | 0.000167582
Methanol | 2.15245 | 2.15267 | 1.30455 | 1.30454 | 0.000167307 | 0.000167058
Methanol | 2.15289 | 2.15312 | 1.30454 | 1.30453 | 0.000166879 | 0.000166799
Methanol | 2.15334 | 2.15356 | 1.30453 | 1.30452 | 0.000166821 | 0.000166914
Methanol | 2.15379 | 2.15401 | 1.30452 | 1.30451 | 0.000167036 | 0.000167129
Methanol | 2.15423 | 2.15446 | 1.30451 | 1.3045 | 0.000167157 | 0.000167106
Methanol | 2.15468 | 2.15491 | 1.3045 | 1.3045 | 0.000166994 | 0.000166846
Methanol | 2.15513 | 2.15535 | 1.30449 | 1.30449 | 0.000166682 | 0.00016651
Methanol | 2.15558 | 2.1558 | 1.30448 | 1.30448 | 0.000166329 | 0.000166144
Methanol | 2.15603 | 2.15625 | 1.30447 | 1.30447 | 0.000165975 | 0.000165861
Methanol | 2.15647 | 2.1567 | 1.30446 | 1.30446 | 0.000165829 | 0.000165887
Methanol | 2.15692 | 2.15715 | 1.30445 | 1.30445 | 0.000166018 | 0.000166174
Methanol | 2.15737 | 2.1576 | 1.30444 | 1.30444 | 0.000166301 | 0.000166347
Methanol | 2.15782 | 2.15804 | 1.30443 | 1.30443 | 0.000166294 | 0.000166159
Methanol | 2.15827 | 2.15849 | 1.30442 | 1.30442 | 0.000165975 | 0.000165789
Methanol | 2.15872 | 2.15894 | 1.30441 | 1.30441 | 0.000165621 | 0.00016548
Methanol | 2.15917 | 2.15939 | 1.3044 | 1.3044 | 0.000165357 | 0.000165262
Methanol | 2.15962 | 2.15984 | 1.30439 | 1.30439 | 0.000165219 | 0.000165256
Methanol | 2.16007 | 2.16029 | 1.30438 | 1.30438 | 0.000165377 | 0.00016555
Methanol | 2.16052 | 2.16074 | 1.30437 | 1.30437 | 0.00016573 | 0.000165862
Methanol | 2.16097 | 2.16119 | 1.30436 | 1.30436 | 0.000165909 | 0.000165858
Methanol | 2.16142 | 2.16164 | 1.30435 | 1.30435 | 0.000165724 | 0.000165546
Methanol | 2.16187 | 2.16209 | 1.30434 | 1.30434 | 0.000165366 | 0.000165225
Methanol | 2.16232 | 2.16254 | 1.30433 | 1.30433 | 0.000165133 | 0.000165092
Methanol | 2.16277 | 2.163 | 1.30432 | 1.30432 | 0.000165093 | 0.000165138
Methanol | 2.16322 | 2.16345 | 1.30431 | 1.30431 | 0.000165234 | 0.000165381
Methanol | 2.16367 | 2.1639 | 1.3043 | 1.3043 | 0.000165565 | 0.000165753
Methanol | 2.16412 | 2.16435 | 1.30429 | 1.30429 | 0.000165906 | 0.000165974
Methanol | 2.16458 | 2.1648 | 1.30428 | 1.30428 | 0.000165929 | 0.000165785
Methanol | 2.16503 | 2.16525 | 1.30427 | 1.30427 | 0.00016559 | 0.000165414
Methanol | 2.16548 | 2.16571 | 1.30426 | 1.30426 | 0.000165308 | 0.000165294
Methanol | 2.16593 | 2.16616 | 1.30425 | 1.30425 | 0.000165353 | 0.000165459
Methanol | 2.16638 | 2.16661 | 1.30424 | 1.30424 | 0.000165592 | 0.000165746
Methanol | 2.16684 | 2.16706 | 1.30423 | 1.30423 | 0.000165926 | 0.000166117
Methanol | 2.16729 | 2.16752 | 1.30422 | 1.30422 | 0.000166299 | 0.000166434
Methanol | 2.16774 | 2.16797 | 1.30421 | 1.30421 | 0.000166484 | 0.000166435
Methanol | 2.1682 | 2.16842 | 1.3042 | 1.3042 | 0.000166301 | 0.000166138
Methanol | 2.16865 | 2.16888 | 1.30419 | 1.30419 | 0.000166007 | 0.00016596
Methanol | 2.1691 | 2.16933 | 1.30418 | 1.30418 | 0.000166011 | 0.000166149
Methanol | 2.16956 | 2.16978 | 1.30417 | 1.30416 | 0.00016634 | 0.00016655
Methanol | 2.17001 | 2.17024 | 1.30416 | 1.30415 | 0.000166766 | 0.000166978
Methanol | 2.17047 | 2.17069 | 1.30415 | 1.30414 | 0.000167183 | 0.00016736
Methanol | 2.17092 | 2.17115 | 1.30414 | 1.30413 | 0.000167482 | 0.000167521
Methanol | 2.17137 | 2.1716 | 1.30413 | 1.30412 | 0.000167467 | 0.000167349
Methanol | 2.17183 | 2.17206 | 1.30412 | 1.30411 | 0.000167224 | 0.00016716
Methanol | 2.17228 | 2.17251 | 1.30411 | 1.3041 | 0.000167194 | 0.000167334
Methanol | 2.17274 | 2.17297 | 1.3041 | 1.30409 | 0.000167554 | 0.000167814
Methanol | 2.17319 | 2.17342 | 1.30409 | 1.30408 | 0.000168078 | 0.000168321
Methanol | 2.17365 | 2.17388 | 1.30408 | 1.30407 | 0.000168538 | 0.000168723
Methanol | 2.17411 | 2.17433 | 1.30407 | 1.30406 | 0.000168871 | 0.000168973
Methanol | 2.17456 | 2.17479 | 1.30406 | 1.30405 | 0.000169016 | 0.000169001
Methanol | 2.17502 | 2.17525 | 1.30404 | 1.30404 | 0.000168943 | 0.000168889
Methanol | 2.17547 | 2.1757 | 1.30403 | 1.30403 | 0.000168891 | 0.000168991
Methanol | 2.17593 | 2.17616 | 1.30402 | 1.30402 | 0.000169199 | 0.000169492
Methanol | 2.17639 | 2.17662 | 1.30401 | 1.30401 | 0.000169831 | 0.000170163
Methanol | 2.17684 | 2.17707 | 1.304 | 1.304 | 0.000170449 | 0.000170664
Methanol | 2.1773 | 2.17753 | 1.30399 | 1.30399 | 0.000170813 | 0.000170916
Methanol | 2.17776 | 2.17799 | 1.30398 | 1.30398 | 0.000170992 | 0.000171047
Methanol | 2.17822 | 2.17844 | 1.30397 | 1.30396 | 0.000171075 | 0.000171083
Methanol | 2.17867 | 2.1789 | 1.30396 | 1.30395 | 0.0001711 | 0.000171178
Methanol | 2.17913 | 2.17936 | 1.30395 | 1.30394 | 0.000171355 | 0.000171635
Methanol | 2.17959 | 2.17982 | 1.30394 | 1.30393 | 0.000171991 | 0.000172372
Methanol | 2.18005 | 2.18028 | 1.30393 | 1.30392 | 0.000172735 | 0.000173034
Methanol | 2.18051 | 2.18073 | 1.30392 | 1.30391 | 0.000173252 | 0.000173396
Methanol | 2.18096 | 2.18119 | 1.3039 | 1.3039 | 0.000173491 | 0.000173568
Methanol | 2.18142 | 2.18165 | 1.30389 | 1.30389 | 0.000173643 | 0.000173724
Methanol | 2.18188 | 2.18211 | 1.30388 | 1.30388 | 0.000173812 | 0.000173927
Methanol | 2.18234 | 2.18257 | 1.30387 | 1.30387 | 0.000174101 | 0.000174361
Methanol | 2.1828 | 2.18303 | 1.30386 | 1.30385 | 0.000174707 | 0.00017511
Methanol | 2.18326 | 2.18349 | 1.30385 | 1.30384 | 0.000175529 | 0.000175915
Methanol | 2.18372 | 2.18395 | 1.30384 | 1.30383 | 0.000176233 | 0.000176465
Methanol | 2.18418 | 2.18441 | 1.30383 | 1.30382 | 0.000176619 | 0.000176726
Methanol | 2.18464 | 2.18487 | 1.30382 | 1.30381 | 0.00017682 | 0.000176932
Methanol | 2.1851 | 2.18533 | 1.30381 | 1.3038 | 0.000177073 | 0.000177247
Methanol | 2.18556 | 2.18579 | 1.30379 | 1.30379 | 0.000177452 | 0.000177705
Methanol | 2.18602 | 2.18625 | 1.30378 | 1.30378 | 0.000178027 | 0.000178424
Methanol | 2.18648 | 2.18671 | 1.30377 | 1.30377 | 0.00017888 | 0.00017935
Methanol | 2.18694 | 2.18717 | 1.30376 | 1.30375 | 0.000179783 | 0.000180128
Methanol | 2.1874 | 2.18764 | 1.30375 | 1.30374 | 0.000180366 | 0.000180517
Methanol | 2.18787 | 2.1881 | 1.30374 | 1.30373 | 0.000180625 | 0.000180745
Methanol | 2.18833 | 2.18856 | 1.30373 | 1.30372 | 0.000180911 | 0.000181143
Methanol | 2.18879 | 2.18902 | 1.30371 | 1.30371 | 0.000181433 | 0.000181769
Methanol | 2.18925 | 2.18948 | 1.3037 | 1.3037 | 0.000182143 | 0.000182556
Methanol | 2.18971 | 2.18995 | 1.30369 | 1.30369 | 0.000183011 | 0.000183491
Methanol | 2.19018 | 2.19041 | 1.30368 | 1.30367 | 0.000183969 | 0.0001844
Methanol | 2.19064 | 2.19087 | 1.30367 | 1.30366 | 0.000184745 | 0.000184992
Methanol | 2.1911 | 2.19133 | 1.30366 | 1.30365 | 0.000185163 | 0.000185312
Methanol | 2.19156 | 2.1918 | 1.30365 | 1.30364 | 0.000185492 | 0.000185739
Methanol | 2.19203 | 2.19226 | 1.30363 | 1.30363 | 0.000186063 | 0.00018646
Methanol | 2.19249 | 2.19272 | 1.30362 | 1.30362 | 0.00018691 | 0.00018739
Methanol | 2.19296 | 2.19319 | 1.30361 | 1.3036 | 0.000187889 | 0.000188394
Methanol | 2.19342 | 2.19365 | 1.3036 | 1.30359 | 0.000188903 | 0.000189395
Methanol | 2.19388 | 2.19412 | 1.30359 | 1.30358 | 0.000189842 | 0.000190216
Methanol | 2.19435 | 2.19458 | 1.30358 | 1.30357 | 0.000190502 | 0.000190726
Methanol | 2.19481 | 2.19504 | 1.30356 | 1.30356 | 0.000190933 | 0.000191185
Methanol | 2.19528 | 2.19551 | 1.30355 | 1.30355 | 0.000191519 | 0.000191952
Methanol | 2.19574 | 2.19597 | 1.30354 | 1.30353 | 0.000192471 | 0.000193041
Methanol | 2.19621 | 2.19644 | 1.30353 | 1.30352 | 0.000193625 | 0.000194195
Methanol | 2.19667 | 2.1969 | 1.30352 | 1.30351 | 0.000194751 | 0.000195288
Methanol | 2.19714 | 2.19737 | 1.3035 | 1.3035 | 0.000195796 | 0.000196251
Methanol | 2.1976 | 2.19784 | 1.30349 | 1.30349 | 0.000196632 | 0.000196947
Methanol | 2.19807 | 2.1983 | 1.30348 | 1.30347 | 0.000197229 | 0.000197529
Methanol | 2.19853 | 2.19877 | 1.30347 | 1.30346 | 0.000197892 | 0.000198351
Methanol | 2.199 | 2.19923 | 1.30346 | 1.30345 | 0.000198911 | 0.00019955
Methanol | 2.19947 | 2.1997 | 1.30344 | 1.30344 | 0.000200229 | 0.000200899
Methanol | 2.19993 | 2.20017 | 1.30343 | 1.30343 | 0.000201537 | 0.000202136
Methanol | 2.2004 | 2.20063 | 1.30342 | 1.30341 | 0.000202706 | 0.000203244
Methanol | 2.20087 | 2.2011 | 1.30341 | 1.3034 | 0.000203743 | 0.000204196
Methanol | 2.20133 | 2.20157 | 1.3034 | 1.30339 | 0.00020461 | 0.000205013
Methanol | 2.2018 | 2.20204 | 1.30338 | 1.30338 | 0.000205438 | 0.000205927
Methanol | 2.20227 | 2.2025 | 1.30337 | 1.30336 | 0.000206508 | 0.000207184
Methanol | 2.20274 | 2.20297 | 1.30336 | 1.30335 | 0.000207935 | 0.000208715
Methanol | 2.2032 | 2.20344 | 1.30335 | 1.30334 | 0.000209481 | 0.000210199
Methanol | 2.20367 | 2.20391 | 1.30333 | 1.30333 | 0.000210865 | 0.000211485
Methanol | 2.20414 | 2.20438 | 1.30332 | 1.30331 | 0.00021207 | 0.00021263
Methanol | 2.20461 | 2.20484 | 1.30331 | 1.3033 | 0.00021317 | 0.000213703
Methanol | 2.20508 | 2.20531 | 1.3033 | 1.30329 | 0.000214241 | 0.000214815
Methanol | 2.20555 | 2.20578 | 1.30328 | 1.30328 | 0.000215456 | 0.000216187
Methanol | 2.20602 | 2.20625 | 1.30327 | 1.30326 | 0.000217009 | 0.000217891
Methanol | 2.20649 | 2.20672 | 1.30326 | 1.30325 | 0.00021879 | 0.000219656
Methanol | 2.20696 | 2.20719 | 1.30324 | 1.30324 | 0.000220454 | 0.000221175
Methanol | 2.20743 | 2.20766 | 1.30323 | 1.30323 | 0.000221837 | 0.000222474
Methanol | 2.2079 | 2.20813 | 1.30322 | 1.30321 | 0.000223112 | 0.000223771
Methanol | 2.20837 | 2.2086 | 1.30321 | 1.3032 | 0.000224455 | 0.000225168
Methanol | 2.20884 | 2.20907 | 1.30319 | 1.30319 | 0.000225923 | 0.00022674
Methanol | 2.20931 | 2.20954 | 1.30318 | 1.30317 | 0.000227634 | 0.000228601
Methanol | 2.20978 | 2.21001 | 1.30317 | 1.30316 | 0.000229617 | 0.000230636
Methanol | 2.21025 | 2.21048 | 1.30315 | 1.30315 | 0.000231614 | 0.000232517
Methanol | 2.21072 | 2.21096 | 1.30314 | 1.30314 | 0.000233338 | 0.000234105
Methanol | 2.21119 | 2.21143 | 1.30313 | 1.30312 | 0.000234859 | 0.000235636
Methanol | 2.21166 | 2.2119 | 1.30312 | 1.30311 | 0.000236453 | 0.000237316
Methanol | 2.21213 | 2.21237 | 1.3031 | 1.3031 | 0.000238223 | 0.000239181
Methanol | 2.21261 | 2.21284 | 1.30309 | 1.30308 | 0.000240196 | 0.000241272
Methanol | 2.21308 | 2.21331 | 1.30308 | 1.30307 | 0.000242398 | 0.000243545
Methanol | 2.21355 | 2.21379 | 1.30306 | 1.30306 | 0.00024468 | 0.000245771
Methanol | 2.21402 | 2.21426 | 1.30305 | 1.30304 | 0.000246798 | 0.000247763
Methanol | 2.2145 | 2.21473 | 1.30304 | 1.30303 | 0.000248688 | 0.000249612
Methanol | 2.21497 | 2.21521 | 1.30302 | 1.30301 | 0.000250568 | 0.000251583
Methanol | 2.21544 | 2.21568 | 1.30301 | 1.303 | 0.000252668 | 0.000253817
Methanol | 2.21592 | 2.21615 | 1.30299 | 1.30299 | 0.000255018 | 0.000256255
Methanol | 2.21639 | 2.21663 | 1.30298 | 1.30297 | 0.000257525 | 0.000258821
Methanol | 2.21686 | 2.2171 | 1.30297 | 1.30296 | 0.000260132 | 0.000261434
Methanol | 2.21734 | 2.21757 | 1.30295 | 1.30294 | 0.000262697 | 0.000263905
Methanol | 2.21781 | 2.21805 | 1.30294 | 1.30293 | 0.000265694 | 0.000267525
Methanol | 2.21829 | 2.21852 | 1.30292 | 1.30292 | 0.000269356 | 0.000271183
Methanol | 2.21876 | 2.219 | 1.30291 | 1.3029 | 0.000272986 | 0.000274773
Methanol | 2.21924 | 2.21947 | 1.3029 | 1.30289 | 0.000276528 | 0.000278268
Methanol | 2.21971 | 2.21995 | 1.30288 | 1.30288 | 0.00028 | 0.000281744
Methanol | 2.22019 | 2.22042 | 1.30287 | 1.30286 | 0.000283479 | 0.000285172
Methanol | 2.22066 | 2.2209 | 1.30286 | 1.30285 | 0.000286792 | 0.000288344
Methanol | 2.22114 | 2.22137 | 1.30284 | 1.30284 | 0.00028985 | 0.000291325
Methanol | 2.22161 | 2.22185 | 1.30283 | 1.30282 | 0.000292767 | 0.000294152
Methanol | 2.22209 | 2.22233 | 1.30282 | 1.30281 | 0.000295491 | 0.000296788
Methanol | 2.22256 | 2.2228 | 1.3028 | 1.3028 | 0.000298078 | 0.000299368
Methanol | 2.22304 | 2.22328 | 1.30279 | 1.30278 | 0.000300686 | 0.000302043
Methanol | 2.22352 | 2.22376 | 1.30278 | 1.30277 | 0.000303463 | 0.000304932
Methanol | 2.22399 | 2.22423 | 1.30276 | 1.30275 | 0.000306443 | 0.000307975
Methanol | 2.22447 | 2.22471 | 1.30275 | 1.30274 | 0.000309543 | 0.000311162
Methanol | 2.22495 | 2.22519 | 1.30273 | 1.30273 | 0.000312848 | 0.000314588
Methanol | 2.22543 | 2.22566 | 1.30272 | 1.30271 | 0.000316364 | 0.000318167
Methanol | 2.2259 | 2.22614 | 1.3027 | 1.3027 | 0.000320003 | 0.000321888
Methanol | 2.22638 | 2.22662 | 1.30269 | 1.30268 | 0.000323826 | 0.000325825
Methanol | 2.22686 | 2.2271 | 1.30267 | 1.30267 | 0.000327887 | 0.000330022
Methanol | 2.22734 | 2.22758 | 1.30266 | 1.30265 | 0.000332205 | 0.000334403
Methanol | 2.22782 | 2.22806 | 1.30264 | 1.30264 | 0.000336573 | 0.000338723
Methanol | 2.2283 | 2.22853 | 1.30263 | 1.30262 | 0.000340882 | 0.000343085
Methanol | 2.22877 | 2.22901 | 1.30262 | 1.30261 | 0.000345317 | 0.000347551
Methanol | 2.22925 | 2.22949 | 1.3026 | 1.30259 | 0.000349768 | 0.000351984
Methanol | 2.22973 | 2.22997 | 1.30259 | 1.30258 | 0.000354223 | 0.000356491
Methanol | 2.23021 | 2.23045 | 1.30257 | 1.30256 | 0.000358776 | 0.000361066
Methanol | 2.23069 | 2.23093 | 1.30256 | 1.30255 | 0.000363375 | 0.000365709
Methanol | 2.23117 | 2.23141 | 1.30254 | 1.30253 | 0.00036808 | 0.000370481
Methanol | 2.23165 | 2.23189 | 1.30253 | 1.30252 | 0.000372927 | 0.000375422
Methanol | 2.23213 | 2.23237 | 1.30251 | 1.3025 | 0.000377986 | 0.000380616
Methanol | 2.23261 | 2.23285 | 1.3025 | 1.30249 | 0.000383331 | 0.000386137
Methanol | 2.23309 | 2.23333 | 1.30248 | 1.30247 | 0.000389042 | 0.000392024
Methanol | 2.23357 | 2.23381 | 1.30247 | 1.30246 | 0.000395073 | 0.000398199
Methanol | 2.23406 | 2.2343 | 1.30245 | 1.30244 | 0.000401432 | 0.000404791
Methanol | 2.23454 | 2.23478 | 1.30243 | 1.30243 | 0.000408254 | 0.00041179
Methanol | 2.23502 | 2.23526 | 1.30242 | 1.30241 | 0.00041537 | 0.000419006
Methanol | 2.2355 | 2.23574 | 1.3024 | 1.3024 | 0.000422698 | 0.000426446
Methanol | 2.23598 | 2.23622 | 1.30239 | 1.30238 | 0.000430232 | 0.00043407
Methanol | 2.23646 | 2.23671 | 1.30237 | 1.30237 | 0.000437966 | 0.000441932
Methanol | 2.23695 | 2.23719 | 1.30236 | 1.30235 | 0.000445941 | 0.000449971
Methanol | 2.23743 | 2.23767 | 1.30235 | 1.30234 | 0.000453998 | 0.00045803
Methanol | 2.23791 | 2.23815 | 1.30233 | 1.30232 | 0.000462065 | 0.000466107
Methanol | 2.2384 | 2.23864 | 1.30232 | 1.30231 | 0.000470149 | 0.000474196
Methanol | 2.23888 | 2.23912 | 1.3023 | 1.3023 | 0.000478247 | 0.000482293
Methanol | 2.23936 | 2.2396 | 1.30229 | 1.30228 | 0.000486327 | 0.000490347
Methanol | 2.23985 | 2.24009 | 1.30228 | 1.30227 | 0.000494368 | 0.000498394
Methanol | 2.24033 | 2.24057 | 1.30226 | 1.30226 | 0.000502437 | 0.000506495
Methanol | 2.24081 | 2.24106 | 1.30225 | 1.30224 | 0.000510597 | 0.000514753
Methanol | 2.2413 | 2.24154 | 1.30224 | 1.30223 | 0.00051897 | 0.000523212
Methanol | 2.24178 | 2.24202 | 1.30222 | 1.30222 | 0.000527468 | 0.000531751
Methanol | 2.24227 | 2.24251 | 1.30221 | 1.3022 | 0.000536102 | 0.000540529
Methanol | 2.24275 | 2.24299 | 1.3022 | 1.30219 | 0.000545012 | 0.000549515
Methanol | 2.24324 | 2.24348 | 1.30218 | 1.30218 | 0.00055405 | 0.00055866
Methanol | 2.24372 | 2.24397 | 1.30217 | 1.30216 | 0.000563382 | 0.000568202
Methanol | 2.24421 | 2.24445 | 1.30216 | 1.30215 | 0.000573069 | 0.000577952
Methanol | 2.24469 | 2.24494 | 1.30214 | 1.30214 | 0.000582859 | 0.000587826
Methanol | 2.24518 | 2.24542 | 1.30213 | 1.30212 | 0.000592867 | 0.000597968
Methanol | 2.24567 | 2.24591 | 1.30212 | 1.30211 | 0.000603097 | 0.000608244
Methanol | 2.24615 | 2.2464 | 1.3021 | 1.3021 | 0.0006134 | 0.000618568
Methanol | 2.24664 | 2.24688 | 1.30209 | 1.30209 | 0.000623753 | 0.000628983
Methanol | 2.24713 | 2.24737 | 1.30208 | 1.30207 | 0.000634279 | 0.000639639
Methanol | 2.24761 | 2.24786 | 1.30207 | 1.30206 | 0.000645032 | 0.00065042
Methanol | 2.2481 | 2.24834 | 1.30206 | 1.30205 | 0.000655803 | 0.000661202
Methanol | 2.24859 | 2.24883 | 1.30204 | 1.30204 | 0.000666643 | 0.000672128
Methanol | 2.24908 | 2.24932 | 1.30203 | 1.30203 | 0.000677661 | 0.000683249
Methanol | 2.24956 | 2.24981 | 1.30202 | 1.30201 | 0.000688906 | 0.000694614
Methanol | 2.25005 | 2.2503 | 1.30201 | 1.302 | 0.000700358 | 0.000706128
Methanol | 2.25054 | 2.25078 | 1.302 | 1.30199 | 0.000711959 | 0.000717885
Methanol | 2.25103 | 2.25127 | 1.30199 | 1.30198 | 0.000723917 | 0.000730032
Methanol | 2.25152 | 2.25176 | 1.30197 | 1.30197 | 0.000736208 | 0.000742436
Methanol | 2.25201 | 2.25225 | 1.30196 | 1.30196 | 0.000748725 | 0.000755081
Methanol | 2.25249 | 2.25274 | 1.30195 | 1.30195 | 0.000761502 | 0.000767986
Methanol | 2.25298 | 2.25323 | 1.30194 | 1.30194 | 0.000774526 | 0.00078111
Methanol | 2.25347 | 2.25372 | 1.30194 | 1.30193 | 0.000787725 | 0.000794385
Methanol | 2.25396 | 2.25421 | 1.30193 | 1.30192 | 0.000801106 | 0.000807895
Methanol | 2.25445 | 2.2547 | 1.30192 | 1.30191 | 0.000814713 | 0.000821525
Methanol | 2.25494 | 2.25519 | 1.30191 | 1.3019 | 0.000828321 | 0.000835135
Methanol | 2.25543 | 2.25568 | 1.3019 | 1.3019 | 0.000841987 | 0.000848867
Methanol | 2.25592 | 2.25617 | 1.30189 | 1.30189 | 0.00085573 | 0.000862568
Methanol | 2.25642 | 2.25666 | 1.30189 | 1.30188 | 0.000869398 | 0.000876257
Methanol | 2.25691 | 2.25715 | 1.30188 | 1.30188 | 0.000883147 | 0.000890052
Methanol | 2.2574 | 2.25764 | 1.30187 | 1.30187 | 0.000896947 | 0.000903814
Methanol | 2.25789 | 2.25814 | 1.30187 | 1.30187 | 0.000910633 | 0.00091739
Methanol | 2.25838 | 2.25863 | 1.30186 | 1.30186 | 0.000924083 | 0.000930731
Methanol | 2.25887 | 2.25912 | 1.30186 | 1.30186 | 0.000937364 | 0.000944001
Methanol | 2.25937 | 2.25961 | 1.30185 | 1.30185 | 0.000950651 | 0.000957306
Methanol | 2.25986 | 2.2601 | 1.30185 | 1.30185 | 0.000963954 | 0.000970574
Methanol | 2.26035 | 2.2606 | 1.30185 | 1.30184 | 0.000977154 | 0.000983705
Methanol | 2.26084 | 2.26109 | 1.30184 | 1.30184 | 0.000990257 | 0.000996816
Methanol | 2.26134 | 2.26158 | 1.30184 | 1.30184 | 0.00100336 | 0.00100986
Methanol | 2.26183 | 2.26208 | 1.30184 | 1.30184 | 0.00101628 | 0.00102263
Methanol | 2.26232 | 2.26257 | 1.30184 | 1.30184 | 0.00102891 | 0.00103512
Methanol | 2.26282 | 2.26306 | 1.30183 | 1.30183 | 0.00104127 | 0.0010474
Methanol | 2.26331 | 2.26356 | 1.30183 | 1.30183 | 0.00105352 | 0.00105963
Methanol | 2.2638 | 2.26405 | 1.30183 | 1.30183 | 0.00106567 | 0.00107159
Methanol | 2.2643 | 2.26455 | 1.30183 | 1.30183 | 0.00107743 | 0.00108323
Methanol | 2.26479 | 2.26504 | 1.30183 | 1.30183 | 0.00108898 | 0.00109466
Methanol | 2.26529 | 2.26553 | 1.30183 | 1.30183 | 0.00110023 | 0.00110568
Methanol | 2.26578 | 2.26603 | 1.30183 | 1.30184 | 0.00111105 | 0.00111636
Methanol | 2.26628 | 2.26653 | 1.30184 | 1.30184 | 0.00112161 | 0.00112677
Methanol | 2.26677 | 2.26702 | 1.30184 | 1.30184 | 0.00113186 | 0.00113686
Methanol | 2.26727 | 2.26752 | 1.30184 | 1.30184 | 0.00114174 | 0.00114648
Methanol | 2.26776 | 2.26801 | 1.30184 | 1.30184 | 0.00115108 | 0.00115557
Methanol | 2.26826 | 2.26851 | 1.30184 | 1.30185 | 0.00115999 | 0.00116435
Methanol | 2.26876 | 2.269 | 1.30185 | 1.30185 | 0.00116864 | 0.00117287
Methanol | 2.26925 | 2.2695 | 1.30185 | 1.30185 | 0.00117701 | 0.00118108
Methanol | 2.26975 | 2.27 | 1.30185 | 1.30186 | 0.00118507 | 0.00118897
Methanol | 2.27025 | 2.2705 | 1.30186 | 1.30186 | 0.0011928 | 0.00119652
Methanol | 2.27074 | 2.27099 | 1.30186 | 1.30186 | 0.00120014 | 0.00120367
Methanol | 2.27124 | 2.27149 | 1.30186 | 1.30187 | 0.00120714 | 0.00121055
Methanol | 2.27174 | 2.27199 | 1.30187 | 1.30187 | 0.0012139 | 0.00121716
Methanol | 2.27224 | 2.27249 | 1.30187 | 1.30188 | 0.00122032 | 0.00122339
Methanol | 2.27273 | 2.27298 | 1.30188 | 1.30188 | 0.00122637 | 0.00122926
Methanol | 2.27323 | 2.27348 | 1.30188 | 1.30189 | 0.00123202 | 0.00123466
Methanol | 2.27373 | 2.27398 | 1.30189 | 1.30189 | 0.00123715 | 0.00123952
Methanol | 2.27423 | 2.27448 | 1.3019 | 1.3019 | 0.00124174 | 0.00124382
Methanol | 2.27473 | 2.27498 | 1.3019 | 1.30191 | 0.00124576 | 0.00124758
Methanol | 2.27523 | 2.27548 | 1.30191 | 1.30191 | 0.00124925 | 0.00125075
Methanol | 2.27573 | 2.27598 | 1.30192 | 1.30192 | 0.00125207 | 0.00125319
Methanol | 2.27623 | 2.27648 | 1.30192 | 1.30193 | 0.00125413 | 0.00125488
Methanol | 2.27673 | 2.27698 | 1.30193 | 1.30194 | 0.00125545 | 0.00125581
Methanol | 2.27723 | 2.27748 | 1.30194 | 1.30194 | 0.00125596 | 0.00125589
Methanol | 2.27773 | 2.27798 | 1.30195 | 1.30195 | 0.00125557 | 0.00125503
Methanol | 2.27823 | 2.27848 | 1.30195 | 1.30196 | 0.00125427 | 0.0012533
Methanol | 2.27873 | 2.27898 | 1.30196 | 1.30197 | 0.0012521 | 0.00125067
Methanol | 2.27923 | 2.27948 | 1.30197 | 1.30197 | 0.00124902 | 0.00124718
Methanol | 2.27973 | 2.27998 | 1.30198 | 1.30198 | 0.00124516 | 0.00124295
Methanol | 2.28023 | 2.28048 | 1.30199 | 1.30199 | 0.00124051 | 0.00123781
Methanol | 2.28073 | 2.28098 | 1.30199 | 1.302 | 0.00123485 | 0.00123163
Methanol | 2.28123 | 2.28148 | 1.302 | 1.302 | 0.00122818 | 0.00122456
Methanol | 2.28174 | 2.28199 | 1.30201 | 1.30201 | 0.00122076 | 0.00121678
Methanol | 2.28224 | 2.28249 | 1.30201 | 1.30202 | 0.00121258 | 0.00120818
Methanol | 2.28274 | 2.28299 | 1.30202 | 1.30202 | 0.0012036 | 0.00119887
Methanol | 2.28324 | 2.28349 | 1.30202 | 1.30203 | 0.001194 | 0.00118896
Methanol | 2.28375 | 2.284 | 1.30203 | 1.30203 | 0.00118371 | 0.00117827
Methanol | 2.28425 | 2.2845 | 1.30203 | 1.30203 | 0.00117265 | 0.00116688
Methanol | 2.28475 | 2.285 | 1.30204 | 1.30204 | 0.00116101 | 0.00115504
Methanol | 2.28525 | 2.28551 | 1.30204 | 1.30204 | 0.00114897 | 0.00114279
Methanol | 2.28576 | 2.28601 | 1.30204 | 1.30204 | 0.00113644 | 0.00112992
Methanol | 2.28626 | 2.28651 | 1.30204 | 1.30204 | 0.00112326 | 0.00111651
Methanol | 2.28677 | 2.28702 | 1.30204 | 1.30204 | 0.00110972 | 0.0011029
Methanol | 2.28727 | 2.28752 | 1.30204 | 1.30204 | 0.00109604 | 0.00108911
Methanol | 2.28778 | 2.28803 | 1.30204 | 1.30204 | 0.00108211 | 0.00107505
Methanol | 2.28828 | 2.28853 | 1.30204 | 1.30203 | 0.00106791 | 0.00106073
Methanol | 2.28879 | 2.28904 | 1.30203 | 1.30203 | 0.00105353 | 0.00104631
Methanol | 2.28929 | 2.28954 | 1.30203 | 1.30203 | 0.00103909 | 0.00103187
Methanol | 2.2898 | 2.29005 | 1.30203 | 1.30202 | 0.00102468 | 0.00101751
Methanol | 2.2903 | 2.29055 | 1.30202 | 1.30202 | 0.00101034 | 0.00100316
Methanol | 2.29081 | 2.29106 | 1.30201 | 1.30201 | 0.000995993 | 0.000988888
Methanol | 2.29131 | 2.29157 | 1.30201 | 1.302 | 0.00098187 | 0.000974909
Methanol | 2.29182 | 2.29207 | 1.302 | 1.302 | 0.000967964 | 0.000961018
Methanol | 2.29233 | 2.29258 | 1.30199 | 1.30199 | 0.000954095 | 0.00094721
Methanol | 2.29283 | 2.29309 | 1.30198 | 1.30198 | 0.000940367 | 0.000933573
Methanol | 2.29334 | 2.29359 | 1.30198 | 1.30197 | 0.000926852 | 0.000920225
Methanol | 2.29385 | 2.2941 | 1.30197 | 1.30196 | 0.000913668 | 0.000907135
Methanol | 2.29436 | 2.29461 | 1.30196 | 1.30195 | 0.000900592 | 0.000894059
Methanol | 2.29486 | 2.29512 | 1.30195 | 1.30194 | 0.00088757 | 0.000881145
Methanol | 2.29537 | 2.29563 | 1.30194 | 1.30193 | 0.000874758 | 0.00086839
Methanol | 2.29588 | 2.29613 | 1.30193 | 1.30192 | 0.000862037 | 0.000855721
Methanol | 2.29639 | 2.29664 | 1.30192 | 1.30191 | 0.00084944 | 0.000843178
Methanol | 2.2969 | 2.29715 | 1.3019 | 1.3019 | 0.000836908 | 0.00083062
Methanol | 2.29741 | 2.29766 | 1.30189 | 1.30189 | 0.000824322 | 0.000818038
Methanol | 2.29791 | 2.29817 | 1.30188 | 1.30187 | 0.000811805 | 0.000805641
Methanol | 2.29842 | 2.29868 | 1.30187 | 1.30186 | 0.000799532 | 0.000793426
Methanol | 2.29893 | 2.29919 | 1.30186 | 1.30185 | 0.000787293 | 0.000781149
Methanol | 2.29944 | 2.2997 | 1.30184 | 1.30183 | 0.000775063 | 0.000769072
Methanol | 2.29995 | 2.30021 | 1.30183 | 1.30182 | 0.000763173 | 0.00075731
Methanol | 2.30046 | 2.30072 | 1.30181 | 1.30181 | 0.000751457 | 0.000745622
Methanol | 2.30097 | 2.30123 | 1.3018 | 1.30179 | 0.000739853 | 0.000734175
Methanol | 2.30148 | 2.30174 | 1.30178 | 1.30178 | 0.000728603 | 0.000723132
Methanol | 2.30199 | 2.30225 | 1.30177 | 1.30176 | 0.000717753 | 0.000712453
Methanol | 2.30251 | 2.30276 | 1.30175 | 1.30175 | 0.000707217 | 0.000702046
Methanol | 2.30302 | 2.30327 | 1.30174 | 1.30173 | 0.000696947 | 0.00069193
Methanol | 2.30353 | 2.30378 | 1.30172 | 1.30171 | 0.000686995 | 0.000682143
Methanol | 2.30404 | 2.3043 | 1.3017 | 1.3017 | 0.000677378 | 0.000672719
Methanol | 2.30455 | 2.30481 | 1.30169 | 1.30168 | 0.000668153 | 0.00066365
Methanol | 2.30506 | 2.30532 | 1.30167 | 1.30166 | 0.000659165 | 0.000654686
Methanol | 2.30558 | 2.30583 | 1.30165 | 1.30165 | 0.00065023 | 0.000645844
Methanol | 2.30609 | 2.30635 | 1.30164 | 1.30163 | 0.000641551 | 0.000637353
Methanol | 2.3066 | 2.30686 | 1.30162 | 1.30161 | 0.000633236 | 0.000629179
Methanol | 2.30712 | 2.30737 | 1.3016 | 1.30159 | 0.000625163 | 0.000621171
Methanol | 2.30763 | 2.30789 | 1.30158 | 1.30157 | 0.000617208 | 0.000613285
Methanol | 2.30814 | 2.3084 | 1.30157 | 1.30156 | 0.000609438 | 0.000605688
Methanol | 2.30866 | 2.30891 | 1.30155 | 1.30154 | 0.000602046 | 0.000598485
Methanol | 2.30917 | 2.30943 | 1.30153 | 1.30152 | 0.000594987 | 0.000591535
Methanol | 2.30969 | 2.30994 | 1.30151 | 1.3015 | 0.000588153 | 0.000584868
Methanol | 2.3102 | 2.31046 | 1.30149 | 1.30148 | 0.000581709 | 0.000578662
Methanol | 2.31071 | 2.31097 | 1.30147 | 1.30146 | 0.000575709 | 0.000572831
Methanol | 2.31123 | 2.31149 | 1.30145 | 1.30144 | 0.000570038 | 0.000567356
Methanol | 2.31174 | 2.312 | 1.30143 | 1.30142 | 0.000564799 | 0.000562365
Methanol | 2.31226 | 2.31252 | 1.30141 | 1.30141 | 0.000560043 | 0.00055783
Methanol | 2.31278 | 2.31303 | 1.3014 | 1.30139 | 0.000555721 | 0.000553707
Methanol | 2.31329 | 2.31355 | 1.30138 | 1.30137 | 0.000551751 | 0.000549838
Methanol | 2.31381 | 2.31407 | 1.30136 | 1.30135 | 0.000547959 | 0.000546147
Methanol | 2.31432 | 2.31458 | 1.30134 | 1.30133 | 0.000544412 | 0.000542756
Methanol | 2.31484 | 2.3151 | 1.30132 | 1.30131 | 0.000541134 | 0.000539518
Methanol | 2.31536 | 2.31562 | 1.3013 | 1.30129 | 0.000537887 | 0.000536254
Methanol | 2.31587 | 2.31613 | 1.30128 | 1.30127 | 0.000534631 | 0.000533037
Methanol | 2.31639 | 2.31665 | 1.30127 | 1.30126 | 0.000531479 | 0.000529966
Methanol | 2.31691 | 2.31717 | 1.30125 | 1.30124 | 0.000528487 | 0.000527009
Methanol | 2.31743 | 2.31769 | 1.30123 | 1.30122 | 0.000525505 | 0.000523957
Methanol | 2.31795 | 2.3182 | 1.30121 | 1.3012 | 0.000522399 | 0.000520868
Methanol | 2.31846 | 2.31872 | 1.30119 | 1.30118 | 0.000519401 | 0.000517989
Methanol | 2.31898 | 2.31924 | 1.30117 | 1.30116 | 0.000516625 | 0.000515284
Methanol | 2.3195 | 2.31976 | 1.30116 | 1.30115 | 0.000513983 | 0.000512724
Methanol | 2.32002 | 2.32028 | 1.30114 | 1.30113 | 0.00051153 | 0.000510405
Methanol | 2.32054 | 2.3208 | 1.30112 | 1.30111 | 0.000509356 | 0.000508381
Methanol | 2.32106 | 2.32132 | 1.3011 | 1.30109 | 0.000507478 | 0.000506632
Methanol | 2.32158 | 2.32184 | 1.30108 | 1.30107 | 0.000505837 | 0.00050509
Methanol | 2.3221 | 2.32236 | 1.30106 | 1.30105 | 0.000504402 | 0.000503796
Methanol | 2.32262 | 2.32288 | 1.30104 | 1.30103 | 0.00050329 | 0.00050289
Methanol | 2.32314 | 2.3234 | 1.30102 | 1.30101 | 0.000502566 | 0.000502288
Methanol | 2.32366 | 2.32392 | 1.301 | 1.30099 | 0.000502027 | 0.000501814
Methanol | 2.32418 | 2.32444 | 1.30099 | 1.30098 | 0.000501674 | 0.00050162
Methanol | 2.3247 | 2.32496 | 1.30097 | 1.30096 | 0.000501613 | 0.000501615
Methanol | 2.32522 | 2.32548 | 1.30095 | 1.30094 | 0.000501614 | 0.000501644
Methanol | 2.32574 | 2.326 | 1.30093 | 1.30092 | 0.000501732 | 0.00050187
Methanol | 2.32626 | 2.32653 | 1.30091 | 1.3009 | 0.000502032 | 0.000502196
Methanol | 2.32679 | 2.32705 | 1.30089 | 1.30089 | 0.000502379 | 0.000502599
Methanol | 2.32731 | 2.32757 | 1.30088 | 1.30087 | 0.000502871 | 0.000503187
Methanol | 2.32783 | 2.32809 | 1.30086 | 1.30085 | 0.000503555 | 0.000503969
Methanol | 2.32835 | 2.32862 | 1.30084 | 1.30083 | 0.000504442 | 0.000504965
Methanol | 2.32888 | 2.32914 | 1.30082 | 1.30081 | 0.000505557 | 0.000506228
Methanol | 2.3294 | 2.32966 | 1.3008 | 1.3008 | 0.000506995 | 0.000507842
Methanol | 2.32992 | 2.33018 | 1.30079 | 1.30078 | 0.00050876 | 0.000509748
Methanol | 2.33045 | 2.33071 | 1.30077 | 1.30076 | 0.000510832 | 0.000512012
Methanol | 2.33097 | 2.33123 | 1.30075 | 1.30074 | 0.000513266 | 0.000514561
Methanol | 2.33149 | 2.33176 | 1.30073 | 1.30073 | 0.000515887 | 0.000517278
Methanol | 2.33202 | 2.33228 | 1.30072 | 1.30071 | 0.00051875 | 0.000520301
Methanol | 2.33254 | 2.33281 | 1.3007 | 1.30069 | 0.00052188 | 0.000523459
Methanol | 2.33307 | 2.33333 | 1.30069 | 1.30068 | 0.00052502 | 0.000526585
Methanol | 2.33359 | 2.33386 | 1.30067 | 1.30066 | 0.00052815 | 0.000529723
Methanol | 2.33412 | 2.33438 | 1.30066 | 1.30065 | 0.000531278 | 0.000532808
Methanol | 2.33464 | 2.33491 | 1.30064 | 1.30064 | 0.000534285 | 0.000535705
Methanol | 2.33517 | 2.33543 | 1.30063 | 1.30062 | 0.000537055 | 0.000538347
Methanol | 2.3357 | 2.33596 | 1.30062 | 1.30061 | 0.000539571 | 0.000540718
Methanol | 2.33622 | 2.33648 | 1.3006 | 1.3006 | 0.000541763 | 0.000542688
Methanol | 2.33675 | 2.33701 | 1.30059 | 1.30059 | 0.00054349 | 0.000544173
Methanol | 2.33727 | 2.33754 | 1.30058 | 1.30057 | 0.000544753 | 0.000545238
Methanol | 2.3378 | 2.33807 | 1.30057 | 1.30056 | 0.000545639 | 0.000545937
Methanol | 2.33833 | 2.33859 | 1.30056 | 1.30055 | 0.000546118 | 0.000546162
Methanol | 2.33886 | 2.33912 | 1.30054 | 1.30054 | 0.000546098 | 0.000545953
Methanol | 2.33938 | 2.33965 | 1.30053 | 1.30053 | 0.000545756 | 0.00054549
Methanol | 2.33991 | 2.34018 | 1.30052 | 1.30051 | 0.000545124 | 0.000544627
Methanol | 2.34044 | 2.3407 | 1.30051 | 1.3005 | 0.000544008 | 0.000543298
Methanol | 2.34097 | 2.34123 | 1.3005 | 1.30049 | 0.000542545 | 0.000541771
Methanol | 2.3415 | 2.34176 | 1.30048 | 1.30048 | 0.000540966 | 0.000540095
Methanol | 2.34203 | 2.34229 | 1.30047 | 1.30046 | 0.000539116 | 0.000538024
Methanol | 2.34255 | 2.34282 | 1.30046 | 1.30045 | 0.000536831 | 0.000535566
Methanol | 2.34308 | 2.34335 | 1.30045 | 1.30044 | 0.000534232 | 0.000532835
Methanol | 2.34361 | 2.34388 | 1.30043 | 1.30043 | 0.000531377 | 0.000529881
Methanol | 2.34414 | 2.34441 | 1.30042 | 1.30041 | 0.00052834 | 0.000526752
Methanol | 2.34467 | 2.34494 | 1.30041 | 1.3004 | 0.000525097 | 0.000523387
Methanol | 2.3452 | 2.34547 | 1.30039 | 1.30039 | 0.000521634 | 0.000519842
Methanol | 2.34573 | 2.346 | 1.30038 | 1.30037 | 0.000517991 | 0.000516073
Methanol | 2.34626 | 2.34653 | 1.30037 | 1.30036 | 0.000514108 | 0.000512118
Methanol | 2.3468 | 2.34706 | 1.30035 | 1.30034 | 0.000510115 | 0.000508079
Methanol | 2.34733 | 2.34759 | 1.30034 | 1.30033 | 0.000506018 | 0.000503952
Methanol | 2.34786 | 2.34812 | 1.30032 | 1.30031 | 0.000501929 | 0.00049995
Methanol | 2.34839 | 2.34866 | 1.30031 | 1.3003 | 0.000498018 | 0.000496115
Methanol | 2.34892 | 2.34919 | 1.30029 | 1.30028 | 0.000494266 | 0.000492479
Methanol | 2.34945 | 2.34972 | 1.30028 | 1.30027 | 0.000490768 | 0.000489113
Methanol | 2.34999 | 2.35025 | 1.30026 | 1.30025 | 0.000487517 | 0.000485975
Methanol | 2.35052 | 2.35079 | 1.30024 | 1.30024 | 0.000484504 | 0.000483106
Methanol | 2.35105 | 2.35132 | 1.30023 | 1.30022 | 0.000481802 | 0.000480603
Methanol | 2.35158 | 2.35185 | 1.30021 | 1.3002 | 0.000479496 | 0.000478439
Methanol | 2.35212 | 2.35238 | 1.3002 | 1.30019 | 0.000477382 | 0.000476331
Methanol | 2.35265 | 2.35292 | 1.30018 | 1.30017 | 0.000475316 | 0.000474383
Methanol | 2.35319 | 2.35345 | 1.30016 | 1.30016 | 0.000473497 | 0.000472602
Methanol | 2.35372 | 2.35399 | 1.30015 | 1.30014 | 0.000471632 | 0.00047059
Methanol | 2.35425 | 2.35452 | 1.30014 | 1.30013 | 0.000469482 | 0.000468319
Methanol | 2.35479 | 2.35506 | 1.30012 | 1.30012 | 0.000467063 | 0.000465696
Methanol | 2.35532 | 2.35559 | 1.30011 | 1.3001 | 0.00046419 | 0.000462546
Methanol | 2.35586 | 2.35613 | 1.30009 | 1.30009 | 0.000460751 | 0.000458801
Methanol | 2.35639 | 2.35666 | 1.30008 | 1.30007 | 0.000456689 | 0.000454415
Methanol | 2.35693 | 2.3572 | 1.30007 | 1.30006 | 0.000451962 | 0.000449301
Methanol | 2.35746 | 2.35773 | 1.30006 | 1.30005 | 0.000446418 | 0.000443318
Methanol | 2.358 | 2.35827 | 1.30004 | 1.30003 | 0.000440036 | 0.000436599
Methanol | 2.35854 | 2.35881 | 1.30003 | 1.30002 | 0.000433036 | 0.000429354
Methanol | 2.35907 | 2.35934 | 1.30001 | 1.3 | 0.000425569 | 0.000421678
Methanol | 2.35961 | 2.35988 | 1.3 | 1.29999 | 0.000417708 | 0.000413672
Methanol | 2.36015 | 2.36042 | 1.29998 | 1.29997 | 0.000409611 | 0.000405526
Methanol | 2.36068 | 2.36095 | 1.29996 | 1.29995 | 0.000401423 | 0.000397294
Methanol | 2.36122 | 2.36149 | 1.29994 | 1.29994 | 0.000393168 | 0.000389091
Methanol | 2.36176 | 2.36203 | 1.29993 | 1.29992 | 0.000385101 | 0.000381198
Methanol | 2.3623 | 2.36257 | 1.29991 | 1.2999 | 0.000377355 | 0.000373567
Methanol | 2.36284 | 2.36311 | 1.29989 | 1.29988 | 0.000369846 | 0.000366222
Methanol | 2.36337 | 2.36364 | 1.29987 | 1.29986 | 0.00036269 | 0.000359243
Methanol | 2.36391 | 2.36418 | 1.29985 | 1.29984 | 0.000355859 | 0.000352558
Methanol | 2.36445 | 2.36472 | 1.29983 | 1.29982 | 0.000349336 | 0.000346203
Methanol | 2.36499 | 2.36526 | 1.2998 | 1.29979 | 0.000343129 | 0.000340107
Methanol | 2.36553 | 2.3658 | 1.29978 | 1.29977 | 0.000337122 | 0.000334181
Methanol | 2.36607 | 2.36634 | 1.29976 | 1.29975 | 0.000331278 | 0.000328408
Methanol | 2.36661 | 2.36688 | 1.29974 | 1.29973 | 0.000325574 | 0.000322777
Methanol | 2.36715 | 2.36742 | 1.29972 | 1.29971 | 0.000320035 | 0.000317347
Methanol | 2.36769 | 2.36796 | 1.2997 | 1.29968 | 0.000314723 | 0.000312147
Methanol | 2.36823 | 2.3685 | 1.29967 | 1.29966 | 0.00030962 | 0.000307116
Methanol | 2.36877 | 2.36904 | 1.29965 | 1.29964 | 0.000304658 | 0.000302254
Methanol | 2.36931 | 2.36958 | 1.29963 | 1.29962 | 0.000299956 | 0.000297773
Methanol | 2.36986 | 2.37013 | 1.2996 | 1.29959 | 0.000295728 | 0.000293794
Methanol | 2.3704 | 2.37067 | 1.29958 | 1.29957 | 0.000291975 | 0.000290255
Methanol | 2.37094 | 2.37121 | 1.29956 | 1.29954 | 0.000288646 | 0.00028714
Methanol | 2.37148 | 2.37175 | 1.29953 | 1.29952 | 0.000285746 | 0.000284481
Methanol | 2.37202 | 2.3723 | 1.29951 | 1.2995 | 0.000283367 | 0.000282418
Methanol | 2.37257 | 2.37284 | 1.29948 | 1.29947 | 0.000281607 | 0.000280894
Methanol | 2.37311 | 2.37338 | 1.29946 | 1.29945 | 0.000280231 | 0.000279619
Methanol | 2.37365 | 2.37392 | 1.29944 | 1.29943 | 0.000279063 | 0.000278605
Methanol | 2.3742 | 2.37447 | 1.29941 | 1.2994 | 0.000278233 | 0.000277938
Methanol | 2.37474 | 2.37501 | 1.29939 | 1.29938 | 0.000277656 | 0.000277363
Methanol | 2.37528 | 2.37556 | 1.29937 | 1.29936 | 0.000277028 | 0.00027668
Methanol | 2.37583 | 2.3761 | 1.29935 | 1.29934 | 0.000276325 | 0.000275979
Methanol | 2.37637 | 2.37664 | 1.29932 | 1.29931 | 0.000275614 | 0.000275212
Methanol | 2.37692 | 2.37719 | 1.2993 | 1.29929 | 0.000274758 | 0.000274253
Methanol | 2.37746 | 2.37773 | 1.29928 | 1.29927 | 0.000273708 | 0.000273117
Methanol | 2.37801 | 2.37828 | 1.29926 | 1.29925 | 0.00027249 | 0.000271831
Methanol | 2.37855 | 2.37883 | 1.29924 | 1.29923 | 0.000271165 | 0.000270482
Methanol | 2.3791 | 2.37937 | 1.29922 | 1.2992 | 0.000269789 | 0.000269073
Methanol | 2.37964 | 2.37992 | 1.29919 | 1.29918 | 0.000268382 | 0.000267726
Methanol | 2.38019 | 2.38046 | 1.29917 | 1.29916 | 0.000267127 | 0.000266546
Methanol | 2.38074 | 2.38101 | 1.29915 | 1.29914 | 0.000265984 | 0.00026544
Methanol | 2.38128 | 2.38156 | 1.29912 | 1.29911 | 0.000264954 | 0.000264521
Methanol | 2.38183 | 2.3821 | 1.2991 | 1.29909 | 0.000264131 | 0.000263773
Methanol | 2.38238 | 2.38265 | 1.29908 | 1.29907 | 0.000263464 | 0.000263236
Methanol | 2.38292 | 2.3832 | 1.29906 | 1.29904 | 0.000263076 | 0.000262959
Methanol | 2.38347 | 2.38375 | 1.29903 | 1.29902 | 0.000262848 | 0.000262759
Methanol | 2.38402 | 2.38429 | 1.29901 | 1.299 | 0.000262695 | 0.000262673
Methanol | 2.38457 | 2.38484 | 1.29899 | 1.29898 | 0.000262655 | 0.000262646
Methanol | 2.38512 | 2.38539 | 1.29897 | 1.29895 | 0.00026263 | 0.000262619
Methanol | 2.38567 | 2.38594 | 1.29894 | 1.29893 | 0.000262572 | 0.000262469
Methanol | 2.38621 | 2.38649 | 1.29892 | 1.29891 | 0.000262294 | 0.000262071
Methanol | 2.38676 | 2.38704 | 1.2989 | 1.29889 | 0.000261813 | 0.000261513
Methanol | 2.38731 | 2.38759 | 1.29888 | 1.29887 | 0.000261161 | 0.000260758
Methanol | 2.38786 | 2.38814 | 1.29885 | 1.29884 | 0.00026034 | 0.000259916
Methanol | 2.38841 | 2.38869 | 1.29883 | 1.29882 | 0.000259495 | 0.000259053
Methanol | 2.38896 | 2.38924 | 1.29881 | 1.2988 | 0.000258614 | 0.000258172
Methanol | 2.38951 | 2.38979 | 1.29879 | 1.29877 | 0.000257759 | 0.000257355
Methanol | 2.39006 | 2.39034 | 1.29876 | 1.29875 | 0.000256984 | 0.00025665
Methanol | 2.39062 | 2.39089 | 1.29874 | 1.29873 | 0.000256397 | 0.000256223
Methanol | 2.39117 | 2.39144 | 1.29871 | 1.2987 | 0.000256145 | 0.000256153
Methanol | 2.39172 | 2.39199 | 1.29869 | 1.29868 | 0.000256267 | 0.000256484
Methanol | 2.39227 | 2.39255 | 1.29867 | 1.29865 | 0.000256798 | 0.00025719
Methanol | 2.39282 | 2.3931 | 1.29864 | 1.29863 | 0.000257651 | 0.000258192
Methanol | 2.39337 | 2.39365 | 1.29862 | 1.29861 | 0.000258805 | 0.000259497
Methanol | 2.39393 | 2.3942 | 1.29859 | 1.29858 | 0.000260239 | 0.000261037
Methanol | 2.39448 | 2.39476 | 1.29857 | 1.29856 | 0.000261862 | 0.000262723
Methanol | 2.39503 | 2.39531 | 1.29855 | 1.29853 | 0.000263589 | 0.000264473
Methanol | 2.39559 | 2.39586 | 1.29852 | 1.29851 | 0.00026535 | 0.000266224
Methanol | 2.39614 | 2.39642 | 1.2985 | 1.29849 | 0.00026706 | 0.000267861
Methanol | 2.39669 | 2.39697 | 1.29848 | 1.29847 | 0.000268616 | 0.000269341
Methanol | 2.39725 | 2.39752 | 1.29846 | 1.29844 | 0.000270025 | 0.000270658
Methanol | 2.3978 | 2.39808 | 1.29843 | 1.29842 | 0.000271235 | 0.000271749
Methanol | 2.39836 | 2.39863 | 1.29841 | 1.2984 | 0.000272206 | 0.00027259
Methanol | 2.39891 | 2.39919 | 1.29839 | 1.29838 | 0.000272916 | 0.000273192
Methanol | 2.39947 | 2.39974 | 1.29836 | 1.29835 | 0.00027347 | 0.000273748
Methanol | 2.40002 | 2.4003 | 1.29834 | 1.29833 | 0.000274041 | 0.000274324
Methanol | 2.40058 | 2.40085 | 1.29832 | 1.29831 | 0.000274633 | 0.000274984
Methanol | 2.40113 | 2.40141 | 1.29829 | 1.29828 | 0.00027541 | 0.000275884
Methanol | 2.40169 | 2.40197 | 1.29827 | 1.29826 | 0.00027639 | 0.000276901
Methanol | 2.40224 | 2.40252 | 1.29825 | 1.29823 | 0.000277434 | 0.000278003
Methanol | 2.4028 | 2.40308 | 1.29822 | 1.29821 | 0.000278622 | 0.0002793
Methanol | 2.40336 | 2.40364 | 1.2982 | 1.29819 | 0.000280029 | 0.000280807
Methanol | 2.40391 | 2.40419 | 1.29817 | 1.29816 | 0.000281608 | 0.000282439
Methanol | 2.40447 | 2.40475 | 1.29815 | 1.29814 | 0.000283297 | 0.000284207
Methanol | 2.40503 | 2.40531 | 1.29813 | 1.29812 | 0.000285149 | 0.000286108
Methanol | 2.40559 | 2.40587 | 1.2981 | 1.29809 | 0.000287034 | 0.000287928
Methanol | 2.40615 | 2.40643 | 1.29808 | 1.29807 | 0.000288788 | 0.00028964
Methanol | 2.4067 | 2.40698 | 1.29806 | 1.29805 | 0.000290472 | 0.000291275
Methanol | 2.40726 | 2.40754 | 1.29803 | 1.29802 | 0.000292027 | 0.000292732
Methanol | 2.40782 | 2.4081 | 1.29801 | 1.298 | 0.000293404 | 0.000294054
Methanol | 2.40838 | 2.40866 | 1.29799 | 1.29797 | 0.00029469 | 0.000295292
Methanol | 2.40894 | 2.40922 | 1.29796 | 1.29795 | 0.000295866 | 0.000296408
Methanol | 2.4095 | 2.40978 | 1.29794 | 1.29793 | 0.000296959 | 0.000297519
Methanol | 2.41006 | 2.41034 | 1.29791 | 1.2979 | 0.00029811 | 0.000298704
Methanol | 2.41062 | 2.4109 | 1.29789 | 1.29788 | 0.000299326 | 0.000299983
Methanol | 2.41118 | 2.41146 | 1.29786 | 1.29785 | 0.000300734 | 0.00030158
Methanol | 2.41174 | 2.41202 | 1.29784 | 1.29783 | 0.000302533 | 0.000303564
Methanol | 2.4123 | 2.41258 | 1.29781 | 1.2978 | 0.000304682 | 0.000305891
Methanol | 2.41286 | 2.41314 | 1.29779 | 1.29777 | 0.000307209 | 0.00030863
Methanol | 2.41343 | 2.41371 | 1.29776 | 1.29775 | 0.000310144 | 0.000311751
Methanol | 2.41399 | 2.41427 | 1.29774 | 1.29772 | 0.000313434 | 0.000315201
Methanol | 2.41455 | 2.41483 | 1.29771 | 1.2977 | 0.00031703 | 0.000318939
Methanol | 2.41511 | 2.41539 | 1.29769 | 1.29767 | 0.00032091 | 0.000322958
Methanol | 2.41567 | 2.41596 | 1.29766 | 1.29765 | 0.000325053 | 0.000327197
Methanol | 2.41624 | 2.41652 | 1.29764 | 1.29762 | 0.000329359 | 0.000331543
Methanol | 2.4168 | 2.41708 | 1.29761 | 1.2976 | 0.000333719 | 0.000335887
Methanol | 2.41736 | 2.41765 | 1.29759 | 1.29758 | 0.00033803 | 0.000340167
Methanol | 2.41793 | 2.41821 | 1.29756 | 1.29755 | 0.000342288 | 0.000344387
Methanol | 2.41849 | 2.41877 | 1.29754 | 1.29753 | 0.000346448 | 0.000348469
Methanol | 2.41906 | 2.41934 | 1.29752 | 1.2975 | 0.000350468 | 0.000352448
Methanol | 2.41962 | 2.4199 | 1.29749 | 1.29748 | 0.000354412 | 0.00035634
Methanol | 2.42018 | 2.42047 | 1.29747 | 1.29746 | 0.00035825 | 0.000360148
Methanol | 2.42075 | 2.42103 | 1.29745 | 1.29743 | 0.000362071 | 0.000364012
Methanol | 2.42131 | 2.4216 | 1.29742 | 1.29741 | 0.000365991 | 0.00036799
Methanol | 2.42188 | 2.42216 | 1.2974 | 1.29739 | 0.000370026 | 0.000372082
Methanol | 2.42245 | 2.42273 | 1.29737 | 1.29736 | 0.000374172 | 0.0003763
Methanol | 2.42301 | 2.42329 | 1.29735 | 1.29734 | 0.000378498 | 0.000380771
Methanol | 2.42358 | 2.42386 | 1.29733 | 1.29731 | 0.000383107 | 0.000385477
Methanol | 2.42414 | 2.42443 | 1.2973 | 1.29729 | 0.00038787 | 0.000390301
Methanol | 2.42471 | 2.42499 | 1.29728 | 1.29727 | 0.00039278 | 0.000395307
Methanol | 2.42528 | 2.42556 | 1.29725 | 1.29724 | 0.000397843 | 0.000400376
Methanol | 2.42585 | 2.42613 | 1.29723 | 1.29722 | 0.000402898 | 0.000405443
Methanol | 2.42641 | 2.4267 | 1.29721 | 1.2972 | 0.000408009 | 0.000410589
Methanol | 2.42698 | 2.42726 | 1.29719 | 1.29717 | 0.000413139 | 0.000415647
Methanol | 2.42755 | 2.42783 | 1.29716 | 1.29715 | 0.000418097 | 0.000420504
Methanol | 2.42812 | 2.4284 | 1.29714 | 1.29713 | 0.000422865 | 0.000425179
Methanol | 2.42869 | 2.42897 | 1.29712 | 1.29711 | 0.000427438 | 0.000429641
Methanol | 2.42926 | 2.42954 | 1.2971 | 1.29709 | 0.000431793 | 0.000433885
Methanol | 2.42982 | 2.43011 | 1.29708 | 1.29706 | 0.000435924 | 0.000437904
Methanol | 2.43039 | 2.43068 | 1.29705 | 1.29704 | 0.000439853 | 0.000441773
Methanol | 2.43096 | 2.43125 | 1.29703 | 1.29702 | 0.000443676 | 0.000445528
Methanol | 2.43153 | 2.43182 | 1.29701 | 1.297 | 0.000447342 | 0.000449123
Methanol | 2.4321 | 2.43239 | 1.29699 | 1.29698 | 0.000450925 | 0.000452748
Methanol | 2.43267 | 2.43296 | 1.29697 | 1.29695 | 0.000454585 | 0.000456391
Methanol | 2.43324 | 2.43353 | 1.29694 | 1.29693 | 0.000458176 | 0.000459964
Methanol | 2.43382 | 2.4341 | 1.29692 | 1.29691 | 0.000461796 | 0.000463661
Methanol | 2.43439 | 2.43467 | 1.2969 | 1.29689 | 0.000465527 | 0.000467359
Methanol | 2.43496 | 2.43524 | 1.29688 | 1.29687 | 0.000469156 | 0.00047094
Methanol | 2.43553 | 2.43582 | 1.29685 | 1.29684 | 0.000472721 | 0.000474506
Methanol | 2.4361 | 2.43639 | 1.29683 | 1.29682 | 0.00047627 | 0.000478011
Methanol | 2.43668 | 2.43696 | 1.29681 | 1.2968 | 0.000479702 | 0.000481347
Methanol | 2.43725 | 2.43753 | 1.29679 | 1.29678 | 0.00048293 | 0.000484472
Methanol | 2.43782 | 2.43811 | 1.29677 | 1.29676 | 0.000485963 | 0.000487412
Methanol | 2.43839 | 2.43868 | 1.29675 | 1.29674 | 0.000488789 | 0.000490087
Methanol | 2.43897 | 2.43925 | 1.29673 | 1.29671 | 0.000491283 | 0.000492387
Methanol | 2.43954 | 2.43983 | 1.2967 | 1.29669 | 0.00049339 | 0.000494296
Methanol | 2.44012 | 2.4404 | 1.29668 | 1.29667 | 0.000495108 | 0.000495838
Methanol | 2.44069 | 2.44098 | 1.29666 | 1.29665 | 0.000496503 | 0.000497101
Methanol | 2.44126 | 2.44155 | 1.29664 | 1.29663 | 0.000497634 | 0.000498091
Methanol | 2.44184 | 2.44213 | 1.29662 | 1.29661 | 0.000498493 | 0.000498849
Methanol | 2.44241 | 2.4427 | 1.29659 | 1.29658 | 0.000499192 | 0.000499515
Methanol | 2.44299 | 2.44328 | 1.29657 | 1.29656 | 0.000499831 | 0.000500125
Methanol | 2.44357 | 2.44385 | 1.29655 | 1.29654 | 0.000500424 | 0.000500732
Methanol | 2.44414 | 2.44443 | 1.29652 | 1.29651 | 0.000501072 | 0.000501435
Methanol | 2.44472 | 2.44501 | 1.2965 | 1.29649 | 0.00050183 | 0.000502255
Methanol | 2.44529 | 2.44558 | 1.29648 | 1.29646 | 0.000502723 | 0.000503231
Methanol | 2.44587 | 2.44616 | 1.29645 | 1.29644 | 0.00050377 | 0.000504338
Methanol | 2.44645 | 2.44674 | 1.29643 | 1.29642 | 0.000504938 | 0.000505596
Methanol | 2.44702 | 2.44731 | 1.2964 | 1.29639 | 0.000506307 | 0.00050706
Methanol | 2.4476 | 2.44789 | 1.29638 | 1.29637 | 0.000507815 | 0.000508576
Methanol | 2.44818 | 2.44847 | 1.29635 | 1.29634 | 0.000509349 | 0.000510163
Methanol | 2.44876 | 2.44905 | 1.29633 | 1.29632 | 0.000511009 | 0.000511878
Methanol | 2.44934 | 2.44963 | 1.2963 | 1.29629 | 0.000512738 | 0.000513581
Methanol | 2.44991 | 2.4502 | 1.29628 | 1.29627 | 0.000514392 | 0.000515171
Methanol | 2.45049 | 2.45078 | 1.29625 | 1.29624 | 0.000515915 | 0.000516632
Methanol | 2.45107 | 2.45136 | 1.29623 | 1.29622 | 0.000517345 | 0.000518063
Methanol | 2.45165 | 2.45194 | 1.2962 | 1.29619 | 0.000518804 | 0.00051955
Methanol | 2.45223 | 2.45252 | 1.29618 | 1.29617 | 0.000520308 | 0.000521056
Methanol | 2.45281 | 2.4531 | 1.29615 | 1.29614 | 0.000521815 | 0.000522593
Methanol | 2.45339 | 2.45368 | 1.29613 | 1.29611 | 0.00052343 | 0.000524314
Methanol | 2.45397 | 2.45426 | 1.2961 | 1.29609 | 0.00052524 | 0.000526166
Methanol | 2.45455 | 2.45484 | 1.29608 | 1.29606 | 0.000527112 | 0.000528104
Methanol | 2.45513 | 2.45543 | 1.29605 | 1.29604 | 0.000529196 | 0.000530392
Methanol | 2.45572 | 2.45601 | 1.29602 | 1.29601 | 0.000531682 | 0.000533037
Methanol | 2.4563 | 2.45659 | 1.29599 | 1.29598 | 0.000534459 | 0.000535953
Methanol | 2.45688 | 2.45717 | 1.29597 | 1.29595 | 0.000537521 | 0.000539156
Methanol | 2.45746 | 2.45775 | 1.29594 | 1.29593 | 0.000540843 | 0.00054259
Methanol | 2.45804 | 2.45834 | 1.29592 | 1.2959 | 0.000544388 | 0.000546243
Methanol | 2.45863 | 2.45892 | 1.29589 | 1.29588 | 0.000548124 | 0.00055003
Methanol | 2.45921 | 2.4595 | 1.29586 | 1.29585 | 0.000551929 | 0.000553825
Methanol | 2.45979 | 2.46009 | 1.29584 | 1.29582 | 0.000555701 | 0.000557589
Methanol | 2.46038 | 2.46067 | 1.29581 | 1.2958 | 0.000559494 | 0.000561418
Methanol | 2.46096 | 2.46125 | 1.29579 | 1.29577 | 0.000563306 | 0.000565117
Methanol | 2.46155 | 2.46184 | 1.29576 | 1.29575 | 0.000566828 | 0.000568482
Methanol | 2.46213 | 2.46242 | 1.29574 | 1.29572 | 0.000570123 | 0.000571757
Methanol | 2.46271 | 2.46301 | 1.29571 | 1.2957 | 0.000573359 | 0.000574893
Methanol | 2.4633 | 2.46359 | 1.29569 | 1.29567 | 0.000576371 | 0.000577813
Methanol | 2.46388 | 2.46418 | 1.29566 | 1.29565 | 0.000579241 | 0.000580631
Methanol | 2.46447 | 2.46476 | 1.29563 | 1.29562 | 0.000581973 | 0.000583253
Methanol | 2.46506 | 2.46535 | 1.29561 | 1.2956 | 0.000584511 | 0.000585768
Methanol | 2.46564 | 2.46594 | 1.29558 | 1.29557 | 0.000587054 | 0.000588355
Methanol | 2.46623 | 2.46652 | 1.29556 | 1.29554 | 0.000589668 | 0.000590972
Methanol | 2.46682 | 2.46711 | 1.29553 | 1.29552 | 0.000592268 | 0.00059355
Methanol | 2.4674 | 2.4677 | 1.2955 | 1.29549 | 0.000594835 | 0.000596143
Methanol | 2.46799 | 2.46828 | 1.29548 | 1.29546 | 0.000597497 | 0.000598902
Methanol | 2.46858 | 2.46887 | 1.29545 | 1.29544 | 0.000600333 | 0.000601765
Methanol | 2.46916 | 2.46946 | 1.29542 | 1.29541 | 0.00060317 | 0.000604566
Methanol | 2.46975 | 2.47005 | 1.2954 | 1.29538 | 0.000605974 | 0.000607431
Methanol | 2.47034 | 2.47064 | 1.29537 | 1.29536 | 0.000608925 | 0.000610447
Methanol | 2.47093 | 2.47122 | 1.29534 | 1.29533 | 0.000611968 | 0.00061349
Methanol | 2.47152 | 2.47181 | 1.29532 | 1.2953 | 0.000615004 | 0.000616523
Methanol | 2.47211 | 2.4724 | 1.29529 | 1.29528 | 0.000618044 | 0.00061957
Methanol | 2.4727 | 2.47299 | 1.29526 | 1.29525 | 0.000621105 | 0.00062265
Methanol | 2.47329 | 2.47358 | 1.29523 | 1.29522 | 0.000624219 | 0.00062582
Methanol | 2.47388 | 2.47417 | 1.29521 | 1.29519 | 0.00062748 | 0.000629197
Methanol | 2.47447 | 2.47476 | 1.29518 | 1.29516 | 0.000630974 | 0.000632787
Methanol | 2.47506 | 2.47535 | 1.29515 | 1.29514 | 0.000634659 | 0.000636598
Methanol | 2.47565 | 2.47594 | 1.29512 | 1.29511 | 0.000638641 | 0.000640771
Methanol | 2.47624 | 2.47654 | 1.29509 | 1.29508 | 0.000642988 | 0.000645281
Methanol | 2.47683 | 2.47713 | 1.29506 | 1.29505 | 0.000647696 | 0.000650254
Methanol | 2.47742 | 2.47772 | 1.29504 | 1.29502 | 0.000652974 | 0.000655811
Methanol | 2.47801 | 2.47831 | 1.29501 | 1.29499 | 0.000658733 | 0.000661727
Methanol | 2.47861 | 2.4789 | 1.29498 | 1.29496 | 0.000664824 | 0.000668052
Methanol | 2.4792 | 2.4795 | 1.29495 | 1.29494 | 0.000671412 | 0.000674884
Methanol | 2.47979 | 2.48009 | 1.29492 | 1.29491 | 0.000678437 | 0.00068207
Methanol | 2.48039 | 2.48068 | 1.2949 | 1.29488 | 0.000685776 | 0.000689565
Methanol | 2.48098 | 2.48128 | 1.29487 | 1.29486 | 0.000693405 | 0.000697276
Methanol | 2.48157 | 2.48187 | 1.29484 | 1.29483 | 0.00070113 | 0.000704969
Methanol | 2.48217 | 2.48246 | 1.29482 | 1.2948 | 0.000708786 | 0.000712611
Methanol | 2.48276 | 2.48306 | 1.29479 | 1.29478 | 0.000716439 | 0.000720261
Methanol | 2.48336 | 2.48365 | 1.29477 | 1.29476 | 0.000724026 | 0.000727699
Methanol | 2.48395 | 2.48425 | 1.29474 | 1.29473 | 0.000731251 | 0.000734688
Methanol | 2.48454 | 2.48484 | 1.29472 | 1.29471 | 0.000738023 | 0.000741269
Methanol | 2.48514 | 2.48544 | 1.2947 | 1.29469 | 0.000744422 | 0.000747461
Methanol | 2.48574 | 2.48603 | 1.29467 | 1.29466 | 0.000750368 | 0.000753131
Methanol | 2.48633 | 2.48663 | 1.29465 | 1.29464 | 0.000755763 | 0.000758266
Methanol | 2.48693 | 2.48723 | 1.29463 | 1.29462 | 0.000760647 | 0.00076289
Methanol | 2.48752 | 2.48782 | 1.29461 | 1.2946 | 0.000764997 | 0.000766958
Methanol | 2.48812 | 2.48842 | 1.29458 | 1.29457 | 0.000768789 | 0.000770483
Methanol | 2.48872 | 2.48902 | 1.29456 | 1.29455 | 0.000772048 | 0.000773488
Methanol | 2.48932 | 2.48961 | 1.29454 | 1.29453 | 0.000774823 | 0.000776059
Methanol | 2.48991 | 2.49021 | 1.29452 | 1.2945 | 0.0007772 | 0.000778241
Methanol | 2.49051 | 2.49081 | 1.29449 | 1.29448 | 0.000779191 | 0.000780068
Methanol | 2.49111 | 2.49141 | 1.29447 | 1.29446 | 0.000780861 | 0.000781544
Methanol | 2.49171 | 2.49201 | 1.29445 | 1.29443 | 0.000782087 | 0.000782515
Methanol | 2.49231 | 2.49261 | 1.29442 | 1.29441 | 0.000782876 | 0.000783228
Methanol | 2.49291 | 2.49321 | 1.2944 | 1.29438 | 0.000783564 | 0.000783864
Methanol | 2.49351 | 2.49381 | 1.29437 | 1.29436 | 0.000784099 | 0.000784293
Methanol | 2.49411 | 2.49441 | 1.29435 | 1.29433 | 0.000784463 | 0.000784618
Methanol | 2.49471 | 2.49501 | 1.29432 | 1.29431 | 0.000784741 | 0.000784836
Methanol | 2.49531 | 2.49561 | 1.29429 | 1.29428 | 0.000784933 | 0.000785063
Methanol | 2.49591 | 2.49621 | 1.29427 | 1.29425 | 0.000785231 | 0.000785414
Methanol | 2.49651 | 2.49681 | 1.29424 | 1.29423 | 0.000785612 | 0.000785838
Methanol | 2.49711 | 2.49741 | 1.29421 | 1.2942 | 0.000786136 | 0.000786508
Methanol | 2.49771 | 2.49801 | 1.29418 | 1.29417 | 0.000786965 | 0.000787489
Methanol | 2.49831 | 2.49861 | 1.29416 | 1.29414 | 0.00078812 | 0.000788876
Methanol | 2.49891 | 2.49921 | 1.29413 | 1.29411 | 0.000789789 | 0.000790831
Methanol | 2.49952 | 2.49982 | 1.2941 | 1.29408 | 0.000791995 | 0.000793263
Methanol | 2.50012 | 2.50042 | 1.29407 | 1.29405 | 0.000794663 | 0.000796201
Methanol | 2.50072 | 2.50102 | 1.29404 | 1.29402 | 0.000797888 | 0.000799702
Methanol | 2.50132 | 2.50163 | 1.29401 | 1.294 | 0.000801641 | 0.000803713
Methanol | 2.50193 | 2.50223 | 1.29398 | 1.29397 | 0.000805931 | 0.000808296
Methanol | 2.50253 | 2.50283 | 1.29395 | 1.29394 | 0.000810776 | 0.000813345
Methanol | 2.50314 | 2.50344 | 1.29392 | 1.29391 | 0.00081598 | 0.000818696
Methanol | 2.50374 | 2.50404 | 1.2939 | 1.29388 | 0.00082149 | 0.000824355
Methanol | 2.50434 | 2.50465 | 1.29387 | 1.29386 | 0.000827252 | 0.000830164
Methanol | 2.50495 | 2.50525 | 1.29384 | 1.29383 | 0.000833071 | 0.000835987
Methanol | 2.50555 | 2.50586 | 1.29382 | 1.2938 | 0.000838896 | 0.000841794
Methanol | 2.50616 | 2.50646 | 1.29379 | 1.29378 | 0.000844647 | 0.000847447
Methanol | 2.50677 | 2.50707 | 1.29377 | 1.29375 | 0.000850186 | 0.000852886
Methanol | 2.50737 | 2.50768 | 1.29374 | 1.29373 | 0.000855554 | 0.000858177
Methanol | 2.50798 | 2.50828 | 1.29372 | 1.2937 | 0.000860721 | 0.000863159
Methanol | 2.50859 | 2.50889 | 1.29369 | 1.29368 | 0.000865504 | 0.000867774
Methanol | 2.50919 | 2.5095 | 1.29367 | 1.29366 | 0.000869981 | 0.000872091
Methanol | 2.5098 | 2.5101 | 1.29365 | 1.29364 | 0.000874086 | 0.00087597
Methanol | 2.51041 | 2.51071 | 1.29362 | 1.29361 | 0.000877794 | 0.000879575
Methanol | 2.51101 | 2.51132 | 1.2936 | 1.29359 | 0.000881299 | 0.000882912
Methanol | 2.51162 | 2.51193 | 1.29358 | 1.29357 | 0.000884402 | 0.000885773
Methanol | 2.51223 | 2.51254 | 1.29356 | 1.29355 | 0.000887044 | 0.000888204
Methanol | 2.51284 | 2.51314 | 1.29353 | 1.29352 | 0.000889248 | 0.000890185
Methanol | 2.51345 | 2.51375 | 1.29351 | 1.2935 | 0.000891027 | 0.000891759
Methanol | 2.51406 | 2.51436 | 1.29349 | 1.29348 | 0.000892332 | 0.000892718
Methanol | 2.51467 | 2.51497 | 1.29347 | 1.29346 | 0.000892919 | 0.000892969
Methanol | 2.51528 | 2.51558 | 1.29345 | 1.29344 | 0.000892859 | 0.000892569
Methanol | 2.51589 | 2.51619 | 1.29343 | 1.29342 | 0.000892065 | 0.000891357
Methanol | 2.5165 | 2.5168 | 1.29341 | 1.2934 | 0.000890444 | 0.000889322
Methanol | 2.51711 | 2.51742 | 1.29339 | 1.29338 | 0.000887951 | 0.000886319
Methanol | 2.51772 | 2.51803 | 1.29337 | 1.29336 | 0.00088442 | 0.000882254
Methanol | 2.51833 | 2.51864 | 1.29335 | 1.29334 | 0.000879804 | 0.00087706
Methanol | 2.51894 | 2.51925 | 1.29333 | 1.29332 | 0.000874045 | 0.000870793
Methanol | 2.51956 | 2.51986 | 1.2933 | 1.29329 | 0.000867326 | 0.000863623
Methanol | 2.52017 | 2.52047 | 1.29328 | 1.29327 | 0.000859679 | 0.000855503
Methanol | 2.52078 | 2.52109 | 1.29326 | 1.29325 | 0.000851152 | 0.000846644
Methanol | 2.52139 | 2.5217 | 1.29324 | 1.29322 | 0.000841996 | 0.000837179
Methanol | 2.52201 | 2.52231 | 1.29321 | 1.2932 | 0.000832211 | 0.000827104
Methanol | 2.52262 | 2.52293 | 1.29318 | 1.29317 | 0.000821923 | 0.000816699
Methanol | 2.52323 | 2.52354 | 1.29316 | 1.29314 | 0.000811492 | 0.000806312
Methanol | 2.52385 | 2.52416 | 1.29313 | 1.29311 | 0.000801184 | 0.000796098
Methanol | 2.52446 | 2.52477 | 1.2931 | 1.29308 | 0.000791076 | 0.000786129
Methanol | 2.52508 | 2.52538 | 1.29307 | 1.29305 | 0.00078129 | 0.000776568
Methanol | 2.52569 | 2.526 | 1.29303 | 1.29302 | 0.000771967 | 0.000767491
Methanol | 2.52631 | 2.52662 | 1.293 | 1.29299 | 0.000763142 | 0.000758935
Methanol | 2.52692 | 2.52723 | 1.29297 | 1.29295 | 0.000754868 | 0.000750955
Methanol | 2.52754 | 2.52785 | 1.29294 | 1.29292 | 0.00074718 | 0.000743549
Methanol | 2.52815 | 2.52846 | 1.2929 | 1.29288 | 0.00074003 | 0.00073662
Methanol | 2.52877 | 2.52908 | 1.29287 | 1.29285 | 0.000733293 | 0.000730064
Methanol | 2.52939 | 2.5297 | 1.29283 | 1.29282 | 0.000726922 | 0.000723881
Methanol | 2.53001 | 2.53031 | 1.2928 | 1.29278 | 0.00072092 | 0.000718033
Methanol | 2.53062 | 2.53093 | 1.29277 | 1.29275 | 0.000715195 | 0.000712406
Methanol | 2.53124 | 2.53155 | 1.29273 | 1.29271 | 0.000709665 | 0.000706973
Methanol | 2.53186 | 2.53217 | 1.2927 | 1.29268 | 0.000704322 | 0.000701679
Methanol | 2.53248 | 2.53279 | 1.29266 | 1.29265 | 0.000699026 | 0.000696352
Methanol | 2.5331 | 2.5334 | 1.29263 | 1.29261 | 0.000693686 | 0.00069104
Methanol | 2.53371 | 2.53402 | 1.2926 | 1.29258 | 0.000688432 | 0.00068583
Methanol | 2.53433 | 2.53464 | 1.29256 | 1.29255 | 0.000683219 | 0.000680562
Methanol | 2.53495 | 2.53526 | 1.29253 | 1.29251 | 0.000677872 | 0.000675147
Methanol | 2.53557 | 2.53588 | 1.29249 | 1.29248 | 0.00067241 | 0.000669652
Methanol | 2.53619 | 2.5365 | 1.29246 | 1.29244 | 0.000666875 | 0.000664074
Methanol | 2.53681 | 2.53712 | 1.29243 | 1.29241 | 0.000661258 | 0.00065843
Methanol | 2.53743 | 2.53774 | 1.29239 | 1.29238 | 0.000655568 | 0.000652642
Methanol | 2.53805 | 2.53837 | 1.29236 | 1.29234 | 0.000649616 | 0.000646498
Methanol | 2.53868 | 2.53899 | 1.29233 | 1.29231 | 0.000643292 | 0.000640024
Methanol | 2.5393 | 2.53961 | 1.29229 | 1.29227 | 0.000636667 | 0.000633213
Methanol | 2.53992 | 2.54023 | 1.29226 | 1.29224 | 0.000629626 | 0.00062591
Methanol | 2.54054 | 2.54085 | 1.29222 | 1.29221 | 0.000622049 | 0.000618066
Methanol | 2.54116 | 2.54148 | 1.29219 | 1.29217 | 0.000613973 | 0.000609797
Methanol | 2.54179 | 2.5421 | 1.29215 | 1.29214 | 0.000605511 | 0.000601074
Methanol | 2.54241 | 2.54272 | 1.29212 | 1.2921 | 0.000596456 | 0.000591681
Methanol | 2.54303 | 2.54335 | 1.29208 | 1.29206 | 0.00058682 | 0.000581897
Methanol | 2.54366 | 2.54397 | 1.29205 | 1.29203 | 0.0005769 | 0.000571775
Methanol | 2.54428 | 2.54459 | 1.29201 | 1.29199 | 0.000566547 | 0.000561244
Methanol | 2.54491 | 2.54522 | 1.29197 | 1.29195 | 0.000555935 | 0.000550596
Methanol | 2.54553 | 2.54584 | 1.29193 | 1.29191 | 0.000545236 | 0.000539835
Methanol | 2.54616 | 2.54647 | 1.29189 | 1.29187 | 0.000534457 | 0.000529112
Methanol | 2.54678 | 2.54709 | 1.29185 | 1.29183 | 0.000523839 | 0.000518619
Methanol | 2.54741 | 2.54772 | 1.29181 | 1.29179 | 0.000513491 | 0.000508464
Methanol | 2.54803 | 2.54835 | 1.29177 | 1.29175 | 0.000503565 | 0.000498776
Methanol | 2.54866 | 2.54897 | 1.29172 | 1.2917 | 0.000494099 | 0.00048954
Methanol | 2.54929 | 2.5496 | 1.29168 | 1.29166 | 0.000485111 | 0.000480819
Methanol | 2.54991 | 2.55023 | 1.29164 | 1.29161 | 0.000476644 | 0.000472598
Methanol | 2.55054 | 2.55085 | 1.29159 | 1.29157 | 0.000468677 | 0.000464917
Methanol | 2.55117 | 2.55148 | 1.29155 | 1.29152 | 0.000461292 | 0.000457794
Methanol | 2.55179 | 2.55211 | 1.2915 | 1.29148 | 0.000454346 | 0.000450943
Methanol | 2.55242 | 2.55274 | 1.29146 | 1.29143 | 0.000447567 | 0.000444285
Methanol | 2.55305 | 2.55337 | 1.29141 | 1.29139 | 0.000441108 | 0.000438049
Methanol | 2.55368 | 2.55399 | 1.29137 | 1.29134 | 0.000435044 | 0.000432056
Methanol | 2.55431 | 2.55462 | 1.29132 | 1.2913 | 0.000429065 | 0.000426087
Methanol | 2.55494 | 2.55525 | 1.29127 | 1.29125 | 0.000423127 | 0.000420165
Methanol | 2.55557 | 2.55588 | 1.29123 | 1.29121 | 0.000417191 | 0.000414209
Methanol | 2.5562 | 2.55651 | 1.29118 | 1.29116 | 0.000411268 | 0.000408368
Methanol | 2.55683 | 2.55714 | 1.29114 | 1.29111 | 0.000405527 | 0.000402701
Methanol | 2.55746 | 2.55777 | 1.29109 | 1.29106 | 0.000399918 | 0.000397174
Methanol | 2.55809 | 2.5584 | 1.29104 | 1.29102 | 0.000394517 | 0.000391931
Methanol | 2.55872 | 2.55904 | 1.29099 | 1.29097 | 0.000389435 | 0.000387009
Methanol | 2.55935 | 2.55967 | 1.29094 | 1.29092 | 0.00038468 | 0.000382449
Methanol | 2.55998 | 2.5603 | 1.2909 | 1.29087 | 0.000380329 | 0.0003783
Methanol | 2.56062 | 2.56093 | 1.29085 | 1.29082 | 0.000376344 | 0.000374471
Methanol | 2.56125 | 2.56156 | 1.2908 | 1.29077 | 0.000372696 | 0.000371055
Methanol | 2.56188 | 2.5622 | 1.29075 | 1.29072 | 0.000369509 | 0.000368031
Methanol | 2.56251 | 2.56283 | 1.2907 | 1.29068 | 0.000366568 | 0.000365172
Methanol | 2.56315 | 2.56346 | 1.29065 | 1.29063 | 0.000363844 | 0.000362593
Methanol | 2.56378 | 2.5641 | 1.2906 | 1.29058 | 0.00036133 | 0.000360047
Methanol | 2.56441 | 2.56473 | 1.29055 | 1.29053 | 0.000358758 | 0.000357546
Methanol | 2.56505 | 2.56537 | 1.2905 | 1.29048 | 0.000356395 | 0.00035525
Methanol | 2.56568 | 2.566 | 1.29045 | 1.29043 | 0.000354048 | 0.000352801
Methanol | 2.56632 | 2.56664 | 1.2904 | 1.29038 | 0.000351557 | 0.000350316
Methanol | 2.56695 | 2.56727 | 1.29035 | 1.29033 | 0.000349061 | 0.000347764
Methanol | 2.56759 | 2.56791 | 1.2903 | 1.29028 | 0.000346494 | 0.000345273
Methanol | 2.56822 | 2.56854 | 1.29025 | 1.29023 | 0.000344138 | 0.000343007
Methanol | 2.56886 | 2.56918 | 1.2902 | 1.29018 | 0.000341897 | 0.000340812
Methanol | 2.5695 | 2.56982 | 1.29015 | 1.29012 | 0.000339871 | 0.000339106
Methanol | 2.57013 | 2.57045 | 1.2901 | 1.29007 | 0.000338582 | 0.000338256
Methanol | 2.57077 | 2.57109 | 1.29004 | 1.29002 | 0.000338114 | 0.000338083
Methanol | 2.57141 | 2.57173 | 1.28999 | 1.28996 | 0.000338172 | 0.000338404
Methanol | 2.57205 | 2.57237 | 1.28994 | 1.28991 | 0.000338825 | 0.000339422
Methanol | 2.57268 | 2.573 | 1.28988 | 1.28985 | 0.000340142 | 0.000340995
Methanol | 2.57332 | 2.57364 | 1.28983 | 1.2898 | 0.000342041 | 0.000343386
Methanol | 2.57396 | 2.57428 | 1.28977 | 1.28975 | 0.000344999 | 0.000346825
Methanol | 2.5746 | 2.57492 | 1.28972 | 1.28969 | 0.000348754 | 0.000350816
Methanol | 2.57524 | 2.57556 | 1.28967 | 1.28964 | 0.000353004 | 0.000355342
Methanol | 2.57588 | 2.5762 | 1.28961 | 1.28959 | 0.000357754 | 0.000360248
Methanol | 2.57652 | 2.57684 | 1.28956 | 1.28953 | 0.000362819 | 0.000365528
Methanol | 2.57716 | 2.57748 | 1.28951 | 1.28948 | 0.000368368 | 0.000371353
Methanol | 2.5778 | 2.57812 | 1.28945 | 1.28943 | 0.000374461 | 0.00037767
Methanol | 2.57844 | 2.57876 | 1.2894 | 1.28937 | 0.000380939 | 0.000384243
Methanol | 2.57908 | 2.5794 | 1.28935 | 1.28932 | 0.000387634 | 0.000391154
Methanol | 2.57972 | 2.58005 | 1.2893 | 1.28927 | 0.000394825 | 0.000398577
Methanol | 2.58037 | 2.58069 | 1.28924 | 1.28922 | 0.000402427 | 0.000406423
Methanol | 2.58101 | 2.58133 | 1.28919 | 1.28917 | 0.000410691 | 0.000415206
Methanol | 2.58165 | 2.58197 | 1.28914 | 1.28912 | 0.000419913 | 0.000424723
Methanol | 2.58229 | 2.58262 | 1.28909 | 1.28907 | 0.000429672 | 0.00043477
Methanol | 2.58294 | 2.58326 | 1.28904 | 1.28902 | 0.000439999 | 0.000445299
Methanol | 2.58358 | 2.5839 | 1.28899 | 1.28897 | 0.000450707 | 0.000456324
Methanol | 2.58422 | 2.58455 | 1.28894 | 1.28892 | 0.000462218 | 0.000468339
Methanol | 2.58487 | 2.58519 | 1.2889 | 1.28887 | 0.000474551 | 0.000480777
Methanol | 2.58551 | 2.58584 | 1.28885 | 1.28883 | 0.000486967 | 0.000493118
Methanol | 2.58616 | 2.58648 | 1.28881 | 1.28879 | 0.00049915 | 0.000505051
Methanol | 2.5868 | 2.58713 | 1.28877 | 1.28875 | 0.000510806 | 0.000516463
Methanol | 2.58745 | 2.58777 | 1.28873 | 1.28871 | 0.000521977 | 0.000527289
Methanol | 2.58809 | 2.58842 | 1.28869 | 1.28867 | 0.000532274 | 0.000536865
Methanol | 2.58874 | 2.58906 | 1.28865 | 1.28863 | 0.000540988 | 0.000544629
Methanol | 2.58939 | 2.58971 | 1.28862 | 1.2886 | 0.000547771 | 0.000550397
Methanol | 2.59003 | 2.59036 | 1.28858 | 1.28857 | 0.00055245 | 0.000553846
Methanol | 2.59068 | 2.591 | 1.28855 | 1.28853 | 0.000554556 | 0.00055457
Methanol | 2.59133 | 2.59165 | 1.28852 | 1.2885 | 0.00055392 | 0.000552557
Methanol | 2.59198 | 2.5923 | 1.28848 | 1.28847 | 0.000550464 | 0.000547615
Methanol | 2.59262 | 2.59295 | 1.28845 | 1.28843 | 0.000544098 | 0.00053992
Methanol | 2.59327 | 2.5936 | 1.28841 | 1.2884 | 0.000535076 | 0.000529466
Methanol | 2.59392 | 2.59424 | 1.28838 | 1.28836 | 0.000523161 | 0.000516345
Methanol | 2.59457 | 2.59489 | 1.28834 | 1.28832 | 0.00050935 | 0.000502325
Methanol | 2.59522 | 2.59554 | 1.28829 | 1.28827 | 0.000495237 | 0.000487908
Methanol | 2.59587 | 2.59619 | 1.28825 | 1.28823 | 0.000480317 | 0.000472605
Methanol | 2.59652 | 2.59684 | 1.2882 | 1.28818 | 0.000464952 | 0.000457391
Methanol | 2.59717 | 2.59749 | 1.28815 | 1.28813 | 0.000449825 | 0.000442242
Methanol | 2.59782 | 2.59814 | 1.2881 | 1.28808 | 0.000434738 | 0.000427464
Methanol | 2.59847 | 2.5988 | 1.28805 | 1.28802 | 0.000420406 | 0.000413511
Methanol | 2.59912 | 2.59945 | 1.28799 | 1.28797 | 0.000406712 | 0.000400108
Methanol | 2.59977 | 2.6001 | 1.28794 | 1.28791 | 0.000393721 | 0.000387568
Methanol | 2.60042 | 2.60075 | 1.28788 | 1.28785 | 0.000381565 | 0.00037575
Methanol | 2.60108 | 2.6014 | 1.28782 | 1.28779 | 0.000370142 | 0.000364773
Methanol | 2.60173 | 2.60206 | 1.28777 | 1.28774 | 0.00035957 | 0.000354507
Methanol | 2.60238 | 2.60271 | 1.28771 | 1.28768 | 0.000349574 | 0.000344776
Methanol | 2.60304 | 2.60336 | 1.28765 | 1.28762 | 0.000340085 | 0.00033547
Methanol | 2.60369 | 2.60402 | 1.28759 | 1.28756 | 0.000330993 | 0.000326687
Methanol | 2.60434 | 2.60467 | 1.28752 | 1.28749 | 0.000322547 | 0.00031842
Methanol | 2.605 | 2.60532 | 1.28746 | 1.28743 | 0.000314291 | 0.000310229
Methanol | 2.60565 | 2.60598 | 1.2874 | 1.28737 | 0.000306467 | 0.000303041
Methanol | 2.60631 | 2.60663 | 1.28734 | 1.28731 | 0.000299894 | 0.000296836
Methanol | 2.60696 | 2.60729 | 1.28727 | 1.28724 | 0.00029385 | 0.000290962
Methanol | 2.60762 | 2.60794 | 1.28721 | 1.28718 | 0.000288268 | 0.000285767
Methanol | 2.60827 | 2.6086 | 1.28715 | 1.28711 | 0.000283435 | 0.000281235
Methanol | 2.60893 | 2.60926 | 1.28708 | 1.28705 | 0.000279133 | 0.000277142
Methanol | 2.60959 | 2.60991 | 1.28702 | 1.28699 | 0.000275265 | 0.000273571
Methanol | 2.61024 | 2.61057 | 1.28695 | 1.28692 | 0.00027204 | 0.000270665
Methanol | 2.6109 | 2.61123 | 1.28689 | 1.28686 | 0.000269326 | 0.000268026
Methanol | 2.61156 | 2.61189 | 1.28682 | 1.28679 | 0.000266725 | 0.000265494
Methanol | 2.61221 | 2.61254 | 1.28676 | 1.28673 | 0.000264289 | 0.000263129
Methanol | 2.61287 | 2.6132 | 1.2867 | 1.28666 | 0.000261962 | 0.000260808
Methanol | 2.61353 | 2.61386 | 1.28663 | 1.2866 | 0.000259624 | 0.000258404
Methanol | 2.61419 | 2.61452 | 1.28657 | 1.28654 | 0.000257127 | 0.000255805
Methanol | 2.61485 | 2.61518 | 1.2865 | 1.28647 | 0.00025446 | 0.000253064
Methanol | 2.61551 | 2.61584 | 1.28644 | 1.2864 | 0.000251625 | 0.0002501
Methanol | 2.61617 | 2.6165 | 1.28637 | 1.28634 | 0.000248555 | 0.000246996
Methanol | 2.61683 | 2.61716 | 1.28631 | 1.28627 | 0.000245546 | 0.000244196
Methanol | 2.61749 | 2.61782 | 1.28624 | 1.28621 | 0.000243003 | 0.000241855
Methanol | 2.61815 | 2.61848 | 1.28617 | 1.28614 | 0.000240767 | 0.000239695
Methanol | 2.61881 | 2.61914 | 1.2861 | 1.28607 | 0.000238741 | 0.00023788
Methanol | 2.61947 | 2.6198 | 1.28603 | 1.286 | 0.000237106 | 0.000236357
Methanol | 2.62013 | 2.62047 | 1.28597 | 1.28593 | 0.000235722 | 0.000235331
Methanol | 2.6208 | 2.62113 | 1.2859 | 1.28586 | 0.000235272 | 0.000235491
Methanol | 2.62146 | 2.62179 | 1.28583 | 1.28579 | 0.000235824 | 0.000236212
Methanol | 2.62212 | 2.62245 | 1.28576 | 1.28572 | 0.000236637 | 0.000237188
Methanol | 2.62279 | 2.62312 | 1.28569 | 1.28565 | 0.00023781 | 0.000238514
Methanol | 2.62345 | 2.62378 | 1.28562 | 1.28558 | 0.000239218 | 0.000239993
Methanol | 2.62411 | 2.62444 | 1.28555 | 1.28552 | 0.000240789 | 0.00024163
Methanol | 2.62478 | 2.62511 | 1.28548 | 1.28545 | 0.000242428 | 0.000243212
Methanol | 2.62544 | 2.62577 | 1.28541 | 1.28538 | 0.000243929 | 0.000244573
Methanol | 2.62611 | 2.62644 | 1.28534 | 1.28531 | 0.000245089 | 0.000245529
Methanol | 2.62677 | 2.6271 | 1.28528 | 1.28524 | 0.000245987 | 0.00024653
Methanol | 2.62744 | 2.62777 | 1.28521 | 1.28517 | 0.000247132 | 0.00024766
Methanol | 2.6281 | 2.62844 | 1.28514 | 1.2851 | 0.000248079 | 0.000248387
Methanol | 2.62877 | 2.6291 | 1.28507 | 1.28503 | 0.000248698 | 0.000248967
Methanol | 2.62944 | 2.62977 | 1.285 | 1.28496 | 0.000249185 | 0.000249261
Methanol | 2.6301 | 2.63044 | 1.28493 | 1.28489 | 0.000249329 | 0.000249492
Methanol | 2.63077 | 2.6311 | 1.28485 | 1.28482 | 0.000249917 | 0.000250544
Methanol | 2.63144 | 2.63177 | 1.28478 | 1.28475 | 0.000251293 | 0.000252025
Methanol | 2.6321 | 2.63244 | 1.28471 | 1.28467 | 0.00025274 | 0.000253476
Methanol | 2.63277 | 2.63311 | 1.28464 | 1.2846 | 0.000254291 | 0.000255204
Methanol | 2.63344 | 2.63378 | 1.28457 | 1.28453 | 0.000256186 | 0.000257254
Methanol | 2.63411 | 2.63445 | 1.28449 | 1.28446 | 0.000258383 | 0.000259607
Methanol | 2.63478 | 2.63511 | 1.28442 | 1.28438 | 0.000260845 | 0.000262098
Methanol | 2.63545 | 2.63578 | 1.28435 | 1.28431 | 0.00026329 | 0.00026449
Methanol | 2.63612 | 2.63645 | 1.28427 | 1.28424 | 0.000265661 | 0.000266851
Methanol | 2.63679 | 2.63712 | 1.2842 | 1.28417 | 0.000267971 | 0.000269026
Methanol | 2.63746 | 2.6378 | 1.28413 | 1.28409 | 0.000269972 | 0.000270863
Methanol | 2.63813 | 2.63847 | 1.28406 | 1.28402 | 0.000271696 | 0.000272478
Methanol | 2.6388 | 2.63914 | 1.28398 | 1.28395 | 0.000273179 | 0.000273771
Methanol | 2.63947 | 2.63981 | 1.28391 | 1.28387 | 0.000274284 | 0.000274717
Methanol | 2.64015 | 2.64048 | 1.28383 | 1.2838 | 0.000275134 | 0.000275491
Methanol | 2.64082 | 2.64115 | 1.28376 | 1.28372 | 0.000275836 | 0.000276117
Methanol | 2.64149 | 2.64183 | 1.28368 | 1.28364 | 0.00027643 | 0.000276741
Methanol | 2.64216 | 2.6425 | 1.28361 | 1.28357 | 0.000277141 | 0.000277573
Methanol | 2.64284 | 2.64317 | 1.28353 | 1.28349 | 0.000278105 | 0.000278687
Methanol | 2.64351 | 2.64385 | 1.28345 | 1.28341 | 0.000279383 | 0.000280163
Methanol | 2.64419 | 2.64452 | 1.28337 | 1.28333 | 0.000281071 | 0.000282085
Methanol | 2.64486 | 2.6452 | 1.28329 | 1.28325 | 0.000283216 | 0.000284461
Methanol | 2.64553 | 2.64587 | 1.28321 | 1.28317 | 0.000285824 | 0.000287341
Methanol | 2.64621 | 2.64655 | 1.28313 | 1.28309 | 0.00028899 | 0.000290782
Methanol | 2.64688 | 2.64722 | 1.28305 | 1.28301 | 0.000292636 | 0.000294579
Methanol | 2.64756 | 2.6479 | 1.28297 | 1.28293 | 0.000296553 | 0.000298618
Methanol | 2.64824 | 2.64857 | 1.28289 | 1.28285 | 0.000300697 | 0.000302821
Methanol | 2.64891 | 2.64925 | 1.28281 | 1.28277 | 0.000304919 | 0.000307038
Methanol | 2.64959 | 2.64993 | 1.28273 | 1.28269 | 0.000309111 | 0.000311151
Methanol | 2.65027 | 2.65061 | 1.28265 | 1.28261 | 0.000313109 | 0.000315038
Methanol | 2.65094 | 2.65128 | 1.28257 | 1.28253 | 0.000316941 | 0.000318807
Methanol | 2.65162 | 2.65196 | 1.28249 | 1.28245 | 0.000320589 | 0.000322264
Methanol | 2.6523 | 2.65264 | 1.28241 | 1.28237 | 0.000323905 | 0.000325552
Methanol | 2.65298 | 2.65332 | 1.28233 | 1.28229 | 0.000327255 | 0.000328917
Methanol | 2.65366 | 2.654 | 1.28225 | 1.28221 | 0.000330543 | 0.000332087
Methanol | 2.65434 | 2.65468 | 1.28217 | 1.28213 | 0.000333645 | 0.000335179
Methanol | 2.65502 | 2.65536 | 1.28209 | 1.28204 | 0.000336751 | 0.000338331
Methanol | 2.6557 | 2.65604 | 1.282 | 1.28196 | 0.000340018 | 0.000341799
Methanol | 2.65638 | 2.65672 | 1.28192 | 1.28188 | 0.000343682 | 0.000345594
Methanol | 2.65706 | 2.6574 | 1.28183 | 1.28179 | 0.000347529 | 0.000349511
Methanol | 2.65774 | 2.65808 | 1.28175 | 1.28171 | 0.000351554 | 0.000353658
Methanol | 2.65842 | 2.65876 | 1.28166 | 1.28162 | 0.000355754 | 0.000357853
Methanol | 2.6591 | 2.65944 | 1.28158 | 1.28154 | 0.000359933 | 0.000362087
Methanol | 2.65978 | 2.66012 | 1.28149 | 1.28145 | 0.000364294 | 0.000366597
Methanol | 2.66047 | 2.66081 | 1.28141 | 1.28137 | 0.000368878 | 0.000371107
Methanol | 2.66115 | 2.66149 | 1.28132 | 1.28128 | 0.000373182 | 0.000375173
Methanol | 2.66183 | 2.66217 | 1.28124 | 1.28119 | 0.000377104 | 0.000379043
Methanol | 2.66251 | 2.66286 | 1.28115 | 1.28111 | 0.000380931 | 0.000382744
Methanol | 2.6632 | 2.66354 | 1.28106 | 1.28102 | 0.000384462 | 0.000386084
Methanol | 2.66388 | 2.66422 | 1.28098 | 1.28093 | 0.000387566 | 0.000388809
Methanol | 2.66457 | 2.66491 | 1.28089 | 1.28085 | 0.00038987 | 0.000390894
Methanol | 2.66525 | 2.66559 | 1.2808 | 1.28076 | 0.000392144 | 0.00039358
Methanol | 2.66594 | 2.66628 | 1.28071 | 1.28067 | 0.000395053 | 0.000396274
Methanol | 2.66662 | 2.66697 | 1.28062 | 1.28058 | 0.000397326 | 0.000398385
Methanol | 2.66731 | 2.66765 | 1.28053 | 1.28048 | 0.000399751 | 0.000401368
Methanol | 2.66799 | 2.66834 | 1.28044 | 1.28039 | 0.000403135 | 0.000404857
Methanol | 2.66868 | 2.66902 | 1.28034 | 1.2803 | 0.000406568 | 0.00040825
Methanol | 2.66937 | 2.66971 | 1.28025 | 1.28021 | 0.000409904 | 0.000411494
Methanol | 2.67006 | 2.6704 | 1.28016 | 1.28011 | 0.000413127 | 0.000415041
Methanol | 2.67074 | 2.67109 | 1.28006 | 1.28001 | 0.000417397 | 0.000420174
Methanol | 2.67143 | 2.67177 | 1.27997 | 1.27992 | 0.000423088 | 0.000425945
Methanol | 2.67212 | 2.67246 | 1.27987 | 1.27982 | 0.000428624 | 0.000431272
Methanol | 2.67281 | 2.67315 | 1.27978 | 1.27973 | 0.000433945 | 0.000436737
Methanol | 2.6735 | 2.67384 | 1.27968 | 1.27963 | 0.00043954 | 0.00044236
Methanol | 2.67419 | 2.67453 | 1.27959 | 1.27954 | 0.000445117 | 0.000447862
Methanol | 2.67488 | 2.67522 | 1.27949 | 1.27944 | 0.000450536 | 0.000453154
Methanol | 2.67557 | 2.67591 | 1.27939 | 1.27935 | 0.000455682 | 0.000458162
Methanol | 2.67626 | 2.6766 | 1.2793 | 1.27925 | 0.000460623 | 0.000463077
Methanol | 2.67695 | 2.67729 | 1.2792 | 1.27915 | 0.000465536 | 0.000467965
Methanol | 2.67764 | 2.67798 | 1.2791 | 1.27905 | 0.00047038 | 0.000472712
Methanol | 2.67833 | 2.67868 | 1.279 | 1.27895 | 0.000474966 | 0.000477093
Methanol | 2.67902 | 2.67937 | 1.2789 | 1.27885 | 0.00047922 | 0.000481405
Methanol | 2.67971 | 2.68006 | 1.2788 | 1.27875 | 0.000483767 | 0.000486211
Methanol | 2.68041 | 2.68075 | 1.2787 | 1.27865 | 0.00048868 | 0.000491067
Methanol | 2.6811 | 2.68145 | 1.2786 | 1.27855 | 0.000493428 | 0.000495797
Methanol | 2.68179 | 2.68214 | 1.2785 | 1.27845 | 0.000498225 | 0.000500661
Methanol | 2.68249 | 2.68283 | 1.2784 | 1.27835 | 0.000503072 | 0.000505506
Methanol | 2.68318 | 2.68353 | 1.27829 | 1.27824 | 0.000507975 | 0.000510526
Methanol | 2.68388 | 2.68422 | 1.27819 | 1.27814 | 0.000513115 | 0.000515759
Methanol | 2.68457 | 2.68492 | 1.27809 | 1.27803 | 0.000518379 | 0.000520995
Methanol | 2.68527 | 2.68561 | 1.27798 | 1.27793 | 0.000523523 | 0.000526014
Methanol | 2.68596 | 2.68631 | 1.27788 | 1.27782 | 0.00052843 | 0.000530844
Methanol | 2.68666 | 2.687 | 1.27777 | 1.27772 | 0.000533207 | 0.000535532
Methanol | 2.68735 | 2.6877 | 1.27766 | 1.27761 | 0.000537764 | 0.000539915
Methanol | 2.68805 | 2.6884 | 1.27756 | 1.2775 | 0.000541979 | 0.000543968
Methanol | 2.68875 | 2.68909 | 1.27745 | 1.27739 | 0.000545902 | 0.000547773
Methanol | 2.68944 | 2.68979 | 1.27734 | 1.27729 | 0.00054962 | 0.000551408
Methanol | 2.69014 | 2.69049 | 1.27723 | 1.27717 | 0.000553187 | 0.000554899
Methanol | 2.69084 | 2.69119 | 1.27712 | 1.27706 | 0.00055662 | 0.000558296
Methanol | 2.69154 | 2.69189 | 1.27701 | 1.27695 | 0.000560023 | 0.000561748
Methanol | 2.69224 | 2.69259 | 1.27689 | 1.27684 | 0.00056354 | 0.000565299
Methanol | 2.69294 | 2.69329 | 1.27678 | 1.27672 | 0.000567065 | 0.000568825
Methanol | 2.69364 | 2.69398 | 1.27666 | 1.2766 | 0.000570754 | 0.000572915
Methanol | 2.69433 | 2.69468 | 1.27655 | 1.27649 | 0.000575325 | 0.000577836
Methanol | 2.69504 | 2.69539 | 1.27643 | 1.27637 | 0.000580342 | 0.000582868
Methanol | 2.69574 | 2.69609 | 1.27631 | 1.27625 | 0.000585508 | 0.000588357
Methanol | 2.69644 | 2.69679 | 1.27619 | 1.27613 | 0.000591326 | 0.000594361
Methanol | 2.69714 | 2.69749 | 1.27607 | 1.27601 | 0.000597378 | 0.000600484
Methanol | 2.69784 | 2.69819 | 1.27595 | 1.27589 | 0.000603651 | 0.000606908
Methanol | 2.69854 | 2.69889 | 1.27583 | 1.27577 | 0.000610141 | 0.000613411
Methanol | 2.69924 | 2.6996 | 1.2757 | 1.27564 | 0.000616694 | 0.000620035
Methanol | 2.69995 | 2.7003 | 1.27558 | 1.27552 | 0.000623326 | 0.000626555
Methanol | 2.70065 | 2.701 | 1.27546 | 1.2754 | 0.000629718 | 0.0006329
Methanol | 2.70135 | 2.70171 | 1.27533 | 1.27527 | 0.000636128 | 0.000639386
Methanol | 2.70206 | 2.70241 | 1.27521 | 1.27514 | 0.000642664 | 0.000645801
Methanol | 2.70276 | 2.70311 | 1.27508 | 1.27501 | 0.000649791 | 0.000653746
Methanol | 2.70347 | 2.70382 | 1.27495 | 1.27489 | 0.000657574 | 0.000661308
Methanol | 2.70417 | 2.70452 | 1.27482 | 1.27476 | 0.000665042 | 0.000668821
Methanol | 2.70488 | 2.70523 | 1.27469 | 1.27463 | 0.000672608 | 0.000676379
Methanol | 2.70558 | 2.70593 | 1.27456 | 1.27449 | 0.000680248 | 0.000684329
Methanol | 2.70629 | 2.70664 | 1.27443 | 1.27436 | 0.00068862 | 0.000692916
Methanol | 2.70699 | 2.70735 | 1.2743 | 1.27423 | 0.000697106 | 0.000701192
Methanol | 2.7077 | 2.70805 | 1.27416 | 1.27409 | 0.000705311 | 0.000709412
Methanol | 2.70841 | 2.70876 | 1.27403 | 1.27396 | 0.000713463 | 0.000717471
Methanol | 2.70912 | 2.70947 | 1.27389 | 1.27382 | 0.000721708 | 0.000726229
Methanol | 2.70982 | 2.71018 | 1.27375 | 1.27368 | 0.000730835 | 0.000735018
Methanol | 2.71053 | 2.71089 | 1.27361 | 1.27354 | 0.000738701 | 0.000742272
Methanol | 2.71124 | 2.7116 | 1.27347 | 1.2734 | 0.000746529 | 0.000751768
Methanol | 2.71195 | 2.7123 | 1.27333 | 1.27326 | 0.000757727 | 0.00076362
Methanol | 2.71266 | 2.71301 | 1.27319 | 1.27312 | 0.00076904 | 0.000773923
Methanol | 2.71337 | 2.71372 | 1.27305 | 1.27297 | 0.000778685 | 0.000783519
Methanol | 2.71408 | 2.71443 | 1.2729 | 1.27283 | 0.000788553 | 0.000793624
Methanol | 2.71479 | 2.71514 | 1.27275 | 1.27268 | 0.000798791 | 0.00080402
Methanol | 2.7155 | 2.71586 | 1.27261 | 1.27253 | 0.000809424 | 0.000814867
Methanol | 2.71621 | 2.71657 | 1.27246 | 1.27238 | 0.000820356 | 0.000825773
Methanol | 2.71692 | 2.71728 | 1.27231 | 1.27223 | 0.000831222 | 0.000836623
Methanol | 2.71764 | 2.71799 | 1.27216 | 1.27208 | 0.000842067 | 0.000847538
Methanol | 2.71835 | 2.7187 | 1.272 | 1.27193 | 0.000853248 | 0.000859161
Methanol | 2.71906 | 2.71942 | 1.27185 | 1.27177 | 0.000865164 | 0.000870867
Methanol | 2.71977 | 2.72013 | 1.27169 | 1.27161 | 0.000876214 | 0.000881414
Methanol | 2.72049 | 2.72084 | 1.27153 | 1.27145 | 0.000887084 | 0.000893532
Methanol | 2.7212 | 2.72156 | 1.27137 | 1.27129 | 0.00090077 | 0.000908373
Methanol | 2.72191 | 2.72227 | 1.27121 | 1.27113 | 0.000916102 | 0.000923761
Methanol | 2.72263 | 2.72299 | 1.27105 | 1.27097 | 0.000931326 | 0.000938578
Methanol | 2.72334 | 2.7237 | 1.27088 | 1.2708 | 0.000945458 | 0.000952067
Methanol | 2.72406 | 2.72442 | 1.27072 | 1.27063 | 0.000958911 | 0.000966392
Methanol | 2.72478 | 2.72513 | 1.27055 | 1.27046 | 0.000974673 | 0.000983465
Methanol | 2.72549 | 2.72585 | 1.27037 | 1.27029 | 0.00099248 | 0.00100155
Methanol | 2.72621 | 2.72657 | 1.2702 | 1.27011 | 0.00101077 | 0.00102018
Methanol | 2.72692 | 2.72728 | 1.27003 | 1.26994 | 0.00102978 | 0.00103944
Methanol | 2.72764 | 2.728 | 1.26985 | 1.26976 | 0.00104921 | 0.0010592
Methanol | 2.72836 | 2.72872 | 1.26967 | 1.26958 | 0.00106952 | 0.00108011
Methanol | 2.72908 | 2.72944 | 1.26949 | 1.2694 | 0.00109084 | 0.0011017
Methanol | 2.7298 | 2.73016 | 1.26931 | 1.26922 | 0.00111282 | 0.00112434
Methanol | 2.73051 | 2.73087 | 1.26913 | 1.26903 | 0.00113627 | 0.00114846
Methanol | 2.73123 | 2.73159 | 1.26894 | 1.26885 | 0.00116085 | 0.00117351
Methanol | 2.73195 | 2.73231 | 1.26875 | 1.26866 | 0.00118653 | 0.00119991
Methanol | 2.73267 | 2.73303 | 1.26856 | 1.26846 | 0.00121363 | 0.00122768
Methanol | 2.73339 | 2.73375 | 1.26837 | 1.26827 | 0.00124214 | 0.0012569
Methanol | 2.73411 | 2.73447 | 1.26817 | 1.26807 | 0.00127177 | 0.0012867
Methanol | 2.73484 | 2.7352 | 1.26797 | 1.26787 | 0.00130196 | 0.00131798
Methanol | 2.73556 | 2.73592 | 1.26776 | 1.26766 | 0.00133919 | 0.00136443
Methanol | 2.73628 | 2.73664 | 1.26756 | 1.26746 | 0.00138849 | 0.001411
Methanol | 2.737 | 2.73736 | 1.26736 | 1.26727 | 0.0014329 | 0.00145473
Methanol | 2.73772 | 2.73808 | 1.26717 | 1.26707 | 0.00147603 | 0.00149646
Methanol | 2.73845 | 2.73881 | 1.26697 | 1.26686 | 0.00151663 | 0.00153768
Methanol | 2.73917 | 2.73953 | 1.26676 | 1.26666 | 0.00156005 | 0.00158338
Methanol | 2.73989 | 2.74026 | 1.26655 | 1.26645 | 0.00160747 | 0.00163274
Methanol | 2.74062 | 2.74098 | 1.26634 | 1.26624 | 0.00165956 | 0.00168751
Methanol | 2.74134 | 2.7417 | 1.26613 | 1.26603 | 0.00171574 | 0.00174402
Methanol | 2.74207 | 2.74243 | 1.26592 | 1.26582 | 0.00177292 | 0.00180273
Methanol | 2.74279 | 2.74315 | 1.26572 | 1.26561 | 0.00183279 | 0.00186204
Methanol | 2.74352 | 2.74388 | 1.26551 | 1.2654 | 0.00189026 | 0.00191844
Methanol | 2.74424 | 2.74461 | 1.2653 | 1.26519 | 0.00194776 | 0.00197848
Methanol | 2.74497 | 2.74533 | 1.26509 | 1.26498 | 0.00200997 | 0.00204145
Methanol | 2.7457 | 2.74606 | 1.26488 | 1.26477 | 0.00207274 | 0.00210424
Methanol | 2.74642 | 2.74679 | 1.26466 | 1.26455 | 0.00213652 | 0.0021698
Methanol | 2.74715 | 2.74752 | 1.26445 | 1.26434 | 0.00220395 | 0.00223848
Methanol | 2.74788 | 2.74824 | 1.26423 | 1.26413 | 0.00227301 | 0.00230752
Methanol | 2.74861 | 2.74897 | 1.26402 | 1.26391 | 0.00234228 | 0.00237755
Methanol | 2.74934 | 2.7497 | 1.2638 | 1.26369 | 0.00241329 | 0.00244931
Methanol | 2.75007 | 2.75043 | 1.26358 | 1.26347 | 0.00248553 | 0.00252185
Methanol | 2.75079 | 2.75116 | 1.26337 | 1.26326 | 0.00255815 | 0.00259433
Methanol | 2.75152 | 2.75189 | 1.26314 | 1.26303 | 0.00263071 | 0.00266794
Methanol | 2.75225 | 2.75262 | 1.26292 | 1.26281 | 0.00270659 | 0.0027467
Methanol | 2.75299 | 2.75335 | 1.2627 | 1.26259 | 0.00278791 | 0.00282958
Methanol | 2.75372 | 2.75408 | 1.26247 | 1.26237 | 0.00287102 | 0.0029112
Methanol | 2.75445 | 2.75481 | 1.26225 | 1.26214 | 0.0029494 | 0.00298616
Methanol | 2.75518 | 2.75555 | 1.26202 | 1.2619 | 0.00302371 | 0.00306478
Methanol | 2.75591 | 2.75628 | 1.26178 | 1.26166 | 0.00311064 | 0.00315997
Methanol | 2.75664 | 2.75701 | 1.26155 | 1.26144 | 0.00321013 | 0.00325903
Methanol | 2.75738 | 2.75774 | 1.26132 | 1.26121 | 0.00330637 | 0.00335312
Methanol | 2.75811 | 2.75848 | 1.26109 | 1.26098 | 0.00340048 | 0.00344898
Methanol | 2.75884 | 2.75921 | 1.26086 | 1.26075 | 0.00349838 | 0.00354783
Methanol | 2.75958 | 2.75995 | 1.26064 | 1.26052 | 0.00359662 | 0.00364473
Methanol | 2.76031 | 2.76068 | 1.26041 | 1.26029 | 0.00369296 | 0.00374205
Methanol | 2.76105 | 2.76142 | 1.26017 | 1.26006 | 0.00379202 | 0.00384216
Methanol | 2.76178 | 2.76215 | 1.25994 | 1.25982 | 0.00389203 | 0.00394213
Methanol | 2.76252 | 2.76289 | 1.2597 | 1.25958 | 0.00399357 | 0.00404698
Methanol | 2.76326 | 2.76362 | 1.25946 | 1.25934 | 0.00410204 | 0.0041579
Methanol | 2.76399 | 2.76436 | 1.25922 | 1.2591 | 0.00421403 | 0.00427032
Methanol | 2.76473 | 2.7651 | 1.25898 | 1.25886 | 0.00432679 | 0.00438321
Methanol | 2.76547 | 2.76583 | 1.25874 | 1.25862 | 0.00443942 | 0.0044956
Methanol | 2.7662 | 2.76657 | 1.2585 | 1.25838 | 0.00455234 | 0.00461005
Methanol | 2.76694 | 2.76731 | 1.25826 | 1.25814 | 0.00466863 | 0.00472757
Methanol | 2.76768 | 2.76805 | 1.25802 | 1.25789 | 0.00478674 | 0.00484671
Methanol | 2.76842 | 2.76879 | 1.25777 | 1.25765 | 0.0049083 | 0.00497132
Methanol | 2.76916 | 2.76953 | 1.25753 | 1.25741 | 0.00503426 | 0.00509547
Methanol | 2.7699 | 2.77027 | 1.25728 | 1.25716 | 0.00515502 | 0.00521516
Methanol | 2.77064 | 2.77101 | 1.25703 | 1.2569 | 0.0052786 | 0.00534598
Methanol | 2.77138 | 2.77175 | 1.25678 | 1.25665 | 0.00541555 | 0.00548486
Methanol | 2.77212 | 2.77249 | 1.25653 | 1.25641 | 0.00555289 | 0.00562017
Methanol | 2.77286 | 2.77323 | 1.25628 | 1.25616 | 0.00568759 | 0.00575537
Methanol | 2.7736 | 2.77397 | 1.25603 | 1.25591 | 0.00582344 | 0.00589202
Methanol | 2.77434 | 2.77471 | 1.25578 | 1.25565 | 0.00596171 | 0.00603272
Methanol | 2.77509 | 2.77546 | 1.25552 | 1.2554 | 0.00610496 | 0.00617814
Methanol | 2.77583 | 2.7762 | 1.25527 | 1.25514 | 0.00625226 | 0.00632705
Methanol | 2.77657 | 2.77694 | 1.25501 | 1.25489 | 0.00640196 | 0.00647633
Methanol | 2.77732 | 2.77769 | 1.25476 | 1.25463 | 0.00655019 | 0.00662416
Methanol | 2.77806 | 2.77843 | 1.2545 | 1.25437 | 0.00669913 | 0.00677588
Methanol | 2.7788 | 2.77918 | 1.25424 | 1.25411 | 0.00685494 | 0.00693611
Methanol | 2.77955 | 2.77992 | 1.25398 | 1.25385 | 0.00701828 | 0.00709974
Methanol | 2.78029 | 2.78067 | 1.25373 | 1.2536 | 0.00717966 | 0.00725892
Methanol | 2.78104 | 2.78141 | 1.25346 | 1.25334 | 0.00733943 | 0.00742234
Methanol | 2.78179 | 2.78216 | 1.2532 | 1.25307 | 0.00750725 | 0.00759292
Methanol | 2.78253 | 2.78291 | 1.25294 | 1.25281 | 0.00767875 | 0.00776473
Methanol | 2.78328 | 2.78365 | 1.25268 | 1.25255 | 0.00785093 | 0.00793715
Methanol | 2.78403 | 2.7844 | 1.25242 | 1.25229 | 0.00802365 | 0.00811126
Methanol | 2.78477 | 2.78515 | 1.25215 | 1.25202 | 0.00820063 | 0.00829111
Methanol | 2.78552 | 2.7859 | 1.25189 | 1.25175 | 0.0083814 | 0.00847097
Methanol | 2.78627 | 2.78664 | 1.25162 | 1.25148 | 0.00856094 | 0.00865287
Methanol | 2.78702 | 2.78739 | 1.25135 | 1.25121 | 0.00874716 | 0.00884271
Methanol | 2.78777 | 2.78814 | 1.25108 | 1.25094 | 0.00893835 | 0.009034
Methanol | 2.78852 | 2.78889 | 1.25081 | 1.25067 | 0.00913066 | 0.00922919
Methanol | 2.78927 | 2.78964 | 1.25053 | 1.2504 | 0.00932975 | 0.00943178
Methanol | 2.79002 | 2.79039 | 1.25027 | 1.25013 | 0.00953468 | 0.0096379
Methanol | 2.79077 | 2.79114 | 1.25 | 1.24986 | 0.00974114 | 0.00984427
Methanol | 2.79152 | 2.7919 | 1.24973 | 1.24959 | 0.00994756 | 0.0100514
Methanol | 2.79227 | 2.79265 | 1.24946 | 1.24933 | 0.0101563 | 0.0102624
Methanol | 2.79302 | 2.7934 | 1.24919 | 1.24905 | 0.0103696 | 0.0104778
Methanol | 2.79378 | 2.79415 | 1.24891 | 1.24878 | 0.0105868 | 0.0106968
Methanol | 2.79453 | 2.79491 | 1.24864 | 1.24851 | 0.0108079 | 0.0109202
Methanol | 2.79528 | 2.79566 | 1.24837 | 1.24823 | 0.011033 | 0.0111459
Methanol | 2.79604 | 2.79641 | 1.2481 | 1.24796 | 0.0112587 | 0.0113723
Methanol | 2.79679 | 2.79717 | 1.24782 | 1.24769 | 0.0114876 | 0.0116048
Methanol | 2.79754 | 2.79792 | 1.24755 | 1.24741 | 0.0117233 | 0.0118422
Methanol | 2.7983 | 2.79868 | 1.24727 | 1.24714 | 0.0119614 | 0.0120815
Methanol | 2.79905 | 2.79943 | 1.247 | 1.24686 | 0.0122033 | 0.012327
Methanol | 2.79981 | 2.80019 | 1.24672 | 1.24659 | 0.0124518 | 0.0125768
Methanol | 2.80057 | 2.80094 | 1.24645 | 1.24631 | 0.0127015 | 0.0128264
Methanol | 2.80132 | 2.8017 | 1.24617 | 1.24604 | 0.0129526 | 0.0130804
Methanol | 2.80208 | 2.80246 | 1.2459 | 1.24576 | 0.0132098 | 0.0133399
Methanol | 2.80284 | 2.80322 | 1.24562 | 1.24548 | 0.0134706 | 0.0136022
Methanol | 2.80359 | 2.80397 | 1.24535 | 1.24521 | 0.013735 | 0.0138693
Methanol | 2.80435 | 2.80473 | 1.24507 | 1.24493 | 0.0140052 | 0.0141425
Methanol | 2.80511 | 2.80549 | 1.24479 | 1.24465 | 0.0142817 | 0.0144225
Methanol | 2.80587 | 2.80625 | 1.24452 | 1.24438 | 0.0145642 | 0.0147064
Methanol | 2.80663 | 2.80701 | 1.24424 | 1.24411 | 0.0148486 | 0.0149911
Methanol | 2.80739 | 2.80777 | 1.24398 | 1.24384 | 0.0151341 | 0.0152781
Methanol | 2.80815 | 2.80853 | 1.2437 | 1.24356 | 0.0154236 | 0.0155712
Methanol | 2.80891 | 2.80929 | 1.24343 | 1.24329 | 0.0157207 | 0.0158713
Methanol | 2.80967 | 2.81005 | 1.24316 | 1.24302 | 0.0160221 | 0.0161731
Methanol | 2.81043 | 2.81081 | 1.24288 | 1.24275 | 0.016325 | 0.0164787
Methanol | 2.81119 | 2.81158 | 1.24261 | 1.24248 | 0.0166341 | 0.0167905
Methanol | 2.81196 | 2.81234 | 1.24235 | 1.24221 | 0.0169472 | 0.0171044
Methanol | 2.81272 | 2.8131 | 1.24208 | 1.24194 | 0.0172628 | 0.017423
Methanol | 2.81348 | 2.81386 | 1.24181 | 1.24168 | 0.017585 | 0.0177485
Methanol | 2.81425 | 2.81463 | 1.24155 | 1.24141 | 0.0179129 | 0.0180779
Methanol | 2.81501 | 2.81539 | 1.24128 | 1.24115 | 0.0182437 | 0.0184106
Methanol | 2.81577 | 2.81616 | 1.24102 | 1.24089 | 0.0185792 | 0.0187492
Methanol | 2.81654 | 2.81692 | 1.24076 | 1.24063 | 0.0189201 | 0.0190915
Methanol | 2.8173 | 2.81769 | 1.2405 | 1.24037 | 0.0192638 | 0.0194374
Methanol | 2.81807 | 2.81845 | 1.24024 | 1.24012 | 0.0196124 | 0.0197883
Methanol | 2.81884 | 2.81922 | 1.23999 | 1.23986 | 0.0199645 | 0.0201409
Methanol | 2.8196 | 2.81999 | 1.23973 | 1.23961 | 0.0203181 | 0.0204967
Methanol | 2.82037 | 2.82075 | 1.23947 | 1.23935 | 0.0206776 | 0.0208613
Methanol | 2.82114 | 2.82152 | 1.23922 | 1.2391 | 0.0210473 | 0.0212338
Methanol | 2.8219 | 2.82229 | 1.23898 | 1.23885 | 0.0214196 | 0.0216044
Methanol | 2.82267 | 2.82306 | 1.23873 | 1.23861 | 0.0217899 | 0.0219782
Methanol | 2.82344 | 2.82382 | 1.23849 | 1.23836 | 0.0221695 | 0.0223624
Methanol | 2.82421 | 2.82459 | 1.23825 | 1.23813 | 0.022555 | 0.0227467
Methanol | 2.82498 | 2.82536 | 1.23801 | 1.23789 | 0.0229388 | 0.0231328
Methanol | 2.82575 | 2.82613 | 1.23777 | 1.23765 | 0.023329 | 0.0235262
Methanol | 2.82652 | 2.8269 | 1.23754 | 1.23742 | 0.0237232 | 0.0239204
Methanol | 2.82729 | 2.82767 | 1.2373 | 1.23718 | 0.0241191 | 0.0243205
Methanol | 2.82806 | 2.82845 | 1.23707 | 1.23696 | 0.0245244 | 0.0247292
Methanol | 2.82883 | 2.82922 | 1.23684 | 1.23673 | 0.0249337 | 0.0251381
Methanol | 2.8296 | 2.82999 | 1.23663 | 1.2365 | 0.0253438 | 0.0255519
Methanol | 2.83038 | 2.83076 | 1.23641 | 1.23628 | 0.0257618 | 0.0259721
Methanol | 2.83115 | 2.83154 | 1.23619 | 1.23608 | 0.0261818 | 0.0263909
Methanol | 2.83192 | 2.83231 | 1.23597 | 1.23587 | 0.0266002 | 0.0268105
Methanol | 2.8327 | 2.83308 | 1.23576 | 1.23566 | 0.027022 | 0.0272349
Methanol | 2.83347 | 2.83386 | 1.23556 | 1.23545 | 0.0274488 | 0.0276634
Methanol | 2.83424 | 2.83463 | 1.23534 | 1.23525 | 0.0278787 | 0.0280956
Methanol | 2.83502 | 2.83541 | 1.23513 | 1.23504 | 0.0283148 | 0.0285361
Methanol | 2.83579 | 2.83618 | 1.23494 | 1.23484 | 0.028758 | 0.0289789
Methanol | 2.83657 | 2.83696 | 1.23475 | 1.23465 | 0.0291981 | 0.0294167
Methanol | 2.83735 | 2.83773 | 1.23454 | 1.23446 | 0.029636 | 0.0298567
Methanol | 2.83812 | 2.83851 | 1.23435 | 1.23426 | 0.0300794 | 0.0303041
Methanol | 2.8389 | 2.83929 | 1.23417 | 1.23407 | 0.0305305 | 0.0307583
Methanol | 2.83968 | 2.84007 | 1.23397 | 1.23388 | 0.0309871 | 0.0312168
Methanol | 2.84045 | 2.84084 | 1.23379 | 1.2337 | 0.0314476 | 0.0316787
Methanol | 2.84123 | 2.84162 | 1.23362 | 1.23352 | 0.0319091 | 0.0321385
Methanol | 2.84201 | 2.8424 | 1.23345 | 1.23334 | 0.0323678 | 0.0325989
Methanol | 2.84279 | 2.84318 | 1.23325 | 1.23317 | 0.0328325 | 0.0330677
Methanol | 2.84357 | 2.84396 | 1.23308 | 1.233 | 0.0333032 | 0.0335386
Methanol | 2.84435 | 2.84474 | 1.23292 | 1.23282 | 0.0337744 | 0.0340111
Methanol | 2.84513 | 2.84552 | 1.23274 | 1.23266 | 0.0342489 | 0.0344876
Methanol | 2.84591 | 2.8463 | 1.23258 | 1.23249 | 0.0347276 | 0.0349695
Methanol | 2.84669 | 2.84708 | 1.23241 | 1.23233 | 0.0352131 | 0.0354577
Methanol | 2.84747 | 2.84786 | 1.23225 | 1.23217 | 0.0357021 | 0.0359462
Methanol | 2.84826 | 2.84865 | 1.2321 | 1.23202 | 0.0361905 | 0.0364362
Methanol | 2.84904 | 2.84943 | 1.23192 | 1.23187 | 0.0366842 | 0.0369344
Methanol | 2.84982 | 2.85021 | 1.23178 | 1.23171 | 0.0371856 | 0.0374367
Methanol | 2.8506 | 2.851 | 1.23164 | 1.23157 | 0.0376872 | 0.037938
Methanol | 2.85139 | 2.85178 | 1.23149 | 1.23142 | 0.0381902 | 0.0384444
Methanol | 2.85217 | 2.85256 | 1.23134 | 1.23128 | 0.0386998 | 0.0389556
Methanol | 2.85296 | 2.85335 | 1.2312 | 1.23114 | 0.0392121 | 0.0394698
Methanol | 2.85374 | 2.85413 | 1.23106 | 1.23101 | 0.0397288 | 0.0399884
Methanol | 2.85453 | 2.85492 | 1.23093 | 1.23087 | 0.0402484 | 0.0405092
Methanol | 2.85531 | 2.85571 | 1.23081 | 1.23073 | 0.0407724 | 0.0410384
Methanol | 2.8561 | 2.85649 | 1.23067 | 1.23062 | 0.0413065 | 0.0415755
Methanol | 2.85689 | 2.85728 | 1.23054 | 1.2305 | 0.0418444 | 0.0421131
Methanol | 2.85767 | 2.85807 | 1.23044 | 1.23038 | 0.0423819 | 0.0426512
Methanol | 2.85846 | 2.85886 | 1.23033 | 1.23026 | 0.0429213 | 0.043193
Methanol | 2.85925 | 2.85964 | 1.23021 | 1.23015 | 0.0434668 | 0.0437427
Methanol | 2.86004 | 2.86043 | 1.23011 | 1.23006 | 0.0440197 | 0.0442973
Methanol | 2.86083 | 2.86122 | 1.23 | 1.22995 | 0.0445752 | 0.044854
Methanol | 2.86162 | 2.86201 | 1.22991 | 1.22986 | 0.0451341 | 0.0454154
Methanol | 2.86241 | 2.8628 | 1.22981 | 1.22977 | 0.0456979 | 0.0459815
Methanol | 2.8632 | 2.86359 | 1.22972 | 1.22969 | 0.0462662 | 0.0465521
Methanol | 2.86399 | 2.86438 | 1.22964 | 1.22961 | 0.0468388 | 0.0471258
Methanol | 2.86478 | 2.86517 | 1.22956 | 1.22954 | 0.0474128 | 0.0477
Methanol | 2.86557 | 2.86597 | 1.22949 | 1.22947 | 0.0479883 | 0.0482783
Methanol | 2.86636 | 2.86676 | 1.22943 | 1.22941 | 0.0485698 | 0.0488616
Methanol | 2.86715 | 2.86755 | 1.22938 | 1.22934 | 0.0491528 | 0.049444
Methanol | 2.86795 | 2.86834 | 1.22932 | 1.22928 | 0.0497364 | 0.050031
Methanol | 2.86874 | 2.86914 | 1.22926 | 1.22926 | 0.0503273 | 0.0506247
Methanol | 2.86953 | 2.86993 | 1.2292 | 1.22922 | 0.0509229 | 0.051222
Methanol | 2.87033 | 2.87073 | 1.22916 | 1.22918 | 0.051522 | 0.0518224
Methanol | 2.87112 | 2.87152 | 1.22914 | 1.22913 | 0.0521232 | 0.0524255
Methanol | 2.87192 | 2.87232 | 1.22912 | 1.22911 | 0.0527304 | 0.0530373
Methanol | 2.87271 | 2.87311 | 1.22911 | 1.22911 | 0.0533431 | 0.0536452
Methanol | 2.87351 | 2.87391 | 1.2291 | 1.2291 | 0.0539441 | 0.0542436
Methanol | 2.87431 | 2.87471 | 1.22908 | 1.22909 | 0.0545476 | 0.0548566
Methanol | 2.8751 | 2.8755 | 1.22907 | 1.22909 | 0.0551678 | 0.0554782
Methanol | 2.8759 | 2.8763 | 1.22908 | 1.2291 | 0.0557872 | 0.0560965
Methanol | 2.8767 | 2.8771 | 1.2291 | 1.22912 | 0.0564075 | 0.0567197
Methanol | 2.8775 | 2.8779 | 1.22913 | 1.22916 | 0.0570305 | 0.0573377
Methanol | 2.8783 | 2.87869 | 1.22917 | 1.22918 | 0.0576419 | 0.057946
Methanol | 2.87909 | 2.87949 | 1.22919 | 1.22922 | 0.0582531 | 0.0585644
Methanol | 2.87989 | 2.88029 | 1.2292 | 1.22925 | 0.0588793 | 0.0591963
Methanol | 2.88069 | 2.88109 | 1.22928 | 1.2293 | 0.0595137 | 0.059829
Methanol | 2.88149 | 2.88189 | 1.22934 | 1.22937 | 0.0601393 | 0.0604435
Methanol | 2.8823 | 2.8827 | 1.22941 | 1.22943 | 0.0607448 | 0.0610494
Methanol | 2.8831 | 2.8835 | 1.22944 | 1.22947 | 0.0613606 | 0.0616764
Methanol | 2.8839 | 2.8843 | 1.22952 | 1.22955 | 0.0619914 | 0.0623031
Methanol | 2.8847 | 2.8851 | 1.22957 | 1.2296 | 0.0626151 | 0.0629326
Methanol | 2.8855 | 2.8859 | 1.22965 | 1.22969 | 0.0632562 | 0.0635819
Methanol | 2.88631 | 2.88671 | 1.22973 | 1.2298 | 0.0639049 | 0.0642238
Methanol | 2.88711 | 2.88751 | 1.22984 | 1.22991 | 0.0645396 | 0.0648525
Methanol | 2.88791 | 2.88832 | 1.22995 | 1.23002 | 0.0651625 | 0.0654713
Methanol | 2.88872 | 2.88912 | 1.23007 | 1.2301 | 0.0657824 | 0.0660978
Methanol | 2.88952 | 2.88993 | 1.23016 | 1.23023 | 0.0664156 | 0.0667323
Methanol | 2.89033 | 2.89073 | 1.23029 | 1.23034 | 0.0670468 | 0.0673609
Methanol | 2.89113 | 2.89154 | 1.2304 | 1.23048 | 0.067676 | 0.0679911
Methanol | 2.89194 | 2.89234 | 1.23055 | 1.2306 | 0.0683042 | 0.0686161
Methanol | 2.89275 | 2.89315 | 1.23068 | 1.23073 | 0.0689297 | 0.0692467
Methanol | 2.89355 | 2.89396 | 1.23081 | 1.23088 | 0.0695659 | 0.0698843
Methanol | 2.89436 | 2.89477 | 1.23093 | 1.23105 | 0.0702008 | 0.0705166
Methanol | 2.89517 | 2.89557 | 1.23109 | 1.23118 | 0.0708333 | 0.0711508
Methanol | 2.89598 | 2.89638 | 1.23127 | 1.23136 | 0.0714677 | 0.0717822
Methanol | 2.89679 | 2.89719 | 1.23143 | 1.23153 | 0.0720933 | 0.0724018
Methanol | 2.8976 | 2.898 | 1.2316 | 1.2317 | 0.0727096 | 0.0730177
Methanol | 2.89841 | 2.89881 | 1.23177 | 1.23187 | 0.0733259 | 0.0736338
Methanol | 2.89922 | 2.89962 | 1.23193 | 1.23203 | 0.0739425 | 0.0742549
Methanol | 2.90003 | 2.90043 | 1.23209 | 1.2322 | 0.0745725 | 0.0748935
Methanol | 2.90084 | 2.90124 | 1.23229 | 1.23236 | 0.0752144 | 0.0755334
Methanol | 2.90165 | 2.90206 | 1.23246 | 1.23258 | 0.0758518 | 0.0761702
Methanol | 2.90246 | 2.90287 | 1.23267 | 1.23276 | 0.0764876 | 0.0768029
Methanol | 2.90328 | 2.90368 | 1.23286 | 1.23299 | 0.0771183 | 0.0774376
Methanol | 2.90409 | 2.90449 | 1.23305 | 1.23321 | 0.0777603 | 0.0780807
Methanol | 2.9049 | 2.90531 | 1.23328 | 1.23344 | 0.0783931 | 0.0786985
Methanol | 2.90572 | 2.90612 | 1.23351 | 1.23361 | 0.0790038 | 0.079315
Methanol | 2.90653 | 2.90694 | 1.23373 | 1.23385 | 0.0796324 | 0.0799519
Methanol | 2.90734 | 2.90775 | 1.23394 | 1.23406 | 0.0802694 | 0.0805823
Methanol | 2.90816 | 2.90857 | 1.2342 | 1.23431 | 0.08089 | 0.0811962
Methanol | 2.90898 | 2.90938 | 1.2344 | 1.23452 | 0.0815076 | 0.0818286
Methanol | 2.90979 | 2.9102 | 1.23462 | 1.23477 | 0.0821542 | 0.0824722
Methanol | 2.91061 | 2.91102 | 1.23488 | 1.23502 | 0.0827754 | 0.0830717
Methanol | 2.91143 | 2.91183 | 1.23509 | 1.23521 | 0.0833785 | 0.0837073
Methanol | 2.91224 | 2.91265 | 1.2353 | 1.23545 | 0.0840527 | 0.0843992
Methanol | 2.91306 | 2.91347 | 1.2356 | 1.23573 | 0.0847348 | 0.085057
Methanol | 2.91388 | 2.91429 | 1.23587 | 1.23604 | 0.0853694 | 0.0856773
Methanol | 2.9147 | 2.91511 | 1.23612 | 1.23628 | 0.0859872 | 0.0863054
Methanol | 2.91552 | 2.91593 | 1.2364 | 1.23652 | 0.0866333 | 0.0869642
Methanol | 2.91634 | 2.91675 | 1.23669 | 1.23681 | 0.087289 | 0.0876064
Methanol | 2.91716 | 2.91757 | 1.23696 | 1.23709 | 0.0879246 | 0.0882517
Methanol | 2.91798 | 2.91839 | 1.23721 | 1.23735 | 0.0885867 | 0.0889227
Methanol | 2.9188 | 2.91921 | 1.23752 | 1.23767 | 0.0892562 | 0.0895904
Methanol | 2.91962 | 2.92003 | 1.23781 | 1.23797 | 0.089928 | 0.0902651
Methanol | 2.92044 | 2.92086 | 1.23816 | 1.23832 | 0.0905957 | 0.0909197
Methanol | 2.92127 | 2.92168 | 1.23846 | 1.23864 | 0.0912431 | 0.0915706
Methanol | 2.92209 | 2.9225 | 1.23878 | 1.23896 | 0.0919008 | 0.092231
Methanol | 2.92291 | 2.92333 | 1.2391 | 1.23929 | 0.0925639 | 0.0929047
Methanol | 2.92374 | 2.92415 | 1.23945 | 1.23962 | 0.093252 | 0.0935964
Methanol | 2.92456 | 2.92498 | 1.23981 | 1.24001 | 0.0939293 | 0.0942527
Methanol | 2.92539 | 2.9258 | 1.24019 | 1.24034 | 0.0945777 | 0.0949122
Methanol | 2.92621 | 2.92663 | 1.24052 | 1.24074 | 0.095254 | 0.0955948
Methanol | 2.92704 | 2.92745 | 1.24093 | 1.24111 | 0.0959303 | 0.0962636
Methanol | 2.92787 | 2.92828 | 1.24132 | 1.2415 | 0.0965989 | 0.0969352
Methanol | 2.92869 | 2.92911 | 1.24172 | 1.24193 | 0.0972677 | 0.0975941
Methanol | 2.92952 | 2.92993 | 1.24208 | 1.24234 | 0.0979173 | 0.098243
Methanol | 2.93035 | 2.93076 | 1.24249 | 1.24268 | 0.0985751 | 0.0989149
Methanol | 2.93118 | 2.93159 | 1.2429 | 1.24311 | 0.0992621 | 0.0996149
Methanol | 2.932 | 2.93242 | 1.24331 | 1.24356 | 0.0999686 | 0.100316
Methanol | 2.93283 | 2.93325 | 1.24377 | 1.24402 | 0.100652 | 0.100981
Methanol | 2.93366 | 2.93408 | 1.24422 | 1.24446 | 0.10131 | 0.101648
Methanol | 2.93449 | 2.93491 | 1.24466 | 1.24493 | 0.101993 | 0.102336
Methanol | 2.93532 | 2.93574 | 1.24515 | 1.24541 | 0.102671 | 0.103001
Methanol | 2.93616 | 2.93657 | 1.24562 | 1.24587 | 0.103334 | 0.10368
Methanol | 2.93699 | 2.9374 | 1.2461 | 1.24634 | 0.104039 | 0.104405
Methanol | 2.93782 | 2.93823 | 1.24663 | 1.2469 | 0.104767 | 0.105116
Methanol | 2.93865 | 2.93907 | 1.2472 | 1.24754 | 0.105442 | 0.105743
Methanol | 2.93948 | 2.9399 | 1.24775 | 1.24807 | 0.106031 | 0.10632
Methanol | 2.94032 | 2.94073 | 1.24823 | 1.24853 | 0.106624 | 0.106949
Methanol | 2.94115 | 2.94157 | 1.24872 | 1.24897 | 0.10729 | 0.107644
Methanol | 2.94199 | 2.9424 | 1.24925 | 1.24951 | 0.108008 | 0.108378
Methanol | 2.94282 | 2.94324 | 1.24984 | 1.25016 | 0.108743 | 0.109092
Methanol | 2.94366 | 2.94407 | 1.25045 | 1.25078 | 0.109426 | 0.109753
Methanol | 2.94449 | 2.94491 | 1.25107 | 1.25141 | 0.110082 | 0.110413
Methanol | 2.94533 | 2.94575 | 1.2517 | 1.25206 | 0.110741 | 0.111064
Methanol | 2.94616 | 2.94658 | 1.25236 | 1.25273 | 0.111384 | 0.111695
Methanol | 2.947 | 2.94742 | 1.25306 | 1.25342 | 0.111987 | 0.112255
Methanol | 2.94784 | 2.94826 | 1.25371 | 1.254 | 0.11251 | 0.112784
Methanol | 2.94868 | 2.9491 | 1.25426 | 1.25451 | 0.1131 | 0.113457
Methanol | 2.94952 | 2.94994 | 1.25483 | 1.25522 | 0.113828 | 0.114184
Methanol | 2.95036 | 2.95078 | 1.25559 | 1.25594 | 0.114514 | 0.114825
Methanol | 2.9512 | 2.95162 | 1.25632 | 1.25665 | 0.115132 | 0.115442
Methanol | 2.95204 | 2.95246 | 1.25705 | 1.2574 | 0.115752 | 0.116056
Methanol | 2.95288 | 2.9533 | 1.25781 | 1.25819 | 0.11635 | 0.116636
Methanol | 2.95372 | 2.95414 | 1.25851 | 1.25897 | 0.11692 | 0.1172
Methanol | 2.95456 | 2.95498 | 1.2593 | 1.25968 | 0.117475 | 0.117745
Methanol | 2.9554 | 2.95582 | 1.26007 | 1.26044 | 0.118017 | 0.118298
Methanol | 2.95624 | 2.95666 | 1.26079 | 1.26121 | 0.118588 | 0.118876
Methanol | 2.95709 | 2.95751 | 1.26157 | 1.262 | 0.119153 | 0.119422
Methanol | 2.95793 | 2.95835 | 1.26235 | 1.26278 | 0.119696 | 0.119981
Methanol | 2.95877 | 2.9592 | 1.26316 | 1.26362 | 0.120269 | 0.120543
Methanol | 2.95962 | 2.96004 | 1.26403 | 1.26448 | 0.1208 | 0.121052
Methanol | 2.96046 | 2.96089 | 1.26491 | 1.26532 | 0.121307 | 0.121558
Methanol | 2.96131 | 2.96173 | 1.26577 | 1.26627 | 0.121787 | 0.12199
Methanol | 2.96215 | 2.96258 | 1.2666 | 1.26705 | 0.122183 | 0.122393
Methanol | 2.963 | 2.96342 | 1.26744 | 1.26782 | 0.122629 | 0.122882
Methanol | 2.96385 | 2.96427 | 1.26828 | 1.2687 | 0.123132 | 0.12337
Methanol | 2.96469 | 2.96512 | 1.26917 | 1.2696 | 0.123601 | 0.123831
Methanol | 2.96554 | 2.96597 | 1.2701 | 1.27059 | 0.124055 | 0.124256
Methanol | 2.96639 | 2.96681 | 1.27105 | 1.2715 | 0.124417 | 0.124546
Methanol | 2.96724 | 2.96766 | 1.27194 | 1.27231 | 0.124676 | 0.124843
Methanol | 2.96809 | 2.96851 | 1.27266 | 1.2731 | 0.125058 | 0.125299
Methanol | 2.96894 | 2.96936 | 1.27353 | 1.27401 | 0.125533 | 0.125734
Methanol | 2.96979 | 2.97021 | 1.27454 | 1.27492 | 0.125908 | 0.12607
Methanol | 2.97064 | 2.97106 | 1.27544 | 1.27581 | 0.126236 | 0.126417
Methanol | 2.97149 | 2.97192 | 1.27625 | 1.27674 | 0.126614 | 0.126818
Methanol | 2.97234 | 2.97277 | 1.2772 | 1.27773 | 0.127016 | 0.127193
Methanol | 2.97319 | 2.97362 | 1.27822 | 1.27868 | 0.127345 | 0.127485
Methanol | 2.97405 | 2.97447 | 1.27916 | 1.27969 | 0.127624 | 0.127761
Methanol | 2.9749 | 2.97533 | 1.28008 | 1.28061 | 0.127894 | 0.128025
Methanol | 2.97575 | 2.97618 | 1.28107 | 1.28152 | 0.128167 | 0.128321
Methanol | 2.97661 | 2.97703 | 1.28204 | 1.28256 | 0.128473 | 0.1286
Methanol | 2.97746 | 2.97789 | 1.28301 | 1.28358 | 0.1287 | 0.12879
Methanol | 2.97832 | 2.97874 | 1.284 | 1.28448 | 0.128885 | 0.128985
Methanol | 2.97917 | 2.9796 | 1.285 | 1.28548 | 0.129082 | 0.12917
Methanol | 2.98003 | 2.98046 | 1.28592 | 1.28641 | 0.12926 | 0.129361
Methanol | 2.98089 | 2.98131 | 1.28687 | 1.28737 | 0.129468 | 0.129569
Methanol | 2.98174 | 2.98217 | 1.28794 | 1.28837 | 0.129655 | 0.129724
Methanol | 2.9826 | 2.98303 | 1.28897 | 1.28938 | 0.129778 | 0.129817
Methanol | 2.98346 | 2.98389 | 1.28995 | 1.29036 | 0.129845 | 0.129873
Methanol | 2.98432 | 2.98475 | 1.29082 | 1.2913 | 0.129908 | 0.129952
Methanol | 2.98518 | 2.98561 | 1.29175 | 1.29216 | 0.130003 | 0.130066
Methanol | 2.98604 | 2.98647 | 1.29262 | 1.29312 | 0.130149 | 0.130245
Methanol | 2.9869 | 2.98733 | 1.29364 | 1.29414 | 0.130332 | 0.130388
Methanol | 2.98776 | 2.98819 | 1.29469 | 1.29516 | 0.130409 | 0.130414
Methanol | 2.98862 | 2.98905 | 1.29567 | 1.29613 | 0.130425 | 0.130447
Methanol | 2.98948 | 2.98991 | 1.29665 | 1.29712 | 0.130469 | 0.130477
Methanol | 2.99034 | 2.99077 | 1.29764 | 1.29812 | 0.130475 | 0.130471
Methanol | 2.9912 | 2.99163 | 1.29857 | 1.29905 | 0.130474 | 0.130479
Methanol | 2.99207 | 2.9925 | 1.29957 | 1.30006 | 0.130478 | 0.130469
Methanol | 2.99293 | 2.99336 | 1.30052 | 1.30104 | 0.130456 | 0.130441
Methanol | 2.99379 | 2.99423 | 1.3015 | 1.30203 | 0.130415 | 0.130368
Methanol | 2.99466 | 2.99509 | 1.30247 | 1.30295 | 0.130303 | 0.130241
Methanol | 2.99552 | 2.99596 | 1.30334 | 1.30381 | 0.130206 | 0.130204
Methanol | 2.99639 | 2.99682 | 1.30425 | 1.30479 | 0.130214 | 0.130205
Methanol | 2.99725 | 2.99769 | 1.30529 | 1.30575 | 0.130163 | 0.130099
Methanol | 2.99812 | 2.99855 | 1.30622 | 1.30672 | 0.13003 | 0.129968
Methanol | 2.99899 | 2.99942 | 1.30719 | 1.30762 | 0.129907 | 0.12984
Methanol | 2.99986 | 3.00029 | 1.3081 | 1.30852 | 0.129767 | 0.1297
Methanol | 3.00072 | 3.00116 | 1.309 | 1.30943 | 0.129644 | 0.129596
Methanol | 3.00159 | 3.00203 | 1.30993 | 1.31039 | 0.129539 | 0.129461
Methanol | 3.00246 | 3.0029 | 1.31089 | 1.31132 | 0.129363 | 0.12926
Methanol | 3.00333 | 3.00377 | 1.31179 | 1.31222 | 0.129167 | 0.129087
Methanol | 3.0042 | 3.00464 | 1.31264 | 1.31312 | 0.129012 | 0.128932
Methanol | 3.00507 | 3.00551 | 1.31355 | 1.31402 | 0.128843 | 0.128747
Methanol | 3.00594 | 3.00638 | 1.31452 | 1.31498 | 0.128639 | 0.128516
Methanol | 3.00681 | 3.00725 | 1.3154 | 1.31585 | 0.12838 | 0.128246
Methanol | 3.00769 | 3.00812 | 1.31622 | 1.31666 | 0.128132 | 0.128044
Methanol | 3.00856 | 3.00899 | 1.3171 | 1.31752 | 0.127964 | 0.12787
Methanol | 3.00943 | 3.00987 | 1.31798 | 1.31847 | 0.127754 | 0.127621
Methanol | 3.01031 | 3.01074 | 1.3189 | 1.31931 | 0.127487 | 0.127359
Methanol | 3.01118 | 3.01162 | 1.31975 | 1.32023 | 0.127231 | 0.127094
Methanol | 3.01205 | 3.01249 | 1.32067 | 1.32107 | 0.126941 | 0.126778
Methanol | 3.01293 | 3.01337 | 1.32151 | 1.32188 | 0.126616 | 0.126465
Methanol | 3.0138 | 3.01424 | 1.32231 | 1.32271 | 0.126331 | 0.126201
Methanol | 3.01468 | 3.01512 | 1.32317 | 1.3236 | 0.126061 | 0.125898
Methanol | 3.01556 | 3.016 | 1.32399 | 1.32439 | 0.12572 | 0.12554
Methanol | 3.01643 | 3.01687 | 1.32481 | 1.32519 | 0.125372 | 0.12522
Methanol | 3.01731 | 3.01775 | 1.32556 | 1.32596 | 0.125079 | 0.12494
Methanol | 3.01819 | 3.01863 | 1.32641 | 1.32684 | 0.124794 | 0.12464
Methanol | 3.01907 | 3.01951 | 1.32723 | 1.32769 | 0.124477 | 0.124306
Methanol | 3.01995 | 3.02039 | 1.32809 | 1.32854 | 0.124122 | 0.123923
Methanol | 3.02083 | 3.02127 | 1.32896 | 1.3293 | 0.123709 | 0.123491
Methanol | 3.02171 | 3.02215 | 1.32977 | 1.3301 | 0.123278 | 0.12307
Methanol | 3.02259 | 3.02303 | 1.33049 | 1.3309 | 0.122853 | 0.122621
Methanol | 3.02347 | 3.02391 | 1.33126 | 1.33157 | 0.122381 | 0.122152
Methanol | 3.02435 | 3.02479 | 1.33192 | 1.33222 | 0.121945 | 0.121754
Methanol | 3.02523 | 3.02568 | 1.33256 | 1.33295 | 0.121565 | 0.121375
Methanol | 3.02612 | 3.02656 | 1.33322 | 1.33356 | 0.121199 | 0.121046
Methanol | 3.027 | 3.02744 | 1.33395 | 1.33433 | 0.120904 | 0.120741
Methanol | 3.02788 | 3.02833 | 1.33477 | 1.33514 | 0.120537 | 0.120299
Methanol | 3.02877 | 3.02921 | 1.33552 | 1.33585 | 0.120056 | 0.119832
Methanol | 3.02965 | 3.0301 | 1.33616 | 1.33652 | 0.119628 | 0.119432
Methanol | 3.03054 | 3.03098 | 1.33684 | 1.3372 | 0.119235 | 0.119039
Methanol | 3.03142 | 3.03187 | 1.33762 | 1.33791 | 0.118841 | 0.11863
Methanol | 3.03231 | 3.03275 | 1.33837 | 1.33865 | 0.118396 | 0.118145
Methanol | 3.0332 | 3.03364 | 1.33906 | 1.33933 | 0.117899 | 0.11767
Methanol | 3.03408 | 3.03453 | 1.33966 | 1.34004 | 0.117451 | 0.117222
Methanol | 3.03497 | 3.03542 | 1.34036 | 1.34072 | 0.116976 | 0.116725
Methanol | 3.03586 | 3.03631 | 1.34103 | 1.34133 | 0.116486 | 0.116256
Methanol | 3.03675 | 3.03719 | 1.34169 | 1.342 | 0.116019 | 0.115763
Methanol | 3.03764 | 3.03808 | 1.34231 | 1.34266 | 0.115497 | 0.11524
Methanol | 3.03853 | 3.03897 | 1.34287 | 1.34324 | 0.115001 | 0.114775
Methanol | 3.03942 | 3.03987 | 1.34347 | 1.34386 | 0.114549 | 0.114317
Methanol | 3.04031 | 3.04076 | 1.34412 | 1.34443 | 0.114081 | 0.113842
Methanol | 3.0412 | 3.04165 | 1.34476 | 1.34507 | 0.113604 | 0.113366
Methanol | 3.04209 | 3.04254 | 1.34535 | 1.34567 | 0.113128 | 0.112883
Methanol | 3.04299 | 3.04343 | 1.34601 | 1.34632 | 0.112627 | 0.112362
Methanol | 3.04388 | 3.04433 | 1.34659 | 1.3469 | 0.1121 | 0.111846
Methanol | 3.04477 | 3.04522 | 1.34718 | 1.34751 | 0.111597 | 0.111335
Methanol | 3.04567 | 3.04612 | 1.34779 | 1.3481 | 0.111054 | 0.110764
Methanol | 3.04656 | 3.04701 | 1.34834 | 1.34862 | 0.110486 | 0.110225
Methanol | 3.04746 | 3.04791 | 1.34889 | 1.34914 | 0.109977 | 0.109726
Methanol | 3.04835 | 3.0488 | 1.34942 | 1.34972 | 0.109467 | 0.109204
Methanol | 3.04925 | 3.0497 | 1.35 | 1.35025 | 0.108943 | 0.108688
Methanol | 3.05015 | 3.0506 | 1.35055 | 1.35082 | 0.108432 | 0.108165
Methanol | 3.05104 | 3.05149 | 1.35113 | 1.35138 | 0.107882 | 0.107586
Methanol | 3.05194 | 3.05239 | 1.35166 | 1.35188 | 0.107289 | 0.107004
Methanol | 3.05284 | 3.05329 | 1.35216 | 1.35239 | 0.106732 | 0.106463
Methanol | 3.05374 | 3.05419 | 1.35268 | 1.35293 | 0.106187 | 0.105905
Methanol | 3.05464 | 3.05509 | 1.35315 | 1.35341 | 0.105626 | 0.105352
Methanol | 3.05554 | 3.05599 | 1.3537 | 1.35396 | 0.105069 | 0.104768
Methanol | 3.05644 | 3.05689 | 1.35418 | 1.35442 | 0.104454 | 0.104146
Methanol | 3.05734 | 3.05779 | 1.3546 | 1.35484 | 0.103858 | 0.103585
Methanol | 3.05824 | 3.05869 | 1.35504 | 1.3553 | 0.103315 | 0.103038
Methanol | 3.05915 | 3.0596 | 1.3555 | 1.35576 | 0.10276 | 0.102484
Methanol | 3.06005 | 3.0605 | 1.35597 | 1.35623 | 0.102208 | 0.101924
Methanol | 3.06095 | 3.0614 | 1.35646 | 1.35667 | 0.101631 | 0.101335
Methanol | 3.06185 | 3.06231 | 1.35688 | 1.35715 | 0.10104 | 0.100748
Methanol | 3.06276 | 3.06321 | 1.3573 | 1.35756 | 0.100455 | 0.10016
Methanol | 3.06366 | 3.06412 | 1.35778 | 1.35796 | 0.0998637 | 0.0995688
Methanol | 3.06457 | 3.06502 | 1.35819 | 1.35838 | 0.0992748 | 0.0989793
Methanol | 3.06548 | 3.06593 | 1.35861 | 1.35882 | 0.0986813 | 0.0983816
Methanol | 3.06638 | 3.06683 | 1.35899 | 1.35919 | 0.0980819 | 0.0977826
Methanol | 3.06729 | 3.06774 | 1.35942 | 1.3596 | 0.0974833 | 0.0971822
Methanol | 3.0682 | 3.06865 | 1.35984 | 1.35996 | 0.0968777 | 0.0965691
Methanol | 3.0691 | 3.06956 | 1.3602 | 1.36038 | 0.0962588 | 0.0959504
Methanol | 3.07001 | 3.07047 | 1.36053 | 1.36073 | 0.0956457 | 0.0953432
Methanol | 3.07092 | 3.07138 | 1.36089 | 1.36109 | 0.0950398 | 0.0947352
Methanol | 3.07183 | 3.07229 | 1.36123 | 1.36143 | 0.0944324 | 0.0941339
Methanol | 3.07274 | 3.0732 | 1.36158 | 1.36178 | 0.0938387 | 0.093542
Methanol | 3.07365 | 3.07411 | 1.36196 | 1.36211 | 0.0932392 | 0.0929293
Methanol | 3.07456 | 3.07502 | 1.36228 | 1.36247 | 0.0926141 | 0.0922969
Methanol | 3.07548 | 3.07593 | 1.36263 | 1.36276 | 0.0919809 | 0.0916689
Methanol | 3.07639 | 3.07684 | 1.36292 | 1.36305 | 0.0913632 | 0.0910634
Methanol | 3.0773 | 3.07776 | 1.36323 | 1.36336 | 0.0907652 | 0.0904633
Methanol | 3.07821 | 3.07867 | 1.36355 | 1.36368 | 0.0901539 | 0.0898373
Methanol | 3.07913 | 3.07958 | 1.36385 | 1.36399 | 0.0895171 | 0.0891981
Methanol | 3.08004 | 3.0805 | 1.3641 | 1.36423 | 0.0888835 | 0.0885749
Methanol | 3.08096 | 3.08142 | 1.36438 | 1.36451 | 0.0882713 | 0.0879701
Methanol | 3.08187 | 3.08233 | 1.36463 | 1.36477 | 0.0876677 | 0.0873611
Methanol | 3.08279 | 3.08325 | 1.36495 | 1.36502 | 0.087049 | 0.0867326
Methanol | 3.08371 | 3.08416 | 1.36521 | 1.36527 | 0.0864143 | 0.0860971
Methanol | 3.08462 | 3.08508 | 1.36545 | 1.3655 | 0.0857827 | 0.0854717
Methanol | 3.08554 | 3.086 | 1.36568 | 1.36575 | 0.085163 | 0.084855
Methanol | 3.08646 | 3.08692 | 1.36587 | 1.366 | 0.0845467 | 0.0842382
Methanol | 3.08738 | 3.08784 | 1.36611 | 1.3662 | 0.0839294 | 0.0836188
Methanol | 3.0883 | 3.08876 | 1.36632 | 1.36645 | 0.0833035 | 0.082983
Methanol | 3.08922 | 3.08968 | 1.36655 | 1.36662 | 0.0826613 | 0.0823457
Methanol | 3.09014 | 3.0906 | 1.36673 | 1.36681 | 0.0820391 | 0.0817366
Methanol | 3.09106 | 3.09152 | 1.36693 | 1.36701 | 0.081428 | 0.0811081
Methanol | 3.09198 | 3.09244 | 1.36712 | 1.3672 | 0.0807813 | 0.0804582
Methanol | 3.0929 | 3.09336 | 1.36725 | 1.36732 | 0.0801461 | 0.0798437
Methanol | 3.09383 | 3.09429 | 1.36741 | 1.3675 | 0.0795442 | 0.0792418
Methanol | 3.09475 | 3.09521 | 1.36756 | 1.36763 | 0.0789356 | 0.0786283
Methanol | 3.09567 | 3.09613 | 1.36773 | 1.3678 | 0.0783227 | 0.0780199
Methanol | 3.0966 | 3.09706 | 1.36786 | 1.36795 | 0.0777181 | 0.0774139
Methanol | 3.09752 | 3.09798 | 1.36801 | 1.36809 | 0.0771044 | 0.0767905
Methanol | 3.09845 | 3.09891 | 1.36815 | 1.36817 | 0.0764772 | 0.0761697
Methanol | 3.09937 | 3.09984 | 1.36828 | 1.3683 | 0.0758682 | 0.0755682
Methanol | 3.1003 | 3.10076 | 1.36836 | 1.36843 | 0.0752653 | 0.0749599
Methanol | 3.10123 | 3.10169 | 1.36849 | 1.36852 | 0.0746556 | 0.074354
Methanol | 3.10215 | 3.10262 | 1.36859 | 1.36862 | 0.0740525 | 0.0737482
Methanol | 3.10308 | 3.10355 | 1.36868 | 1.3687 | 0.0734421 | 0.0731391
Methanol | 3.10401 | 3.10448 | 1.36875 | 1.36878 | 0.0728421 | 0.0725493
Methanol | 3.10494 | 3.10541 | 1.36884 | 1.36887 | 0.0722558 | 0.0719578
Methanol | 3.10587 | 3.10634 | 1.36893 | 1.36895 | 0.0716551 | 0.0713499
Methanol | 3.1068 | 3.10727 | 1.369 | 1.36903 | 0.0710449 | 0.0707421
Methanol | 3.10773 | 3.1082 | 1.36904 | 1.36907 | 0.0704422 | 0.0701447
Methanol | 3.10866 | 3.10913 | 1.36908 | 1.3691 | 0.069848 | 0.069551
Methanol | 3.1096 | 3.11006 | 1.36915 | 1.36912 | 0.0692545 | 0.06896
Methanol | 3.11053 | 3.111 | 1.36918 | 1.36915 | 0.0686685 | 0.0683789
Methanol | 3.11146 | 3.11193 | 1.36921 | 1.36919 | 0.0680898 | 0.0678006
Methanol | 3.1124 | 3.11286 | 1.3692 | 1.36923 | 0.0675114 | 0.0672224
Methanol | 3.11333 | 3.1138 | 1.36922 | 1.36925 | 0.0669337 | 0.0666455
Methanol | 3.11427 | 3.11473 | 1.36925 | 1.36924 | 0.0663576 | 0.0660694
Methanol | 3.1152 | 3.11567 | 1.36925 | 1.36923 | 0.0657807 | 0.0654931
Methanol | 3.11614 | 3.1166 | 1.36923 | 1.36925 | 0.065209 | 0.0649297
Methanol | 3.11707 | 3.11754 | 1.3692 | 1.36925 | 0.0646527 | 0.064374
Methanol | 3.11801 | 3.11848 | 1.3692 | 1.36924 | 0.0640916 | 0.0638077
Methanol | 3.11895 | 3.11942 | 1.36919 | 1.36918 | 0.0635257 | 0.0632469
Methanol | 3.11989 | 3.12036 | 1.36918 | 1.36917 | 0.0629699 | 0.0626927
Methanol | 3.12083 | 3.1213 | 1.36913 | 1.36911 | 0.0624153 | 0.0621387
Methanol | 3.12176 | 3.12223 | 1.36911 | 1.36909 | 0.0618637 | 0.0615905
Methanol | 3.1227 | 3.12318 | 1.36904 | 1.36903 | 0.0613199 | 0.0610523
Methanol | 3.12365 | 3.12412 | 1.36899 | 1.36899 | 0.0607862 | 0.0605184
Methanol | 3.12459 | 3.12506 | 1.36895 | 1.36894 | 0.0602467 | 0.0599724
Methanol | 3.12553 | 3.126 | 1.36889 | 1.36886 | 0.0597002 | 0.0594343
Methanol | 3.12647 | 3.12694 | 1.36882 | 1.36877 | 0.0591749 | 0.0589185
Methanol | 3.12741 | 3.12789 | 1.36874 | 1.36873 | 0.0586605 | 0.0583986
Methanol | 3.12836 | 3.12883 | 1.36869 | 1.36864 | 0.0581338 | 0.0578691
Methanol | 3.1293 | 3.12977 | 1.3686 | 1.36855 | 0.0576077 | 0.0573505
Methanol | 3.13025 | 3.13072 | 1.3685 | 1.36849 | 0.0570958 | 0.0568414
Methanol | 3.13119 | 3.13166 | 1.36841 | 1.36836 | 0.0565865 | 0.0563327
Methanol | 3.13214 | 3.13261 | 1.36833 | 1.36827 | 0.0560816 | 0.055833
Methanol | 3.13308 | 3.13356 | 1.36823 | 1.36818 | 0.0555849 | 0.0553359
Methanol | 3.13403 | 3.1345 | 1.36812 | 1.36806 | 0.0550862 | 0.0548373
Methanol | 3.13498 | 3.13545 | 1.36802 | 1.36797 | 0.0545903 | 0.0543449
Methanol | 3.13592 | 3.1364 | 1.3679 | 1.36785 | 0.0541009 | 0.0538584
Methanol | 3.13687 | 3.13735 | 1.36778 | 1.36773 | 0.0536177 | 0.0533783
Methanol | 3.13782 | 3.1383 | 1.36766 | 1.36762 | 0.0531389 | 0.0528984
Methanol | 3.13877 | 3.13925 | 1.36754 | 1.36749 | 0.0526569 | 0.0524158
Methanol | 3.13972 | 3.1402 | 1.36741 | 1.36736 | 0.0521768 | 0.0519412
Methanol | 3.14067 | 3.14115 | 1.36729 | 1.36721 | 0.0517083 | 0.0514767
Methanol | 3.14162 | 3.1421 | 1.36714 | 1.36708 | 0.0512453 | 0.0510141
Methanol | 3.14258 | 3.14305 | 1.36701 | 1.36693 | 0.0507842 | 0.0505562
Methanol | 3.14353 | 3.14401 | 1.36687 | 1.36679 | 0.0503298 | 0.0501036
Methanol | 3.14448 | 3.14496 | 1.36673 | 1.36664 | 0.0498771 | 0.0496503
Methanol | 3.14544 | 3.14591 | 1.36658 | 1.36649 | 0.0494243 | 0.0491998
Methanol | 3.14639 | 3.14687 | 1.36642 | 1.36634 | 0.0489773 | 0.0487565
Methanol | 3.14735 | 3.14782 | 1.36625 | 1.36617 | 0.0485372 | 0.0483186
Methanol | 3.1483 | 3.14878 | 1.3661 | 1.36602 | 0.0481005 | 0.0478833
Methanol | 3.14926 | 3.14974 | 1.36592 | 1.36584 | 0.0476682 | 0.047456
Methanol | 3.15021 | 3.15069 | 1.36575 | 1.36568 | 0.0472461 | 0.0470371
Methanol | 3.15117 | 3.15165 | 1.36558 | 1.36551 | 0.0468277 | 0.0466179
Methanol | 3.15213 | 3.15261 | 1.36541 | 1.36534 | 0.0464082 | 0.0461989
Methanol | 3.15309 | 3.15357 | 1.36524 | 1.36516 | 0.0459906 | 0.0457838
Methanol | 3.15405 | 3.15453 | 1.36507 | 1.36497 | 0.0455788 | 0.0453753
Methanol | 3.15501 | 3.15549 | 1.36488 | 1.3648 | 0.0451727 | 0.0449703
Methanol | 3.15597 | 3.15645 | 1.36471 | 1.3646 | 0.0447682 | 0.0445672
Methanol | 3.15693 | 3.15741 | 1.36452 | 1.36441 | 0.0443674 | 0.0441688
Methanol | 3.15789 | 3.15837 | 1.36433 | 1.36422 | 0.0439717 | 0.043776
Methanol | 3.15885 | 3.15933 | 1.36414 | 1.36403 | 0.0435819 | 0.0433889
Methanol | 3.15981 | 3.16029 | 1.36394 | 1.36384 | 0.0431964 | 0.0430042
Methanol | 3.16078 | 3.16126 | 1.36375 | 1.36365 | 0.042812 | 0.0426202
Methanol | 3.16174 | 3.16222 | 1.36354 | 1.36344 | 0.0424293 | 0.0422404
Methanol | 3.1627 | 3.16319 | 1.36335 | 1.36322 | 0.042054 | 0.0418692
Methanol | 3.16367 | 3.16415 | 1.36314 | 1.36304 | 0.0416842 | 0.0414984
Methanol | 3.16463 | 3.16512 | 1.36293 | 1.36283 | 0.0413131 | 0.0411302
Methanol | 3.1656 | 3.16608 | 1.36271 | 1.36262 | 0.0409503 | 0.0407722
Methanol | 3.16657 | 3.16705 | 1.36251 | 1.36239 | 0.0405946 | 0.0404166
Methanol | 3.16753 | 3.16802 | 1.36231 | 1.36218 | 0.0402387 | 0.0400613
Methanol | 3.1685 | 3.16899 | 1.36208 | 1.36198 | 0.0398847 | 0.0397097
Methanol | 3.16947 | 3.16995 | 1.36187 | 1.36175 | 0.0395371 | 0.0393666
Methanol | 3.17044 | 3.17092 | 1.36165 | 1.36153 | 0.0391965 | 0.0390249
Methanol | 3.17141 | 3.17189 | 1.36143 | 1.36131 | 0.0388519 | 0.0386797
Methanol | 3.17238 | 3.17286 | 1.3612 | 1.36107 | 0.0385104 | 0.0383449
Methanol | 3.17335 | 3.17383 | 1.36097 | 1.36084 | 0.0381818 | 0.0380199
Methanol | 3.17432 | 3.17481 | 1.36074 | 1.36063 | 0.0378584 | 0.0376974
Methanol | 3.17529 | 3.17578 | 1.3605 | 1.36039 | 0.0375371 | 0.0373777
Methanol | 3.17626 | 3.17675 | 1.36028 | 1.36017 | 0.0372191 | 0.037061
Methanol | 3.17724 | 3.17772 | 1.36004 | 1.35994 | 0.036903 | 0.0367455
Methanol | 3.17821 | 3.1787 | 1.35981 | 1.3597 | 0.0365892 | 0.0364348
Methanol | 3.17919 | 3.17967 | 1.35957 | 1.35947 | 0.0362812 | 0.0361273
Methanol | 3.18016 | 3.18065 | 1.35934 | 1.35923 | 0.035973 | 0.0358199
Methanol | 3.18114 | 3.18162 | 1.3591 | 1.35897 | 0.0356697 | 0.0355224
Methanol | 3.18211 | 3.1826 | 1.35885 | 1.35874 | 0.0353761 | 0.0352294
Methanol | 3.18309 | 3.18358 | 1.35862 | 1.35849 | 0.0350823 | 0.0349356
Methanol | 3.18407 | 3.18456 | 1.35837 | 1.35826 | 0.0347901 | 0.0346452
Methanol | 3.18504 | 3.18553 | 1.35814 | 1.35801 | 0.034501 | 0.0343582
Methanol | 3.18602 | 3.18651 | 1.35789 | 1.35776 | 0.0342174 | 0.0340785
Methanol | 3.187 | 3.18749 | 1.35764 | 1.35752 | 0.0339405 | 0.0338028
Methanol | 3.18798 | 3.18847 | 1.35738 | 1.35726 | 0.0336652 | 0.033528
Methanol | 3.18896 | 3.18945 | 1.35714 | 1.35702 | 0.0333911 | 0.0332548
Methanol | 3.18994 | 3.19043 | 1.35688 | 1.35675 | 0.0331199 | 0.0329873
Methanol | 3.19092 | 3.19142 | 1.35663 | 1.35651 | 0.0328572 | 0.032728
Methanol | 3.19191 | 3.1924 | 1.35638 | 1.35626 | 0.0325981 | 0.0324666
Methanol | 3.19289 | 3.19338 | 1.35613 | 1.356 | 0.0323347 | 0.0322039
Methanol | 3.19387 | 3.19436 | 1.35587 | 1.35574 | 0.0320754 | 0.031949
Methanol | 3.19486 | 3.19535 | 1.35561 | 1.35548 | 0.0318241 | 0.0317003
Methanol | 3.19584 | 3.19633 | 1.35535 | 1.35521 | 0.0315774 | 0.0314553
Methanol | 3.19683 | 3.19732 | 1.35508 | 1.35497 | 0.031334 | 0.031213
Methanol | 3.19781 | 3.19831 | 1.35482 | 1.3547 | 0.0310924 | 0.0309725
Methanol | 3.1988 | 3.19929 | 1.35457 | 1.35443 | 0.0308536 | 0.0307359
Methanol | 3.19979 | 3.20028 | 1.3543 | 1.35416 | 0.0306193 | 0.0305041
Methanol | 3.20077 | 3.20127 | 1.35404 | 1.3539 | 0.0303902 | 0.0302774
Methanol | 3.20176 | 3.20226 | 1.35377 | 1.35364 | 0.0301647 | 0.0300515
Methanol | 3.20275 | 3.20324 | 1.3535 | 1.35337 | 0.0299383 | 0.0298259
Methanol | 3.20374 | 3.20423 | 1.35324 | 1.35311 | 0.0297147 | 0.029604
Methanol | 3.20473 | 3.20522 | 1.35296 | 1.35283 | 0.0294937 | 0.0293848
Methanol | 3.20572 | 3.20622 | 1.3527 | 1.35255 | 0.0292783 | 0.029174
Methanol | 3.20671 | 3.20721 | 1.35243 | 1.35229 | 0.0290696 | 0.0289634
Methanol | 3.2077 | 3.2082 | 1.35216 | 1.352 | 0.0288557 | 0.0287492
Methanol | 3.2087 | 3.20919 | 1.35188 | 1.35173 | 0.0286462 | 0.0285469
Methanol | 3.20969 | 3.21019 | 1.35159 | 1.35146 | 0.0284493 | 0.0283519
Methanol | 3.21068 | 3.21118 | 1.35132 | 1.35117 | 0.0282541 | 0.0281566
Methanol | 3.21168 | 3.21217 | 1.35104 | 1.3509 | 0.02806 | 0.0279645
Methanol | 3.21267 | 3.21317 | 1.35077 | 1.35062 | 0.0278701 | 0.0277767
Methanol | 3.21367 | 3.21417 | 1.35049 | 1.35034 | 0.0276836 | 0.0275903
Methanol | 3.21466 | 3.21516 | 1.35021 | 1.35007 | 0.0274966 | 0.027403
Methanol | 3.21566 | 3.21616 | 1.34993 | 1.34979 | 0.0273104 | 0.0272198
Methanol | 3.21666 | 3.21716 | 1.34964 | 1.3495 | 0.0271311 | 0.027044
Methanol | 3.21766 | 3.21816 | 1.34936 | 1.34922 | 0.0269576 | 0.0268713
Methanol | 3.21865 | 3.21915 | 1.34907 | 1.34893 | 0.0267847 | 0.0266985
Methanol | 3.21965 | 3.22015 | 1.3488 | 1.34865 | 0.0266136 | 0.0265303
Methanol | 3.22065 | 3.22115 | 1.3485 | 1.34837 | 0.0264476 | 0.026365
Methanol | 3.22165 | 3.22215 | 1.34822 | 1.34808 | 0.0262823 | 0.0262
Methanol | 3.22266 | 3.22316 | 1.34793 | 1.34779 | 0.0261187 | 0.0260384
Methanol | 3.22366 | 3.22416 | 1.34764 | 1.34749 | 0.0259594 | 0.0258821
Methanol | 3.22466 | 3.22516 | 1.34734 | 1.3472 | 0.0258068 | 0.0257331
Methanol | 3.22566 | 3.22616 | 1.34705 | 1.3469 | 0.0256598 | 0.0255865
Methanol | 3.22667 | 3.22717 | 1.34675 | 1.34662 | 0.0255137 | 0.025442
Methanol | 3.22767 | 3.22817 | 1.34645 | 1.34632 | 0.0253713 | 0.0253011
Methanol | 3.22868 | 3.22918 | 1.34616 | 1.34603 | 0.0252312 | 0.0251621
Methanol | 3.22968 | 3.23018 | 1.34586 | 1.34573 | 0.0250947 | 0.0250287
Methanol | 3.23069 | 3.23119 | 1.34557 | 1.34542 | 0.0249633 | 0.024898
Methanol | 3.23169 | 3.2322 | 1.34528 | 1.34513 | 0.0248328 | 0.0247684
Methanol | 3.2327 | 3.23321 | 1.34497 | 1.34482 | 0.0247051 | 0.0246428
Methanol | 3.23371 | 3.23421 | 1.34468 | 1.34452 | 0.0245819 | 0.0245224
Methanol | 3.23472 | 3.23522 | 1.34437 | 1.34422 | 0.0244643 | 0.0244072
Methanol | 3.23573 | 3.23623 | 1.34406 | 1.34392 | 0.0243507 | 0.024295
Methanol | 3.23674 | 3.23724 | 1.34376 | 1.34362 | 0.0242403 | 0.0241864
Methanol | 3.23775 | 3.23825 | 1.34347 | 1.34331 | 0.0241327 | 0.0240789
Methanol | 3.23876 | 3.23926 | 1.34316 | 1.34301 | 0.0240254 | 0.0239732
Methanol | 3.23977 | 3.24028 | 1.34286 | 1.3427 | 0.0239227 | 0.0238734
Methanol | 3.24078 | 3.24129 | 1.34254 | 1.3424 | 0.0238241 | 0.0237744
Methanol | 3.2418 | 3.2423 | 1.34224 | 1.34208 | 0.0237245 | 0.0236759
Methanol | 3.24281 | 3.24332 | 1.34193 | 1.34177 | 0.0236299 | 0.0235867
Methanol | 3.24382 | 3.24433 | 1.34162 | 1.34146 | 0.0235455 | 0.0235048
Methanol | 3.24484 | 3.24535 | 1.34131 | 1.34115 | 0.0234637 | 0.0234228
Methanol | 3.24585 | 3.24636 | 1.34099 | 1.34083 | 0.023383 | 0.023345
Methanol | 3.24687 | 3.24738 | 1.34068 | 1.34053 | 0.0233082 | 0.0232714
Methanol | 3.24789 | 3.2484 | 1.34036 | 1.34021 | 0.0232342 | 0.0231975
Methanol | 3.24891 | 3.24941 | 1.34006 | 1.33988 | 0.0231629 | 0.023131
Methanol | 3.24992 | 3.25043 | 1.33974 | 1.33957 | 0.0231011 | 0.0230713
Methanol | 3.25094 | 3.25145 | 1.33943 | 1.33926 | 0.0230411 | 0.0230114
Methanol | 3.25196 | 3.25247 | 1.3391 | 1.33895 | 0.0229831 | 0.0229566
Methanol | 3.25298 | 3.25349 | 1.33879 | 1.33864 | 0.0229308 | 0.0229047
Methanol | 3.254 | 3.25451 | 1.33848 | 1.33831 | 0.0228785 | 0.022853
Methanol | 3.25502 | 3.25553 | 1.33815 | 1.338 | 0.0228289 | 0.0228066
Methanol | 3.25605 | 3.25656 | 1.33784 | 1.33767 | 0.0227858 | 0.0227664
Methanol | 3.25707 | 3.25758 | 1.33752 | 1.33735 | 0.0227477 | 0.0227296
Methanol | 3.25809 | 3.2586 | 1.3372 | 1.33704 | 0.0227116 | 0.0226941
Methanol | 3.25912 | 3.25963 | 1.33688 | 1.33672 | 0.0226779 | 0.0226631
Methanol | 3.26014 | 3.26065 | 1.33655 | 1.33639 | 0.0226495 | 0.0226365
Methanol | 3.26117 | 3.26168 | 1.33624 | 1.33607 | 0.0226239 | 0.0226121
Methanol | 3.26219 | 3.2627 | 1.33591 | 1.33575 | 0.0226013 | 0.0225917
Methanol | 3.26322 | 3.26373 | 1.33559 | 1.33543 | 0.0225832 | 0.0225762
Methanol | 3.26424 | 3.26476 | 1.33526 | 1.3351 | 0.0225704 | 0.0225656
Methanol | 3.26527 | 3.26579 | 1.33493 | 1.33478 | 0.0225612 | 0.0225573
Methanol | 3.2663 | 3.26682 | 1.33461 | 1.33445 | 0.0225544 | 0.0225532
Methanol | 3.26733 | 3.26784 | 1.33429 | 1.33412 | 0.0225535 | 0.0225547
Methanol | 3.26836 | 3.26888 | 1.33396 | 1.3338 | 0.022556 | 0.0225573
Methanol | 3.26939 | 3.26991 | 1.33364 | 1.33347 | 0.0225588 | 0.0225608
Methanol | 3.27042 | 3.27094 | 1.33331 | 1.33314 | 0.0225638 | 0.0225684
Methanol | 3.27145 | 3.27197 | 1.33297 | 1.33282 | 0.0225748 | 0.0225826
Methanol | 3.27249 | 3.273 | 1.33264 | 1.33249 | 0.0225908 | 0.0225989
Methanol | 3.27352 | 3.27404 | 1.33232 | 1.33215 | 0.0226075 | 0.0226176
Methanol | 3.27455 | 3.27507 | 1.33199 | 1.33182 | 0.0226294 | 0.0226426
Methanol | 3.27559 | 3.2761 | 1.33166 | 1.33149 | 0.0226566 | 0.0226709
Methanol | 3.27662 | 3.27714 | 1.33132 | 1.33115 | 0.0226855 | 0.0227002
Methanol | 3.27766 | 3.27817 | 1.33099 | 1.33082 | 0.0227154 | 0.0227318
Methanol | 3.27869 | 3.27921 | 1.33064 | 1.33048 | 0.0227504 | 0.0227715
Methanol | 3.27973 | 3.28025 | 1.3303 | 1.33014 | 0.0227939 | 0.0228162
Methanol | 3.28077 | 3.28129 | 1.32997 | 1.3298 | 0.0228381 | 0.0228607
Methanol | 3.28181 | 3.28233 | 1.32963 | 1.32946 | 0.0228849 | 0.0229106
Methanol | 3.28284 | 3.28336 | 1.32928 | 1.32912 | 0.0229367 | 0.0229627
Methanol | 3.28388 | 3.2844 | 1.32895 | 1.32877 | 0.0229892 | 0.0230171
Methanol | 3.28492 | 3.28544 | 1.32859 | 1.32843 | 0.0230468 | 0.0230773
Methanol | 3.28597 | 3.28649 | 1.32825 | 1.32807 | 0.023108 | 0.0231392
Methanol | 3.28701 | 3.28753 | 1.3279 | 1.32771 | 0.023172 | 0.0232071
Methanol | 3.28805 | 3.28857 | 1.32754 | 1.32736 | 0.023244 | 0.023282
Methanol | 3.28909 | 3.28961 | 1.32718 | 1.327 | 0.0233207 | 0.0233602
Methanol | 3.29014 | 3.29066 | 1.32682 | 1.32664 | 0.023401 | 0.0234429
Methanol | 3.29118 | 3.2917 | 1.32646 | 1.32628 | 0.0234857 | 0.0235297
Methanol | 3.29222 | 3.29275 | 1.32609 | 1.3259 | 0.0235753 | 0.0236222
Methanol | 3.29327 | 3.29379 | 1.32573 | 1.32553 | 0.0236695 | 0.0237167
Methanol | 3.29432 | 3.29484 | 1.32536 | 1.32515 | 0.0237648 | 0.0238153
Methanol | 3.29536 | 3.29589 | 1.32498 | 1.32477 | 0.0238691 | 0.0239258
Methanol | 3.29641 | 3.29693 | 1.3246 | 1.32439 | 0.0239835 | 0.0240414
Methanol | 3.29746 | 3.29798 | 1.3242 | 1.32401 | 0.0240999 | 0.0241604
Methanol | 3.29851 | 3.29903 | 1.32381 | 1.32361 | 0.0242234 | 0.0242885
Methanol | 3.29956 | 3.30008 | 1.32341 | 1.32322 | 0.0243549 | 0.0244224
Methanol | 3.30061 | 3.30113 | 1.32302 | 1.3228 | 0.0244918 | 0.024564
Methanol | 3.30166 | 3.30218 | 1.32261 | 1.32239 | 0.0246394 | 0.0247174
Methanol | 3.30271 | 3.30324 | 1.3222 | 1.32198 | 0.0247969 | 0.0248772
Methanol | 3.30376 | 3.30429 | 1.32178 | 1.32157 | 0.0249587 | 0.0250424
Methanol | 3.30481 | 3.30534 | 1.32135 | 1.32114 | 0.0251291 | 0.025219
Methanol | 3.30587 | 3.30639 | 1.32093 | 1.32071 | 0.0253118 | 0.0254074
Methanol | 3.30692 | 3.30745 | 1.32048 | 1.32026 | 0.0255059 | 0.0256078
Methanol | 3.30798 | 3.3085 | 1.32005 | 1.31983 | 0.0257131 | 0.0258218
Methanol | 3.30903 | 3.30956 | 1.3196 | 1.31938 | 0.0259338 | 0.0260493
Methanol | 3.31009 | 3.31062 | 1.31914 | 1.31892 | 0.0261681 | 0.0262901
Methanol | 3.31115 | 3.31167 | 1.31869 | 1.31846 | 0.026415 | 0.0265433
Methanol | 3.3122 | 3.31273 | 1.31823 | 1.31799 | 0.0266756 | 0.0268127
Methanol | 3.31326 | 3.31379 | 1.31775 | 1.31752 | 0.0269548 | 0.0271015
Methanol | 3.31432 | 3.31485 | 1.31728 | 1.31704 | 0.0272528 | 0.0274085
Methanol | 3.31538 | 3.31591 | 1.3168 | 1.31657 | 0.0275686 | 0.0277329
Methanol | 3.31644 | 3.31697 | 1.31631 | 1.31608 | 0.0279013 | 0.0280745
Methanol | 3.3175 | 3.31803 | 1.31581 | 1.31558 | 0.0282541 | 0.0284416
Methanol | 3.31856 | 3.31909 | 1.31531 | 1.31509 | 0.0286374 | 0.0288403
Methanol | 3.31962 | 3.32016 | 1.31483 | 1.31458 | 0.0290484 | 0.029261
Methanol | 3.32069 | 3.32122 | 1.31434 | 1.31409 | 0.029479 | 0.0297045
Methanol | 3.32175 | 3.32228 | 1.31383 | 1.31358 | 0.0299392 | 0.0301828
Methanol | 3.32282 | 3.32335 | 1.31334 | 1.3131 | 0.0304341 | 0.0306921
Methanol | 3.32388 | 3.32441 | 1.31285 | 1.31261 | 0.0309572 | 0.0312306
Methanol | 3.32495 | 3.32548 | 1.31237 | 1.31214 | 0.0315133 | 0.0318047
Methanol | 3.32601 | 3.32655 | 1.3119 | 1.31167 | 0.0321041 | 0.0324109
Methanol | 3.32708 | 3.32761 | 1.31144 | 1.3112 | 0.0327259 | 0.0330501
Methanol | 3.32815 | 3.32868 | 1.311 | 1.31077 | 0.0333845 | 0.033729
Methanol | 3.32922 | 3.32975 | 1.31056 | 1.31037 | 0.0340835 | 0.0344478
Methanol | 3.33028 | 3.33082 | 1.31015 | 1.30998 | 0.0348217 | 0.0352045
Methanol | 3.33135 | 3.33189 | 1.3098 | 1.30961 | 0.0355953 | 0.0359937
Methanol | 3.33243 | 3.33296 | 1.30946 | 1.30929 | 0.0363998 | 0.0368143
Methanol | 3.3335 | 3.33403 | 1.30915 | 1.30901 | 0.0372375 | 0.0376685
Methanol | 3.33457 | 3.3351 | 1.30889 | 1.30878 | 0.0381065 | 0.0385507
Methanol | 3.33564 | 3.33618 | 1.30867 | 1.30857 | 0.0390014 | 0.0394591
Methanol | 3.33671 | 3.33725 | 1.30851 | 1.30844 | 0.0399241 | 0.0403954
Methanol | 3.33779 | 3.33833 | 1.30839 | 1.30836 | 0.0408711 | 0.0413489
Methanol | 3.33886 | 3.3394 | 1.30836 | 1.30833 | 0.041827 | 0.0423049
Methanol | 3.33994 | 3.34048 | 1.30837 | 1.3084 | 0.0427828 | 0.0432609
Methanol | 3.34101 | 3.34155 | 1.30845 | 1.30848 | 0.0437382 | 0.0442132
Methanol | 3.34209 | 3.34263 | 1.3086 | 1.30867 | 0.0446842 | 0.0451504
Methanol | 3.34317 | 3.34371 | 1.30877 | 1.30891 | 0.0456116 | 0.0460671
Methanol | 3.34425 | 3.34479 | 1.30905 | 1.30919 | 0.0465157 | 0.0469557
Methanol | 3.34532 | 3.34586 | 1.30935 | 1.30955 | 0.047386 | 0.0478052
Methanol | 3.3464 | 3.34694 | 1.30974 | 1.30993 | 0.0482123 | 0.0486061
Methanol | 3.34748 | 3.34803 | 1.31016 | 1.31037 | 0.0489859 | 0.0493516
Methanol | 3.34857 | 3.34911 | 1.31062 | 1.31085 | 0.0497024 | 0.050037
Methanol | 3.34965 | 3.35019 | 1.31111 | 1.31134 | 0.0503543 | 0.0506537
Methanol | 3.35073 | 3.35127 | 1.31161 | 1.31186 | 0.0509359 | 0.0512015
Methanol | 3.35181 | 3.35235 | 1.31209 | 1.31234 | 0.0514509 | 0.0516849
Methanol | 3.3529 | 3.35344 | 1.31259 | 1.31283 | 0.0519044 | 0.0521109
Methanol | 3.35398 | 3.35452 | 1.31305 | 1.31329 | 0.0523045 | 0.0524843
Methanol | 3.35507 | 3.35561 | 1.31349 | 1.31371 | 0.05265 | 0.0528027
Methanol | 3.35615 | 3.35669 | 1.3139 | 1.3141 | 0.0529445 | 0.0530773
Methanol | 3.35724 | 3.35778 | 1.31426 | 1.31443 | 0.0532019 | 0.0533191
Methanol | 3.35833 | 3.35887 | 1.31458 | 1.31468 | 0.0534305 | 0.0535382
Methanol | 3.35941 | 3.35996 | 1.31484 | 1.31492 | 0.0536441 | 0.0537493
Methanol | 3.3605 | 3.36105 | 1.31502 | 1.31508 | 0.0538541 | 0.0539595
Methanol | 3.36159 | 3.36214 | 1.31514 | 1.3152 | 0.0540674 | 0.0541803
Methanol | 3.36268 | 3.36323 | 1.31523 | 1.31524 | 0.0542998 | 0.0544271
Methanol | 3.36377 | 3.36432 | 1.31526 | 1.31524 | 0.0545629 | 0.054708
Methanol | 3.36486 | 3.36541 | 1.31524 | 1.31521 | 0.0548636 | 0.0550316
Methanol | 3.36596 | 3.3665 | 1.31515 | 1.31511 | 0.0552136 | 0.0554102
Methanol | 3.36705 | 3.36759 | 1.31508 | 1.31501 | 0.0556209 | 0.0558451
Methanol | 3.36814 | 3.36869 | 1.31496 | 1.3149 | 0.0560838 | 0.0563391
Methanol | 3.36924 | 3.36978 | 1.31481 | 1.31475 | 0.0566128 | 0.0569054
Methanol | 3.37033 | 3.37088 | 1.31467 | 1.31461 | 0.0572164 | 0.0575452
Methanol | 3.37143 | 3.37197 | 1.31453 | 1.31448 | 0.0578922 | 0.0582582
Methanol | 3.37252 | 3.37307 | 1.3144 | 1.31436 | 0.0586439 | 0.0590492
Methanol | 3.37362 | 3.37417 | 1.3143 | 1.31427 | 0.0594742 | 0.059919
Methanol | 3.37472 | 3.37527 | 1.31424 | 1.31421 | 0.0603839 | 0.0608686
Methanol | 3.37582 | 3.37637 | 1.3142 | 1.31422 | 0.0613725 | 0.0618949
Methanol | 3.37692 | 3.37747 | 1.31425 | 1.31426 | 0.0624359 | 0.0629958
Methanol | 3.37802 | 3.37857 | 1.31433 | 1.31439 | 0.0635746 | 0.0641719
Methanol | 3.37912 | 3.37967 | 1.3145 | 1.3146 | 0.0647871 | 0.0654201
Methanol | 3.38022 | 3.38077 | 1.31476 | 1.3149 | 0.0660709 | 0.0667389
Methanol | 3.38132 | 3.38187 | 1.31512 | 1.31533 | 0.0674227 | 0.0681198
Methanol | 3.38242 | 3.38297 | 1.3156 | 1.31589 | 0.0688287 | 0.0695492
Methanol | 3.38353 | 3.38408 | 1.31619 | 1.31655 | 0.0702817 | 0.0710254
Methanol | 3.38463 | 3.38518 | 1.31699 | 1.31738 | 0.0717773 | 0.0725334
Methanol | 3.38574 | 3.38629 | 1.31791 | 1.31845 | 0.0732894 | 0.0740419
Methanol | 3.38684 | 3.38739 | 1.31901 | 1.31966 | 0.0747881 | 0.0755259
Methanol | 3.38795 | 3.3885 | 1.32031 | 1.32106 | 0.076254 | 0.0769701
Methanol | 3.38905 | 3.38961 | 1.32182 | 1.32267 | 0.0776688 | 0.0783414
Methanol | 3.39016 | 3.39072 | 1.32356 | 1.32448 | 0.0789786 | 0.0795741
Methanol | 3.39127 | 3.39183 | 1.32546 | 1.32651 | 0.0801248 | 0.0806282
Methanol | 3.39238 | 3.39294 | 1.32758 | 1.32866 | 0.0810793 | 0.0814713
Methanol | 3.39349 | 3.39405 | 1.32981 | 1.33094 | 0.0817991 | 0.0820606
Methanol | 3.3946 | 3.39516 | 1.33213 | 1.33329 | 0.0822548 | 0.0823797
Methanol | 3.39571 | 3.39627 | 1.3345 | 1.33566 | 0.0824326 | 0.0824128
Methanol | 3.39683 | 3.39738 | 1.33685 | 1.33798 | 0.0823224 | 0.082165
Methanol | 3.39794 | 3.3985 | 1.33914 | 1.34023 | 0.0819433 | 0.0816597
Methanol | 3.39905 | 3.39961 | 1.34128 | 1.34231 | 0.0813162 | 0.0809162
Methanol | 3.40017 | 3.40072 | 1.34331 | 1.34424 | 0.0804642 | 0.0799672
Methanol | 3.40128 | 3.40184 | 1.34509 | 1.34593 | 0.0794345 | 0.0788755
Methanol | 3.4024 | 3.40296 | 1.34667 | 1.34741 | 0.078297 | 0.0777022
Methanol | 3.40351 | 3.40407 | 1.34806 | 1.34869 | 0.0770929 | 0.0764724
Methanol | 3.40463 | 3.40519 | 1.34924 | 1.34978 | 0.0758463 | 0.07522
Methanol | 3.40575 | 3.40631 | 1.35023 | 1.35068 | 0.0745971 | 0.0739802
Methanol | 3.40687 | 3.40743 | 1.35106 | 1.35139 | 0.0733728 | 0.0727792
Methanol | 3.40799 | 3.40855 | 1.35169 | 1.35199 | 0.0722034 | 0.0716473
Methanol | 3.40911 | 3.40967 | 1.35223 | 1.35243 | 0.0711121 | 0.0705991
Methanol | 3.41023 | 3.41079 | 1.35264 | 1.3528 | 0.0701099 | 0.0696441
Methanol | 3.41135 | 3.41191 | 1.35298 | 1.35311 | 0.0692 | 0.0687762
Methanol | 3.41247 | 3.41304 | 1.35326 | 1.35336 | 0.0683742 | 0.0679966
Methanol | 3.4136 | 3.41416 | 1.35349 | 1.35359 | 0.0676451 | 0.0673179
Methanol | 3.41472 | 3.41528 | 1.35368 | 1.35379 | 0.0670121 | 0.0667252
Methanol | 3.41585 | 3.41641 | 1.35391 | 1.35402 | 0.0664565 | 0.0662049
Methanol | 3.41697 | 3.41753 | 1.35412 | 1.35425 | 0.0659687 | 0.0657465
Methanol | 3.4181 | 3.41866 | 1.35436 | 1.35448 | 0.0655384 | 0.0653455
Methanol | 3.41922 | 3.41979 | 1.35465 | 1.35475 | 0.0651679 | 0.065004
Methanol | 3.42035 | 3.42092 | 1.35495 | 1.35509 | 0.0648508 | 0.064706
Methanol | 3.42148 | 3.42205 | 1.35527 | 1.35548 | 0.0645674 | 0.0644328
Methanol | 3.42261 | 3.42318 | 1.35568 | 1.35591 | 0.0642996 | 0.0641669
Methanol | 3.42374 | 3.42431 | 1.35614 | 1.35637 | 0.0640358 | 0.063908
Methanol | 3.42487 | 3.42544 | 1.35664 | 1.3569 | 0.0637824 | 0.0636546
Methanol | 3.426 | 3.42657 | 1.35719 | 1.35753 | 0.0635193 | 0.0633731
Methanol | 3.42713 | 3.4277 | 1.3578 | 1.35818 | 0.0632158 | 0.0630474
Methanol | 3.42827 | 3.42883 | 1.35847 | 1.35887 | 0.0628671 | 0.0626725
Methanol | 3.4294 | 3.42997 | 1.3592 | 1.35958 | 0.0624609 | 0.0622298
Methanol | 3.43054 | 3.4311 | 1.35997 | 1.36035 | 0.061977 | 0.0617005
Methanol | 3.43167 | 3.43224 | 1.36071 | 1.36108 | 0.0614005 | 0.0610788
Methanol | 3.43281 | 3.43337 | 1.36147 | 1.36183 | 0.0607373 | 0.0603763
Methanol | 3.43394 | 3.43451 | 1.36217 | 1.36253 | 0.0599941 | 0.0595896
Methanol | 3.43508 | 3.43565 | 1.36284 | 1.36317 | 0.0591637 | 0.0587194
Methanol | 3.43622 | 3.43679 | 1.36344 | 1.36373 | 0.0582594 | 0.0577857
Methanol | 3.43736 | 3.43793 | 1.36397 | 1.36422 | 0.0573 | 0.0568041
Methanol | 3.4385 | 3.43907 | 1.36441 | 1.36461 | 0.0563003 | 0.0557906
Methanol | 3.43964 | 3.44021 | 1.36478 | 1.36491 | 0.0552764 | 0.0547597
Methanol | 3.44078 | 3.44135 | 1.36504 | 1.36512 | 0.0542429 | 0.0537285
Methanol | 3.44192 | 3.44249 | 1.3652 | 1.36528 | 0.0532183 | 0.0527133
Methanol | 3.44306 | 3.44364 | 1.36528 | 1.36534 | 0.0522143 | 0.0517223
Methanol | 3.44421 | 3.44478 | 1.36534 | 1.36533 | 0.0512389 | 0.0507651
Methanol | 3.44535 | 3.44592 | 1.36528 | 1.36529 | 0.0503012 | 0.0498465
Methanol | 3.4465 | 3.44707 | 1.36522 | 1.36517 | 0.0494003 | 0.0489628
Methanol | 3.44764 | 3.44822 | 1.36511 | 1.36504 | 0.0485353 | 0.0481187
Methanol | 3.44879 | 3.44936 | 1.36495 | 1.36486 | 0.047713 | 0.0473165
Methanol | 3.44994 | 3.45051 | 1.36479 | 1.36466 | 0.0469277 | 0.0465466
Methanol | 3.45108 | 3.45166 | 1.36458 | 1.36447 | 0.0461742 | 0.0458111
Methanol | 3.45223 | 3.45281 | 1.36434 | 1.36424 | 0.0454564 | 0.0451087
Methanol | 3.45338 | 3.45396 | 1.36411 | 1.36398 | 0.0447674 | 0.0444331
Methanol | 3.45453 | 3.45511 | 1.36385 | 1.36372 | 0.044106 | 0.0437851
Methanol | 3.45568 | 3.45626 | 1.36359 | 1.36345 | 0.0434692 | 0.0431586
Methanol | 3.45684 | 3.45741 | 1.3633 | 1.36316 | 0.0428545 | 0.0425578
Methanol | 3.45799 | 3.45857 | 1.36301 | 1.36286 | 0.0422677 | 0.0419827
Methanol | 3.45914 | 3.45972 | 1.3627 | 1.36254 | 0.0417022 | 0.0414276
Methanol | 3.4603 | 3.46087 | 1.36239 | 1.36221 | 0.04116 | 0.0408992
Methanol | 3.46145 | 3.46203 | 1.36206 | 1.36189 | 0.0406434 | 0.0403913
Methanol | 3.46261 | 3.46319 | 1.36172 | 1.36154 | 0.040143 | 0.0398998
Methanol | 3.46376 | 3.46434 | 1.36136 | 1.36119 | 0.0396623 | 0.0394304
Methanol | 3.46492 | 3.4655 | 1.361 | 1.36082 | 0.0392036 | 0.0389822
Methanol | 3.46608 | 3.46666 | 1.36063 | 1.36045 | 0.0387666 | 0.038557
Methanol | 3.46724 | 3.46782 | 1.36026 | 1.36006 | 0.0383526 | 0.0381525
Methanol | 3.4684 | 3.46898 | 1.35988 | 1.35967 | 0.0379564 | 0.0377651
Methanol | 3.46956 | 3.47014 | 1.35948 | 1.35927 | 0.0375793 | 0.0373989
Methanol | 3.47072 | 3.4713 | 1.35908 | 1.35888 | 0.0372233 | 0.0370519
Methanol | 3.47188 | 3.47246 | 1.35867 | 1.35846 | 0.0368848 | 0.036723
Methanol | 3.47304 | 3.47363 | 1.35825 | 1.35804 | 0.0365672 | 0.036417
Methanol | 3.47421 | 3.47479 | 1.35783 | 1.35762 | 0.0362716 | 0.0361302
Methanol | 3.47537 | 3.47595 | 1.3574 | 1.35719 | 0.0359931 | 0.0358607
Methanol | 3.47654 | 3.47712 | 1.35698 | 1.35675 | 0.0357329 | 0.0356087
Methanol | 3.4777 | 3.47829 | 1.35654 | 1.35631 | 0.0354875 | 0.0353703
Methanol | 3.47887 | 3.47945 | 1.35608 | 1.35586 | 0.0352582 | 0.035152
Methanol | 3.48004 | 3.48062 | 1.35563 | 1.3554 | 0.0350509 | 0.0349536
Methanol | 3.48121 | 3.48179 | 1.35517 | 1.35494 | 0.03486 | 0.0347707
Methanol | 3.48237 | 3.48296 | 1.3547 | 1.35447 | 0.0346867 | 0.0346078
Methanol | 3.48354 | 3.48413 | 1.35422 | 1.35398 | 0.0345331 | 0.0344625
Methanol | 3.48471 | 3.4853 | 1.35374 | 1.35348 | 0.0343968 | 0.0343364
Methanol | 3.48589 | 3.48647 | 1.35324 | 1.35298 | 0.0342812 | 0.0342301
Methanol | 3.48706 | 3.48764 | 1.35273 | 1.35248 | 0.0341829 | 0.0341405
Methanol | 3.48823 | 3.48882 | 1.35221 | 1.35194 | 0.0341041 | 0.0340746
Methanol | 3.4894 | 3.48999 | 1.35167 | 1.3514 | 0.0340519 | 0.0340351
Methanol | 3.49058 | 3.49117 | 1.35113 | 1.35085 | 0.0340238 | 0.0340176
Methanol | 3.49175 | 3.49234 | 1.35057 | 1.35028 | 0.034017 | 0.0340228
Methanol | 3.49293 | 3.49352 | 1.34999 | 1.34969 | 0.0340357 | 0.0340565
Methanol | 3.49411 | 3.4947 | 1.3494 | 1.34909 | 0.0340854 | 0.0341223
Methanol | 3.49528 | 3.49587 | 1.34879 | 1.34847 | 0.0341667 | 0.0342185
Methanol | 3.49646 | 3.49705 | 1.34816 | 1.34783 | 0.0342783 | 0.0343471
Methanol | 3.49764 | 3.49823 | 1.3475 | 1.34717 | 0.0344262 | 0.0345164
Methanol | 3.49882 | 3.49941 | 1.34683 | 1.34648 | 0.0346184 | 0.0347321
Methanol | 3.5 | 3.50059 | 1.34613 | 1.34577 | 0.0348581 | 0.0349972
Methanol | 3.50119 | 3.50178 | 1.34541 | 1.34503 | 0.0351508 | 0.0353197
Methanol | 3.50237 | 3.50296 | 1.34466 | 1.34428 | 0.0355039 | 0.0357035
Methanol | 3.50355 | 3.50414 | 1.34389 | 1.3435 | 0.0359195 | 0.0361537
Methanol | 3.50473 | 3.50533 | 1.34309 | 1.34269 | 0.0364085 | 0.0366856
Methanol | 3.50592 | 3.50651 | 1.34227 | 1.34185 | 0.0369869 | 0.0373138
Methanol | 3.50711 | 3.5077 | 1.34143 | 1.341 | 0.0376681 | 0.0380509
Methanol | 3.50829 | 3.50889 | 1.34058 | 1.34016 | 0.038463 | 0.0389051
Methanol | 3.50948 | 3.51007 | 1.33972 | 1.3393 | 0.0393789 | 0.0398872
Methanol | 3.51067 | 3.51126 | 1.33887 | 1.33844 | 0.0404335 | 0.0410212
Methanol | 3.51186 | 3.51245 | 1.33803 | 1.33761 | 0.0416528 | 0.0423305
Methanol | 3.51305 | 3.51364 | 1.33721 | 1.33683 | 0.0430571 | 0.043836
Methanol | 3.51424 | 3.51483 | 1.33646 | 1.33613 | 0.044671 | 0.0455646
Methanol | 3.51543 | 3.51602 | 1.33583 | 1.33555 | 0.0465181 | 0.0475314
Methanol | 3.51662 | 3.51722 | 1.33533 | 1.33516 | 0.0486046 | 0.0497381
Methanol | 3.51781 | 3.51841 | 1.33506 | 1.33501 | 0.0509322 | 0.0521859
Methanol | 3.51901 | 3.5196 | 1.33507 | 1.33519 | 0.053496 | 0.0548577
Methanol | 3.5202 | 3.5208 | 1.33544 | 1.33577 | 0.0562644 | 0.0577077
Methanol | 3.5214 | 3.52199 | 1.33625 | 1.33683 | 0.0591774 | 0.0606622
Methanol | 3.52259 | 3.52319 | 1.33755 | 1.3384 | 0.0621506 | 0.0636306
Methanol | 3.52379 | 3.52439 | 1.3394 | 1.34055 | 0.065088 | 0.0665044
Methanol | 3.52499 | 3.52559 | 1.34185 | 1.34329 | 0.0678583 | 0.0691283
Methanol | 3.52619 | 3.52678 | 1.34485 | 1.34655 | 0.070295 | 0.0713414
Methanol | 3.52738 | 3.52798 | 1.34836 | 1.35024 | 0.0722515 | 0.0730107
Methanol | 3.52858 | 3.52919 | 1.35223 | 1.35423 | 0.073608 | 0.0740356
Methanol | 3.52979 | 3.53039 | 1.35628 | 1.35836 | 0.0742889 | 0.0743652
Methanol | 3.53099 | 3.53159 | 1.36039 | 1.36241 | 0.0742657 | 0.0739965
Methanol | 3.53219 | 3.53279 | 1.36436 | 1.36625 | 0.0735683 | 0.0729934
Methanol | 3.53339 | 3.534 | 1.36805 | 1.36976 | 0.072284 | 0.0714545
Methanol | 3.5346 | 3.5352 | 1.37133 | 1.37282 | 0.070522 | 0.0695055
Methanol | 3.5358 | 3.53641 | 1.3742 | 1.37543 | 0.0684218 | 0.0672852
Methanol | 3.53701 | 3.53761 | 1.37659 | 1.37761 | 0.0661084 | 0.0649047
Methanol | 3.53822 | 3.53882 | 1.37852 | 1.37936 | 0.063687 | 0.0624657
Methanol | 3.53942 | 3.54003 | 1.38008 | 1.38072 | 0.0612478 | 0.0600389
Methanol | 3.54063 | 3.54124 | 1.38128 | 1.38177 | 0.0588454 | 0.0576733
Methanol | 3.54184 | 3.54245 | 1.38219 | 1.38255 | 0.0565262 | 0.0554053
Methanol | 3.54305 | 3.54366 | 1.38286 | 1.3831 | 0.0543112 | 0.0532447
Methanol | 3.54426 | 3.54487 | 1.38331 | 1.38348 | 0.0522074 | 0.0512004
Methanol | 3.54547 | 3.54608 | 1.38359 | 1.3837 | 0.0502237 | 0.0492773
Methanol | 3.54669 | 3.54729 | 1.38375 | 1.38378 | 0.0483614 | 0.0474758
Methanol | 3.5479 | 3.54851 | 1.38379 | 1.38379 | 0.0466192 | 0.0457896
Methanol | 3.54911 | 3.54972 | 1.38375 | 1.3837 | 0.0449858 | 0.0442078
Methanol | 3.55033 | 3.55094 | 1.38364 | 1.38355 | 0.0434561 | 0.0427301
Methanol | 3.55155 | 3.55215 | 1.38346 | 1.38335 | 0.0420288 | 0.0413508
Methanol | 3.55276 | 3.55337 | 1.38325 | 1.38311 | 0.0406952 | 0.0400609
Methanol | 3.55398 | 3.55459 | 1.38299 | 1.38285 | 0.039447 | 0.0388524
Methanol | 3.5552 | 3.55581 | 1.38271 | 1.38256 | 0.0382769 | 0.0377201
Methanol | 3.55642 | 3.55703 | 1.38241 | 1.38225 | 0.0371815 | 0.0366602
Methanol | 3.55764 | 3.55825 | 1.38209 | 1.38194 | 0.0361554 | 0.0356666
Methanol | 3.55886 | 3.55947 | 1.38178 | 1.38161 | 0.0351932 | 0.0347341
Methanol | 3.56008 | 3.56069 | 1.38145 | 1.38129 | 0.0342879 | 0.0338538
Methanol | 3.5613 | 3.56191 | 1.38114 | 1.38097 | 0.0334308 | 0.0330183
Methanol | 3.56253 | 3.56314 | 1.38082 | 1.38065 | 0.0326156 | 0.0322229
Methanol | 3.56375 | 3.56436 | 1.3805 | 1.38034 | 0.0318406 | 0.0314684
Methanol | 3.56497 | 3.56559 | 1.38018 | 1.38003 | 0.0311052 | 0.0307494
Methanol | 3.5662 | 3.56681 | 1.37987 | 1.37972 | 0.0304002 | 0.030058
Methanol | 3.56743 | 3.56804 | 1.37957 | 1.37942 | 0.0297232 | 0.0293956
Methanol | 3.56866 | 3.56927 | 1.37927 | 1.37911 | 0.0290742 | 0.0287591
Methanol | 3.56988 | 3.5705 | 1.37897 | 1.37883 | 0.0284507 | 0.028149
Methanol | 3.57111 | 3.57173 | 1.37868 | 1.37855 | 0.0278526 | 0.0275592
Methanol | 3.57234 | 3.57296 | 1.3784 | 1.37827 | 0.0272682 | 0.0269807
Methanol | 3.57357 | 3.57419 | 1.37812 | 1.37798 | 0.0266984 | 0.0264218
Methanol | 3.57481 | 3.57542 | 1.37785 | 1.37771 | 0.0261496 | 0.0258807
Methanol | 3.57604 | 3.57666 | 1.37757 | 1.37744 | 0.025615 | 0.0253532
Methanol | 3.57727 | 3.57789 | 1.3773 | 1.37717 | 0.0250952 | 0.0248403
Methanol | 3.57851 | 3.57912 | 1.37704 | 1.3769 | 0.0245879 | 0.024338
Methanol | 3.57974 | 3.58036 | 1.37678 | 1.37664 | 0.0240914 | 0.0238479
Methanol | 3.58098 | 3.5816 | 1.37652 | 1.37638 | 0.0236072 | 0.0233687
Methanol | 3.58221 | 3.58283 | 1.37626 | 1.37613 | 0.0231326 | 0.0228991
Methanol | 3.58345 | 3.58407 | 1.376 | 1.37587 | 0.0226679 | 0.0224383
Methanol | 3.58469 | 3.58531 | 1.37574 | 1.37561 | 0.0222098 | 0.021983
Methanol | 3.58593 | 3.58655 | 1.37549 | 1.37536 | 0.0217586 | 0.0215374
Methanol | 3.58717 | 3.58779 | 1.37523 | 1.37509 | 0.0213192 | 0.0211035
Methanol | 3.58841 | 3.58903 | 1.37497 | 1.37484 | 0.0208899 | 0.0206781
Methanol | 3.58965 | 3.59028 | 1.37471 | 1.37458 | 0.0204678 | 0.0202588
Methanol | 3.5909 | 3.59152 | 1.37446 | 1.37433 | 0.0200508 | 0.0198441
Methanol | 3.59214 | 3.59276 | 1.3742 | 1.37407 | 0.0196395 | 0.0194378
Methanol | 3.59339 | 3.59401 | 1.37394 | 1.37381 | 0.0192392 | 0.0190433
Methanol | 3.59463 | 3.59525 | 1.37368 | 1.37355 | 0.0188489 | 0.0186554
Methanol | 3.59588 | 3.5965 | 1.37342 | 1.37329 | 0.0184628 | 0.0182713
Methanol | 3.59713 | 3.59775 | 1.37316 | 1.37303 | 0.0180811 | 0.0178924
Methanol | 3.59837 | 3.599 | 1.37289 | 1.37277 | 0.0177053 | 0.0175207
Methanol | 3.59962 | 3.60025 | 1.37263 | 1.3725 | 0.0173392 | 0.0171603
Methanol | 3.60087 | 3.6015 | 1.37237 | 1.37223 | 0.0169828 | 0.0168058
Methanol | 3.60212 | 3.60275 | 1.3721 | 1.37197 | 0.0166297 | 0.0164554
Methanol | 3.60337 | 3.604 | 1.37183 | 1.3717 | 0.0162836 | 0.0161144
Methanol | 3.60463 | 3.60525 | 1.37156 | 1.37143 | 0.0159473 | 0.0157817
Methanol | 3.60588 | 3.60651 | 1.37129 | 1.37116 | 0.0156174 | 0.0154541
Methanol | 3.60713 | 3.60776 | 1.37102 | 1.37089 | 0.0152918 | 0.015131
Methanol | 3.60839 | 3.60902 | 1.37075 | 1.37061 | 0.0149722 | 0.014816
Methanol | 3.60965 | 3.61027 | 1.37048 | 1.37034 | 0.0146618 | 0.0145091
Methanol | 3.6109 | 3.61153 | 1.37021 | 1.37007 | 0.0143575 | 0.0142074
Methanol | 3.61216 | 3.61279 | 1.36993 | 1.3698 | 0.0140592 | 0.0139128
Methanol | 3.61342 | 3.61405 | 1.36966 | 1.36952 | 0.0137682 | 0.0136251
Methanol | 3.61468 | 3.61531 | 1.36938 | 1.36925 | 0.0134836 | 0.0133439
Methanol | 3.61594 | 3.61657 | 1.36911 | 1.36897 | 0.0132058 | 0.0130694
Methanol | 3.6172 | 3.61783 | 1.36883 | 1.3687 | 0.0129348 | 0.012802
Methanol | 3.61846 | 3.61909 | 1.36856 | 1.36842 | 0.0126705 | 0.01254
Methanol | 3.61973 | 3.62036 | 1.36829 | 1.36815 | 0.0124105 | 0.0122826
Methanol | 3.62099 | 3.62162 | 1.36801 | 1.36787 | 0.0121567 | 0.0120326
Methanol | 3.62225 | 3.62289 | 1.36774 | 1.3676 | 0.0119099 | 0.0117884
Methanol | 3.62352 | 3.62415 | 1.36746 | 1.36733 | 0.0116682 | 0.0115496
Methanol | 3.62479 | 3.62542 | 1.36719 | 1.36705 | 0.0114325 | 0.011317
Methanol | 3.62605 | 3.62669 | 1.36692 | 1.36678 | 0.0112031 | 0.0110909
Methanol | 3.62732 | 3.62796 | 1.36664 | 1.36651 | 0.0109804 | 0.0108713
Methanol | 3.62859 | 3.62923 | 1.36637 | 1.36623 | 0.0107632 | 0.0106561
Methanol | 3.62986 | 3.6305 | 1.3661 | 1.36596 | 0.0105505 | 0.0104464
Methanol | 3.63113 | 3.63177 | 1.36583 | 1.36569 | 0.0103437 | 0.0102422
Methanol | 3.6324 | 3.63304 | 1.36556 | 1.36543 | 0.0101419 | 0.0100427
Methanol | 3.63368 | 3.63431 | 1.36529 | 1.36516 | 0.00994491 | 0.00984851
Methanol | 3.63495 | 3.63559 | 1.36502 | 1.36489 | 0.00975329 | 0.00965906
Methanol | 3.63622 | 3.63686 | 1.36476 | 1.36462 | 0.00956597 | 0.00947443
Methanol | 3.6375 | 3.63814 | 1.36449 | 1.36436 | 0.00938466 | 0.00929617
Methanol | 3.63878 | 3.63942 | 1.36423 | 1.3641 | 0.00920814 | 0.00912014
Methanol | 3.64005 | 3.64069 | 1.36397 | 1.36383 | 0.00903289 | 0.00894763
Methanol | 3.64133 | 3.64197 | 1.3637 | 1.36357 | 0.00886493 | 0.00878404
Methanol | 3.64261 | 3.64325 | 1.36345 | 1.36332 | 0.00870373 | 0.0086234
Methanol | 3.64389 | 3.64453 | 1.36319 | 1.36306 | 0.00854351 | 0.00846486
Methanol | 3.64517 | 3.64581 | 1.36293 | 1.3628 | 0.00838769 | 0.0083118
Methanol | 3.64645 | 3.64709 | 1.36267 | 1.36255 | 0.0082371 | 0.00816363
Methanol | 3.64774 | 3.64838 | 1.36242 | 1.36229 | 0.00809132 | 0.00801973
Methanol | 3.64902 | 3.64966 | 1.36217 | 1.36204 | 0.0079487 | 0.00787861
Methanol | 3.6503 | 3.65095 | 1.36192 | 1.36179 | 0.00780995 | 0.00774257
Methanol | 3.65159 | 3.65223 | 1.36167 | 1.36154 | 0.00767577 | 0.00760907
Methanol | 3.65288 | 3.65352 | 1.36142 | 1.36129 | 0.00754293 | 0.00747812
Methanol | 3.65416 | 3.65481 | 1.36117 | 1.36105 | 0.00741485 | 0.00735264
Methanol | 3.65545 | 3.65609 | 1.36093 | 1.36081 | 0.00729092 | 0.00722973
Methanol | 3.65674 | 3.65738 | 1.36068 | 1.36056 | 0.00716949 | 0.00711046
Methanol | 3.65803 | 3.65867 | 1.36044 | 1.36032 | 0.00705266 | 0.00699607
Methanol | 3.65932 | 3.65997 | 1.3602 | 1.36008 | 0.00694066 | 0.00688606
Methanol | 3.66061 | 3.66126 | 1.35996 | 1.35984 | 0.00683176 | 0.0067775
Methanol | 3.6619 | 3.66255 | 1.35973 | 1.35961 | 0.00672378 | 0.00667135
Methanol | 3.6632 | 3.66385 | 1.35949 | 1.35937 | 0.00662041 | 0.00657038
Methanol | 3.66449 | 3.66514 | 1.35926 | 1.35914 | 0.00652074 | 0.00647155
Methanol | 3.66579 | 3.66644 | 1.35903 | 1.35891 | 0.00642328 | 0.00637603
Methanol | 3.66708 | 3.66773 | 1.3588 | 1.35868 | 0.00632935 | 0.00628279
Methanol | 3.66838 | 3.66903 | 1.35857 | 1.35845 | 0.00623659 | 0.00619148
Methanol | 3.66968 | 3.67033 | 1.35834 | 1.35823 | 0.00614796 | 0.00610584
Methanol | 3.67098 | 3.67163 | 1.35812 | 1.358 | 0.00606454 | 0.00602337
Methanol | 3.67228 | 3.67293 | 1.3579 | 1.35778 | 0.00598208 | 0.00594079
Methanol | 3.67358 | 3.67423 | 1.35767 | 1.35757 | 0.00589995 | 0.00586
Methanol | 3.67488 | 3.67553 | 1.35746 | 1.35735 | 0.00582106 | 0.00578284
Methanol | 3.67618 | 3.67684 | 1.35724 | 1.35713 | 0.0057451 | 0.00570795
Methanol | 3.67749 | 3.67814 | 1.35702 | 1.35691 | 0.00567177 | 0.00563662
Methanol | 3.67879 | 3.67944 | 1.35681 | 1.3567 | 0.00560214 | 0.00556787
Methanol | 3.6801 | 3.68075 | 1.3566 | 1.35649 | 0.00553378 | 0.00550027
Methanol | 3.6814 | 3.68206 | 1.35638 | 1.35628 | 0.00546767 | 0.00543593
Methanol | 3.68271 | 3.68336 | 1.35618 | 1.35607 | 0.00540485 | 0.00537432
Methanol | 3.68402 | 3.68467 | 1.35597 | 1.35587 | 0.00534433 | 0.00531468
Methanol | 3.68533 | 3.68598 | 1.35577 | 1.35567 | 0.00528512 | 0.00525567
Methanol | 3.68664 | 3.68729 | 1.35557 | 1.35547 | 0.00522656 | 0.00519795
Methanol | 3.68795 | 3.68861 | 1.35537 | 1.35527 | 0.00516974 | 0.00514181
Methanol | 3.68926 | 3.68992 | 1.35517 | 1.35507 | 0.00511449 | 0.00508828
Methanol | 3.69057 | 3.69123 | 1.35497 | 1.35487 | 0.00506328 | 0.00503887
Methanol | 3.69189 | 3.69255 | 1.35477 | 1.35468 | 0.00501432 | 0.00498946
Methanol | 3.6932 | 3.69386 | 1.35458 | 1.35448 | 0.00496479 | 0.00494087
Methanol | 3.69452 | 3.69518 | 1.35439 | 1.35429 | 0.00491785 | 0.00489545
Methanol | 3.69584 | 3.69649 | 1.3542 | 1.3541 | 0.00487347 | 0.00485187
Methanol | 3.69715 | 3.69781 | 1.35401 | 1.35392 | 0.0048306 | 0.0048095
Methanol | 3.69847 | 3.69913 | 1.35382 | 1.35373 | 0.00478846 | 0.00476759
Methanol | 3.69979 | 3.70045 | 1.35364 | 1.35355 | 0.00474717 | 0.00472732
Methanol | 3.70111 | 3.70177 | 1.35345 | 1.35336 | 0.00470795 | 0.00468896
Methanol | 3.70243 | 3.70309 | 1.35327 | 1.35318 | 0.00467032 | 0.00465218
Methanol | 3.70376 | 3.70442 | 1.35309 | 1.353 | 0.00463471 | 0.004618
Methanol | 3.70508 | 3.70574 | 1.35291 | 1.35283 | 0.00460189 | 0.00458589
Methanol | 3.7064 | 3.70707 | 1.35274 | 1.35265 | 0.00456754 | 0.00454989
Methanol | 3.70773 | 3.70839 | 1.35257 | 1.35248 | 0.0045324 | 0.00451557
Methanol | 3.70905 | 3.70972 | 1.35239 | 1.3523 | 0.00449962 | 0.00448417
Methanol | 3.71038 | 3.71104 | 1.35222 | 1.35213 | 0.00446882 | 0.00445338
Methanol | 3.71171 | 3.71237 | 1.35205 | 1.35196 | 0.00443821 | 0.00442347
Methanol | 3.71304 | 3.7137 | 1.35188 | 1.35179 | 0.00440923 | 0.0043952
Methanol | 3.71437 | 3.71503 | 1.35171 | 1.35162 | 0.00438138 | 0.00436778
Methanol | 3.7157 | 3.71636 | 1.35154 | 1.35146 | 0.00435462 | 0.00434179
Methanol | 3.71703 | 3.7177 | 1.35138 | 1.35129 | 0.00432924 | 0.00431675
Methanol | 3.71836 | 3.71903 | 1.35121 | 1.35113 | 0.00430433 | 0.004292
Methanol | 3.7197 | 3.72036 | 1.35105 | 1.35096 | 0.00428005 | 0.00426866
Methanol | 3.72103 | 3.7217 | 1.35088 | 1.3508 | 0.00425807 | 0.00424804
Methanol | 3.72237 | 3.72304 | 1.35072 | 1.35064 | 0.00423826 | 0.00422826
Methanol | 3.7237 | 3.72437 | 1.35056 | 1.35048 | 0.00421799 | 0.00420765
Methanol | 3.72504 | 3.72571 | 1.3504 | 1.35032 | 0.0041977 | 0.00418841
Methanol | 3.72638 | 3.72705 | 1.35024 | 1.35016 | 0.00417987 | 0.00417171
Methanol | 3.72772 | 3.72839 | 1.35009 | 1.35001 | 0.00416363 | 0.00415538
Methanol | 3.72906 | 3.72973 | 1.34993 | 1.34985 | 0.00414722 | 0.00413929
Methanol | 3.7304 | 3.73107 | 1.34978 | 1.3497 | 0.0041317 | 0.00412418
Methanol | 3.73174 | 3.73241 | 1.34962 | 1.34955 | 0.00411666 | 0.00410928
Methanol | 3.73309 | 3.73376 | 1.34947 | 1.34939 | 0.00410254 | 0.00409657
Methanol | 3.73443 | 3.7351 | 1.34932 | 1.34924 | 0.00409126 | 0.0040861
Methanol | 3.73578 | 3.73645 | 1.34917 | 1.34909 | 0.00408091 | 0.00407562
Methanol | 3.73712 | 3.7378 | 1.34902 | 1.34895 | 0.00407052 | 0.00406568
Methanol | 3.73847 | 3.73914 | 1.34887 | 1.3488 | 0.00406129 | 0.00405722
Methanol | 3.73982 | 3.74049 | 1.34872 | 1.34865 | 0.00405341 | 0.00404954
Methanol | 3.74117 | 3.74184 | 1.34858 | 1.34851 | 0.00404562 | 0.00404178
Methanol | 3.74252 | 3.74319 | 1.34843 | 1.34836 | 0.00403835 | 0.00403533
Methanol | 3.74387 | 3.74454 | 1.34829 | 1.34822 | 0.00403263 | 0.00403006
Methanol | 3.74522 | 3.7459 | 1.34815 | 1.34808 | 0.00402779 | 0.00402584
Methanol | 3.74657 | 3.74725 | 1.348 | 1.34793 | 0.00402419 | 0.00402254
Methanol | 3.74793 | 3.7486 | 1.34786 | 1.34779 | 0.00402096 | 0.00401963
Methanol | 3.74928 | 3.74996 | 1.34772 | 1.34765 | 0.00401882 | 0.00401829
Methanol | 3.75064 | 3.75132 | 1.34758 | 1.34751 | 0.00401775 | 0.0040171
Methanol | 3.752 | 3.75267 | 1.34745 | 1.34738 | 0.00401672 | 0.00401682
Methanol | 3.75335 | 3.75403 | 1.34731 | 1.34724 | 0.00401748 | 0.00401844
Methanol | 3.75471 | 3.75539 | 1.34717 | 1.3471 | 0.00401974 | 0.00402134
Methanol | 3.75607 | 3.75675 | 1.34704 | 1.34697 | 0.00402302 | 0.00402419
Methanol | 3.75743 | 3.75811 | 1.3469 | 1.34684 | 0.00402475 | 0.00402525
Methanol | 3.7588 | 3.75948 | 1.34677 | 1.3467 | 0.00402668 | 0.00402936
Methanol | 3.76016 | 3.76084 | 1.34663 | 1.34657 | 0.00403281 | 0.00403614
Methanol | 3.76152 | 3.7622 | 1.3465 | 1.34644 | 0.00403911 | 0.00404199
Methanol | 3.76289 | 3.76357 | 1.34637 | 1.3463 | 0.00404528 | 0.00404901
Methanol | 3.76425 | 3.76494 | 1.34624 | 1.34617 | 0.00405318 | 0.00405771
Methanol | 3.76562 | 3.7663 | 1.34611 | 1.34604 | 0.00406268 | 0.00406793
Methanol | 3.76699 | 3.76767 | 1.34598 | 1.34591 | 0.00407332 | 0.00407878
Methanol | 3.76836 | 3.76904 | 1.34585 | 1.34579 | 0.0040845 | 0.00409045
Methanol | 3.76973 | 3.77041 | 1.34573 | 1.34566 | 0.00409645 | 0.00410232
Methanol | 3.7711 | 3.77178 | 1.3456 | 1.34554 | 0.00410835 | 0.004115
Methanol | 3.77247 | 3.77315 | 1.34547 | 1.34541 | 0.00412255 | 0.00413065
Methanol | 3.77384 | 3.77453 | 1.34535 | 1.34529 | 0.00413887 | 0.00414697
Methanol | 3.77522 | 3.7759 | 1.34522 | 1.34516 | 0.00415521 | 0.00416375
Methanol | 3.77659 | 3.77728 | 1.3451 | 1.34504 | 0.00417264 | 0.00418186
Methanol | 3.77797 | 3.77865 | 1.34498 | 1.34492 | 0.00419152 | 0.00420158
Methanol | 3.77934 | 3.78003 | 1.34486 | 1.3448 | 0.0042118 | 0.00422177
Methanol | 3.78072 | 3.78141 | 1.34474 | 1.34468 | 0.00423155 | 0.00424165
Methanol | 3.7821 | 3.78279 | 1.34462 | 1.34456 | 0.00425275 | 0.00426484
Methanol | 3.78348 | 3.78417 | 1.3445 | 1.34444 | 0.00427744 | 0.00428993
Methanol | 3.78486 | 3.78555 | 1.34438 | 1.34432 | 0.00430219 | 0.00431443
Methanol | 3.78624 | 3.78693 | 1.34427 | 1.34421 | 0.004327 | 0.00434008
Methanol | 3.78762 | 3.78832 | 1.34415 | 1.34409 | 0.00435375 | 0.00436805
Methanol | 3.78901 | 3.7897 | 1.34404 | 1.34398 | 0.00438288 | 0.00439799
Methanol | 3.79039 | 3.79109 | 1.34392 | 1.34387 | 0.00441317 | 0.00442843
Methanol | 3.79178 | 3.79247 | 1.34381 | 1.34375 | 0.00444401 | 0.00446016
Methanol | 3.79317 | 3.79386 | 1.3437 | 1.34364 | 0.00447703 | 0.00449454
Methanol | 3.79455 | 3.79525 | 1.34359 | 1.34353 | 0.00451252 | 0.00453077
Methanol | 3.79594 | 3.79664 | 1.34348 | 1.34343 | 0.00454915 | 0.00456769
Methanol | 3.79733 | 3.79803 | 1.34337 | 1.34332 | 0.00458668 | 0.00460637
Methanol | 3.79872 | 3.79942 | 1.34327 | 1.34321 | 0.00462683 | 0.00464786
Methanol | 3.80012 | 3.80081 | 1.34316 | 1.34311 | 0.00466925 | 0.00469098
Methanol | 3.80151 | 3.80221 | 1.34306 | 1.34301 | 0.00471316 | 0.00473582
Methanol | 3.8029 | 3.8036 | 1.34296 | 1.34291 | 0.00475893 | 0.00478244
Methanol | 3.8043 | 3.805 | 1.34286 | 1.34281 | 0.00480635 | 0.00483075
Methanol | 3.80569 | 3.80639 | 1.34276 | 1.34272 | 0.00485558 | 0.00488088
Methanol | 3.80709 | 3.80779 | 1.34267 | 1.34262 | 0.00490676 | 0.00493349
Methanol | 3.80849 | 3.80919 | 1.34258 | 1.34253 | 0.00496101 | 0.00498891
Methanol | 3.80989 | 3.81059 | 1.34249 | 1.34245 | 0.00501658 | 0.00504386
Methanol | 3.81129 | 3.81199 | 1.34241 | 1.34236 | 0.0050712 | 0.00509939
Methanol | 3.81269 | 3.81339 | 1.34232 | 1.34228 | 0.00512887 | 0.00515944
Methanol | 3.81409 | 3.81479 | 1.34224 | 1.34221 | 0.00519037 | 0.0052211
Methanol | 3.8155 | 3.8162 | 1.34217 | 1.34213 | 0.00525153 | 0.00528206
Methanol | 3.8169 | 3.8176 | 1.3421 | 1.34207 | 0.00531305 | 0.00534459
Methanol | 3.81831 | 3.81901 | 1.34203 | 1.342 | 0.0053763 | 0.00540776
Methanol | 3.81971 | 3.82042 | 1.34197 | 1.34195 | 0.00543876 | 0.00546943
Methanol | 3.82112 | 3.82182 | 1.34192 | 1.34189 | 0.00549999 | 0.0055306
Methanol | 3.82253 | 3.82323 | 1.34186 | 1.34184 | 0.00556115 | 0.00559148
Methanol | 3.82394 | 3.82464 | 1.34182 | 1.34179 | 0.00562133 | 0.00565063
Methanol | 3.82535 | 3.82605 | 1.34177 | 1.34175 | 0.00567929 | 0.00570749
Methanol | 3.82676 | 3.82747 | 1.34173 | 1.34172 | 0.00573533 | 0.00576275
Methanol | 3.82817 | 3.82888 | 1.3417 | 1.34168 | 0.00578937 | 0.00581494
Methanol | 3.82959 | 3.83029 | 1.34167 | 1.34165 | 0.00583945 | 0.00586343
Methanol | 3.831 | 3.83171 | 1.34164 | 1.34162 | 0.00588723 | 0.00591092
Methanol | 3.83242 | 3.83312 | 1.34161 | 1.3416 | 0.00593391 | 0.00595568
Methanol | 3.83383 | 3.83454 | 1.34159 | 1.34157 | 0.00597593 | 0.00599491
Methanol | 3.83525 | 3.83596 | 1.34156 | 1.34155 | 0.00601299 | 0.00603055
Methanol | 3.83667 | 3.83738 | 1.34154 | 1.34153 | 0.0060477 | 0.00606439
Methanol | 3.83809 | 3.8388 | 1.34152 | 1.34151 | 0.0060803 | 0.00609534
Methanol | 3.83951 | 3.84022 | 1.3415 | 1.34149 | 0.00610964 | 0.00612363
Methanol | 3.84093 | 3.84164 | 1.34148 | 1.34147 | 0.00613738 | 0.00615058
Methanol | 3.84236 | 3.84307 | 1.34147 | 1.34146 | 0.00616267 | 0.0061737
Methanol | 3.84378 | 3.84449 | 1.34145 | 1.34144 | 0.0061841 | 0.0061945
Methanol | 3.8452 | 3.84592 | 1.34143 | 1.34143 | 0.00620476 | 0.00621438
Methanol | 3.84663 | 3.84734 | 1.34142 | 1.34141 | 0.00622284 | 0.0062303
Methanol | 3.84806 | 3.84877 | 1.3414 | 1.3414 | 0.00623703 | 0.00624323
Methanol | 3.84949 | 3.8502 | 1.34139 | 1.34139 | 0.00624864 | 0.00625311
Methanol | 3.85092 | 3.85163 | 1.34138 | 1.34137 | 0.00625659 | 0.00625927
Methanol | 3.85235 | 3.85306 | 1.34137 | 1.34136 | 0.00626106 | 0.00626199
Methanol | 3.85378 | 3.85449 | 1.34135 | 1.34134 | 0.00626219 | 0.00626199
Methanol | 3.85521 | 3.85593 | 1.34134 | 1.34133 | 0.00626127 | 0.0062597
Methanol | 3.85664 | 3.85736 | 1.34132 | 1.34131 | 0.00625679 | 0.00625272
Methanol | 3.85808 | 3.8588 | 1.34131 | 1.3413 | 0.00624798 | 0.00624311
Methanol | 3.85952 | 3.86023 | 1.34128 | 1.34128 | 0.00623803 | 0.00623247
Methanol | 3.86095 | 3.86167 | 1.34126 | 1.34125 | 0.00622615 | 0.00621929
Methanol | 3.86239 | 3.86311 | 1.34124 | 1.34123 | 0.00621196 | 0.00620429
Methanol | 3.86383 | 3.86455 | 1.34121 | 1.3412 | 0.00619604 | 0.00618728
Methanol | 3.86527 | 3.86599 | 1.34119 | 1.34117 | 0.00617814 | 0.00616902
Methanol | 3.86671 | 3.86743 | 1.34116 | 1.34114 | 0.00616 | 0.00615105
Methanol | 3.86815 | 3.86887 | 1.34112 | 1.3411 | 0.00614177 | 0.00613206
Methanol | 3.8696 | 3.87032 | 1.34108 | 1.34107 | 0.00612187 | 0.00611163
Methanol | 3.87104 | 3.87176 | 1.34104 | 1.34102 | 0.00610167 | 0.00609229
Methanol | 3.87249 | 3.87321 | 1.341 | 1.34098 | 0.00608337 | 0.00607478
Methanol | 3.87393 | 3.87466 | 1.34096 | 1.34094 | 0.00606621 | 0.00605763
Methanol | 3.87538 | 3.8761 | 1.34091 | 1.34089 | 0.00604892 | 0.0060403
Methanol | 3.87683 | 3.87755 | 1.34086 | 1.34084 | 0.00603191 | 0.00602405
Methanol | 3.87828 | 3.879 | 1.34081 | 1.34079 | 0.00601664 | 0.00600964
Methanol | 3.87973 | 3.88046 | 1.34076 | 1.34073 | 0.00600296 | 0.00599693
Methanol | 3.88118 | 3.88191 | 1.3407 | 1.34068 | 0.0059917 | 0.00598725
Methanol | 3.88263 | 3.88336 | 1.34065 | 1.34062 | 0.00598301 | 0.00597876
Methanol | 3.88409 | 3.88482 | 1.34059 | 1.34056 | 0.00597468 | 0.00597146
Methanol | 3.88554 | 3.88627 | 1.34054 | 1.34051 | 0.0059693 | 0.00596798
Methanol | 3.887 | 3.88773 | 1.34048 | 1.34045 | 0.00596682 | 0.00596567
Methanol | 3.88846 | 3.88919 | 1.34042 | 1.34039 | 0.00596469 | 0.0059644
Methanol | 3.88992 | 3.89065 | 1.34036 | 1.34033 | 0.00596487 | 0.00596618
Methanol | 3.89138 | 3.89211 | 1.3403 | 1.34027 | 0.0059681 | 0.00597057
Methanol | 3.89284 | 3.89357 | 1.34025 | 1.34022 | 0.00597335 | 0.00597639
Methanol | 3.8943 | 3.89503 | 1.34019 | 1.34016 | 0.00597966 | 0.00598346
Methanol | 3.89576 | 3.89649 | 1.34013 | 1.3401 | 0.00598786 | 0.00599295
Methanol | 3.89723 | 3.89796 | 1.34007 | 1.34005 | 0.00599859 | 0.00600491
Methanol | 3.89869 | 3.89942 | 1.34002 | 1.33999 | 0.00601187 | 0.00601936
Methanol | 3.90016 | 3.90089 | 1.33996 | 1.33994 | 0.00602686 | 0.00603428
Methanol | 3.90162 | 3.90236 | 1.33991 | 1.33988 | 0.00604175 | 0.0060499
Methanol | 3.90309 | 3.90383 | 1.33986 | 1.33983 | 0.00605895 | 0.00606887
Methanol | 3.90456 | 3.9053 | 1.3398 | 1.33978 | 0.00607922 | 0.00608985
Methanol | 3.90603 | 3.90677 | 1.33975 | 1.33973 | 0.00610054 | 0.00611123
Methanol | 3.90751 | 3.90824 | 1.33971 | 1.33968 | 0.00612175 | 0.00613237
Methanol | 3.90898 | 3.90971 | 1.33966 | 1.33963 | 0.0061435 | 0.00615569
Methanol | 3.91045 | 3.91119 | 1.33961 | 1.33959 | 0.00616871 | 0.00618204
Methanol | 3.91193 | 3.91266 | 1.33957 | 1.33955 | 0.00619501 | 0.00620767
Methanol | 3.9134 | 3.91414 | 1.33953 | 1.33951 | 0.00622033 | 0.0062335
Methanol | 3.91488 | 3.91562 | 1.33948 | 1.33946 | 0.00624718 | 0.00626137
Methanol | 3.91636 | 3.9171 | 1.33944 | 1.33942 | 0.00627586 | 0.00629072
Methanol | 3.91784 | 3.91858 | 1.33941 | 1.33939 | 0.00630576 | 0.00632095
Methanol | 3.91932 | 3.92006 | 1.33937 | 1.33935 | 0.00633615 | 0.00635151
Methanol | 3.9208 | 3.92154 | 1.33934 | 1.33932 | 0.00636703 | 0.00638281
Methanol | 3.92228 | 3.92303 | 1.3393 | 1.33929 | 0.00639875 | 0.00641495
Methanol | 3.92377 | 3.92451 | 1.33927 | 1.33926 | 0.00643148 | 0.00644843
Methanol | 3.92525 | 3.926 | 1.33925 | 1.33923 | 0.00646556 | 0.00648277
Methanol | 3.92674 | 3.92748 | 1.33922 | 1.3392 | 0.00649994 | 0.00651733
Methanol | 3.92823 | 3.92897 | 1.33919 | 1.33918 | 0.006535 | 0.00655298
Methanol | 3.92972 | 3.93046 | 1.33917 | 1.33916 | 0.006571 | 0.00658912
Methanol | 3.93121 | 3.93195 | 1.33915 | 1.33914 | 0.00660737 | 0.0066259
Methanol | 3.9327 | 3.93344 | 1.33913 | 1.33913 | 0.00664445 | 0.00666285
Methanol | 3.93419 | 3.93493 | 1.33912 | 1.33912 | 0.00668097 | 0.00669908
Methanol | 3.93568 | 3.93643 | 1.33911 | 1.33911 | 0.00671733 | 0.00673567
Methanol | 3.93717 | 3.93792 | 1.3391 | 1.3391 | 0.00675375 | 0.00677156
Methanol | 3.93867 | 3.93942 | 1.3391 | 1.3391 | 0.00678918 | 0.00680697
Methanol | 3.94017 | 3.94092 | 1.33909 | 1.3391 | 0.00682485 | 0.00684261
Methanol | 3.94166 | 3.94241 | 1.3391 | 1.3391 | 0.00685984 | 0.00687646
Methanol | 3.94316 | 3.94391 | 1.3391 | 1.33911 | 0.00689241 | 0.0069079
Methanol | 3.94466 | 3.94541 | 1.33911 | 1.33911 | 0.00692304 | 0.00693813
Methanol | 3.94616 | 3.94691 | 1.33912 | 1.33912 | 0.00695317 | 0.00696808
Methanol | 3.94767 | 3.94842 | 1.33913 | 1.33913 | 0.00698251 | 0.00699645
Methanol | 3.94917 | 3.94992 | 1.33914 | 1.33915 | 0.00701006 | 0.00702367
Methanol | 3.95067 | 3.95143 | 1.33916 | 1.33917 | 0.00703713 | 0.00705003
Methanol | 3.95218 | 3.95293 | 1.33918 | 1.33919 | 0.0070618 | 0.00707243
Methanol | 3.95369 | 3.95444 | 1.3392 | 1.33921 | 0.00708217 | 0.00709151
Methanol | 3.95519 | 3.95595 | 1.33922 | 1.33924 | 0.00710066 | 0.00710964
Methanol | 3.9567 | 3.95746 | 1.33925 | 1.33926 | 0.00711822 | 0.00712622
Methanol | 3.95821 | 3.95897 | 1.33928 | 1.33929 | 0.0071334 | 0.00713983
Methanol | 3.95972 | 3.96048 | 1.33931 | 1.33932 | 0.00714556 | 0.00715065
Methanol | 3.96124 | 3.96199 | 1.33934 | 1.33936 | 0.00715488 | 0.00715821
Methanol | 3.96275 | 3.96351 | 1.33937 | 1.33939 | 0.0071607 | 0.00716274
Methanol | 3.96427 | 3.96502 | 1.33941 | 1.33942 | 0.00716438 | 0.00716551
Methanol | 3.96578 | 3.96654 | 1.33944 | 1.33946 | 0.0071658 | 0.00716525
Methanol | 3.9673 | 3.96806 | 1.33948 | 1.3395 | 0.00716393 | 0.00716178
Methanol | 3.96882 | 3.96958 | 1.33952 | 1.33954 | 0.00715834 | 0.00715344
Methanol | 3.97034 | 3.9711 | 1.33956 | 1.33958 | 0.00714731 | 0.00714071
Methanol | 3.97186 | 3.97262 | 1.3396 | 1.33962 | 0.0071339 | 0.00712664
Methanol | 3.97338 | 3.97414 | 1.33964 | 1.33966 | 0.00711837 | 0.00710903
Methanol | 3.9749 | 3.97566 | 1.33968 | 1.33971 | 0.00709895 | 0.00708843
Methanol | 3.97643 | 3.97719 | 1.33973 | 1.33975 | 0.00707708 | 0.00706427
Methanol | 3.97795 | 3.97871 | 1.33977 | 1.33979 | 0.00704956 | 0.00703332
Methanol | 3.97948 | 3.98024 | 1.33981 | 1.33983 | 0.00701621 | 0.00699889
Methanol | 3.98101 | 3.98177 | 1.33985 | 1.33987 | 0.00698141 | 0.00696345
Methanol | 3.98253 | 3.9833 | 1.33989 | 1.33991 | 0.00694439 | 0.00692392
Methanol | 3.98406 | 3.98483 | 1.33993 | 1.33995 | 0.00690208 | 0.00687931
Methanol | 3.9856 | 3.98636 | 1.33997 | 1.33999 | 0.00685599 | 0.00683226
Methanol | 3.98713 | 3.98789 | 1.34001 | 1.34003 | 0.0068078 | 0.00678232
Methanol | 3.98866 | 3.98943 | 1.34004 | 1.34006 | 0.00675559 | 0.00672768
Methanol | 3.9902 | 3.99096 | 1.34008 | 1.34009 | 0.00669881 | 0.00666936
Methanol | 3.99173 | 3.9925 | 1.34011 | 1.34012 | 0.00663959 | 0.00660959
Methanol | 3.99327 | 3.99404 | 1.34014 | 1.34015 | 0.00657905 | 0.00654761
Methanol | 3.99481 | 3.99558 | 1.34016 | 1.34018 | 0.00651503 | 0.00648146
Methanol | 3.99635 | 3.99712 | 1.34019 | 1.3402 | 0.00644708 | 0.00641204
Methanol | 3.99789 | 3.99866 | 1.34021 | 1.34022 | 0.00637641 | 0.00634048
Methanol | 3.99943 | 4.0002 | 1.34023 | 1.34023 | 0.00630452 | 0.00626861
Methanol | 4.00097 | 4.00174 | 1.34024 | 1.34025 | 0.00623229 | 0.00619507
Methanol | 4.00252 | 4.00329 | 1.34026 | 1.34026 | 0.00615676 | 0.00611768
Methanol | 4.00406 | 4.00483 | 1.34027 | 1.34027 | 0.00607826 | 0.00603877
Methanol | 4.00561 | 4.00638 | 1.34027 | 1.34027 | 0.0059992 | 0.00595948
Methanol | 4.00716 | 4.00793 | 1.34027 | 1.34028 | 0.00591943 | 0.00587898
Methanol | 4.00871 | 4.00948 | 1.34027 | 1.34027 | 0.00583812 | 0.00579714
Methanol | 4.01026 | 4.01103 | 1.34027 | 1.34027 | 0.00575643 | 0.00571607
Methanol | 4.01181 | 4.01258 | 1.34026 | 1.34026 | 0.00567569 | 0.00563481
Methanol | 4.01336 | 4.01414 | 1.34025 | 1.34025 | 0.00559331 | 0.00555156
Methanol | 4.01491 | 4.01569 | 1.34024 | 1.34023 | 0.00551 | 0.00546878
Methanol | 4.01647 | 4.01725 | 1.34022 | 1.34021 | 0.00542765 | 0.00538636
Methanol | 4.01802 | 4.0188 | 1.3402 | 1.34019 | 0.00534485 | 0.00530336
Methanol | 4.01958 | 4.02036 | 1.34018 | 1.34017 | 0.00526221 | 0.00522158
Methanol | 4.02114 | 4.02192 | 1.34015 | 1.34014 | 0.00518132 | 0.00514106
Methanol | 4.0227 | 4.02348 | 1.34013 | 1.34011 | 0.0051006 | 0.00506019
Methanol | 4.02426 | 4.02504 | 1.34009 | 1.34008 | 0.00502048 | 0.00498176
Methanol | 4.02582 | 4.0266 | 1.34006 | 1.34004 | 0.00494361 | 0.00490519
Methanol | 4.02739 | 4.02817 | 1.34003 | 1.34001 | 0.00486628 | 0.00482746
Methanol | 4.02895 | 4.02973 | 1.33999 | 1.33997 | 0.00478955 | 0.00475264
Methanol | 4.03052 | 4.0313 | 1.33995 | 1.33992 | 0.00471605 | 0.00467917
Methanol | 4.03208 | 4.03287 | 1.3399 | 1.33988 | 0.0046422 | 0.00460584
Methanol | 4.03365 | 4.03444 | 1.33986 | 1.33983 | 0.00457054 | 0.00453607
Methanol | 4.03522 | 4.03601 | 1.33981 | 1.33979 | 0.00450188 | 0.00446762
Methanol | 4.03679 | 4.03758 | 1.33977 | 1.33974 | 0.00443323 | 0.00439877
Methanol | 4.03836 | 4.03915 | 1.33972 | 1.33969 | 0.0043645 | 0.00433083
Methanol | 4.03994 | 4.04073 | 1.33966 | 1.33964 | 0.00429824 | 0.00426681
Methanol | 4.04151 | 4.0423 | 1.33961 | 1.33958 | 0.00423615 | 0.00420559
Methanol | 4.04309 | 4.04388 | 1.33956 | 1.33953 | 0.00417491 | 0.00414436
Methanol | 4.04466 | 4.04545 | 1.3395 | 1.33947 | 0.00411445 | 0.00408542
Methanol | 4.04624 | 4.04703 | 1.33945 | 1.33942 | 0.00405719 | 0.00402937
Methanol | 4.04782 | 4.04861 | 1.33939 | 1.33936 | 0.0040016 | 0.00397368
Methanol | 4.0494 | 4.05019 | 1.33934 | 1.33931 | 0.00394582 | 0.00391842
Methanol | 4.05098 | 4.05178 | 1.33928 | 1.33925 | 0.00389196 | 0.00386656
Methanol | 4.05257 | 4.05336 | 1.33922 | 1.33919 | 0.00384209 | 0.00381822
Methanol | 4.05415 | 4.05494 | 1.33916 | 1.33913 | 0.00379483 | 0.00377179
Methanol | 4.05574 | 4.05653 | 1.3391 | 1.33907 | 0.00374902 | 0.00372635
Methanol | 4.05732 | 4.05812 | 1.33904 | 1.33901 | 0.00370386 | 0.00368178
Methanol | 4.05891 | 4.05971 | 1.33898 | 1.33895 | 0.00366033 | 0.00363945
Methanol | 4.0605 | 4.0613 | 1.33892 | 1.33889 | 0.00361904 | 0.00359899
Methanol | 4.06209 | 4.06289 | 1.33886 | 1.33884 | 0.0035794 | 0.00356021
Methanol | 4.06368 | 4.06448 | 1.33881 | 1.33878 | 0.00354135 | 0.00352266
Methanol | 4.06528 | 4.06607 | 1.33875 | 1.33872 | 0.0035042 | 0.00348589
Methanol | 4.06687 | 4.06767 | 1.33869 | 1.33867 | 0.00346774 | 0.00344971
Methanol | 4.06847 | 4.06926 | 1.33864 | 1.33861 | 0.00343205 | 0.00341504
Methanol | 4.07006 | 4.07086 | 1.33858 | 1.33855 | 0.00339873 | 0.00338267
Methanol | 4.07166 | 4.07246 | 1.33853 | 1.3385 | 0.0033665 | 0.00335022
Methanol | 4.07326 | 4.07406 | 1.33847 | 1.33844 | 0.00333441 | 0.0033194
Methanol | 4.07486 | 4.07566 | 1.33842 | 1.33839 | 0.00330512 | 0.00329101
Methanol | 4.07646 | 4.07726 | 1.33836 | 1.33834 | 0.00327678 | 0.00326233
Methanol | 4.07807 | 4.07887 | 1.33831 | 1.33829 | 0.00324782 | 0.0032333
Methanol | 4.07967 | 4.08047 | 1.33826 | 1.33824 | 0.00321897 | 0.00320495
Methanol | 4.08128 | 4.08208 | 1.33821 | 1.33819 | 0.00319135 | 0.00317776
Methanol | 4.08288 | 4.08369 | 1.33817 | 1.33814 | 0.00316377 | 0.00314926
Methanol | 4.08449 | 4.0853 | 1.33812 | 1.33809 | 0.00313485 | 0.00312114
Methanol | 4.0861 | 4.08691 | 1.33807 | 1.33804 | 0.00310831 | 0.00309577
Methanol | 4.08771 | 4.08852 | 1.33802 | 1.338 | 0.003083 | 0.00306973
Methanol | 4.08932 | 4.09013 | 1.33798 | 1.33795 | 0.00305627 | 0.00304274
Methanol | 4.09094 | 4.09174 | 1.33793 | 1.33791 | 0.00302929 | 0.0030159
Methanol | 4.09255 | 4.09336 | 1.33789 | 1.33787 | 0.00300275 | 0.00298972
Methanol | 4.09417 | 4.09497 | 1.33784 | 1.33782 | 0.00297658 | 0.00296287
Methanol | 4.09578 | 4.09659 | 1.3378 | 1.33778 | 0.00294871 | 0.0029344
Methanol | 4.0974 | 4.09821 | 1.33776 | 1.33774 | 0.0029204 | 0.00290662
Methanol | 4.09902 | 4.09983 | 1.33772 | 1.3377 | 0.00289274 | 0.00287846
Methanol | 4.10064 | 4.10145 | 1.33768 | 1.33766 | 0.00286393 | 0.00284927
Methanol | 4.10226 | 4.10308 | 1.33764 | 1.33762 | 0.0028346 | 0.0028197
Methanol | 4.10389 | 4.1047 | 1.3376 | 1.33758 | 0.00280458 | 0.00278926
Methanol | 4.10551 | 4.10632 | 1.33756 | 1.33754 | 0.00277387 | 0.00275826
Methanol | 4.10714 | 4.10795 | 1.33752 | 1.3375 | 0.00274233 | 0.00272608
Methanol | 4.10876 | 4.10958 | 1.33748 | 1.33746 | 0.00270985 | 0.00269379
Methanol | 4.11039 | 4.11121 | 1.33744 | 1.33741 | 0.00267795 | 0.00266195
Methanol | 4.11202 | 4.11284 | 1.33739 | 1.33737 | 0.00264557 | 0.00262876
Methanol | 4.11365 | 4.11447 | 1.33735 | 1.33733 | 0.00261191 | 0.00259525
Methanol | 4.11529 | 4.1161 | 1.33731 | 1.33729 | 0.00257891 | 0.00256255
Methanol | 4.11692 | 4.11774 | 1.33727 | 1.33725 | 0.0025459 | 0.00252863
Methanol | 4.11856 | 4.11937 | 1.33723 | 1.33721 | 0.00251088 | 0.00249285
Methanol | 4.12019 | 4.12101 | 1.33719 | 1.33717 | 0.00247488 | 0.00245696
Methanol | 4.12183 | 4.12265 | 1.33715 | 1.33713 | 0.00243899 | 0.00242053
Methanol | 4.12347 | 4.12429 | 1.33711 | 1.33709 | 0.00240139 | 0.00238167
Methanol | 4.12511 | 4.12593 | 1.33706 | 1.33704 | 0.00236198 | 0.00234293
Methanol | 4.12675 | 4.12757 | 1.33702 | 1.337 | 0.00232474 | 0.00230676
Methanol | 4.12839 | 4.12921 | 1.33697 | 1.33695 | 0.00228815 | 0.00226839
Methanol | 4.13004 | 4.13086 | 1.33693 | 1.33691 | 0.00224801 | 0.00222792
Methanol | 4.13168 | 4.13251 | 1.33688 | 1.33686 | 0.00220877 | 0.00219026
Methanol | 4.13333 | 4.13415 | 1.33683 | 1.33681 | 0.00217177 | 0.00215284
Methanol | 4.13498 | 4.1358 | 1.33678 | 1.33676 | 0.0021337 | 0.00211471
Methanol | 4.13663 | 4.13745 | 1.33673 | 1.33671 | 0.00209599 | 0.0020772
Methanol | 4.13828 | 4.1391 | 1.33668 | 1.33666 | 0.00205816 | 0.00203889
Methanol | 4.13993 | 4.14076 | 1.33663 | 1.33661 | 0.00201982 | 0.00200114
Methanol | 4.14158 | 4.14241 | 1.33658 | 1.33655 | 0.0019829 | 0.00196474
Methanol | 4.14324 | 4.14407 | 1.33653 | 1.3365 | 0.00194641 | 0.00192775
Methanol | 4.14489 | 4.14572 | 1.33647 | 1.33645 | 0.00190897 | 0.0018904
Methanol | 4.14655 | 4.14738 | 1.33642 | 1.33639 | 0.00187238 | 0.00185489
Methanol | 4.14821 | 4.14904 | 1.33636 | 1.33633 | 0.00183768 | 0.00182041
Methanol | 4.14987 | 4.1507 | 1.33631 | 1.33628 | 0.00180316 | 0.00178603
Methanol | 4.15153 | 4.15236 | 1.33625 | 1.33622 | 0.00176913 | 0.00175226
Methanol | 4.15319 | 4.15402 | 1.33619 | 1.33617 | 0.0017353 | 0.00171824
Methanol | 4.15486 | 4.15569 | 1.33614 | 1.33611 | 0.00170132 | 0.00168466
Methanol | 4.15652 | 4.15736 | 1.33608 | 1.33605 | 0.00166841 | 0.00165258
Methanol | 4.15819 | 4.15902 | 1.33602 | 1.33599 | 0.00163728 | 0.0016222
Methanol | 4.15986 | 4.16069 | 1.33596 | 1.33593 | 0.00160686 | 0.00159097
Methanol | 4.16153 | 4.16236 | 1.3359 | 1.33587 | 0.00157493 | 0.00155954
Methanol | 4.1632 | 4.16403 | 1.33584 | 1.33581 | 0.00154525 | 0.00153144
Methanol | 4.16487 | 4.16571 | 1.33578 | 1.33575 | 0.00151713 | 0.00150183
Methanol | 4.16654 | 4.16738 | 1.33572 | 1.33569 | 0.00148618 | 0.0014711
Methanol | 4.16822 | 4.16905 | 1.33566 | 1.33563 | 0.0014571 | 0.00144393
Methanol | 4.16989 | 4.17073 | 1.3356 | 1.33557 | 0.00143113 | 0.00141834
Methanol | 4.17157 | 4.17241 | 1.33554 | 1.33551 | 0.00140537 | 0.00139201
Methanol | 4.17325 | 4.17409 | 1.33548 | 1.33545 | 0.00137831 | 0.00136469
Methanol | 4.17493 | 4.17577 | 1.33541 | 1.33538 | 0.00135176 | 0.00133962
Methanol | 4.17661 | 4.17745 | 1.33535 | 1.33532 | 0.0013278 | 0.00131577
Methanol | 4.17829 | 4.17914 | 1.33529 | 1.33526 | 0.0013036 | 0.00129182
Methanol | 4.17998 | 4.18082 | 1.33523 | 1.33519 | 0.00128075 | 0.00127011
Methanol | 4.18166 | 4.18251 | 1.33516 | 1.33513 | 0.00125934 | 0.00124829
Methanol | 4.18335 | 4.18419 | 1.3351 | 1.33507 | 0.00123728 | 0.00122664
Methanol | 4.18504 | 4.18588 | 1.33504 | 1.33501 | 0.00121638 | 0.00120621
Methanol | 4.18673 | 4.18757 | 1.33497 | 1.33494 | 0.00119599 | 0.00118582
Methanol | 4.18842 | 4.18926 | 1.33491 | 1.33488 | 0.00117591 | 0.00116636
Methanol | 4.19011 | 4.19096 | 1.33485 | 1.33482 | 0.00115723 | 0.00114857
Methanol | 4.1918 | 4.19265 | 1.33478 | 1.33475 | 0.00114028 | 0.00113214
Methanol | 4.1935 | 4.19435 | 1.33472 | 1.33469 | 0.00112385 | 0.00111535
Methanol | 4.1952 | 4.19604 | 1.33466 | 1.33463 | 0.00110677 | 0.00109832
Methanol | 4.19689 | 4.19774 | 1.3346 | 1.33457 | 0.00109003 | 0.00108193
Methanol | 4.19859 | 4.19944 | 1.33453 | 1.3345 | 0.00107408 | 0.00106673
Methanol | 4.20029 | 4.20114 | 1.33447 | 1.33444 | 0.00105994 | 0.0010535
Methanol | 4.202 | 4.20285 | 1.33441 | 1.33438 | 0.00104691 | 0.00103988
Methanol | 4.2037 | 4.20455 | 1.33435 | 1.33432 | 0.0010325 | 0.00102529
Methanol | 4.2054 | 4.20626 | 1.33428 | 1.33425 | 0.00101877 | 0.0010131
Methanol | 4.20711 | 4.20796 | 1.33422 | 1.33419 | 0.00100792 | 0.00100267
Methanol | 4.20882 | 4.20967 | 1.33416 | 1.33413 | 0.000997021 | 0.000991142
Methanol | 4.21053 | 4.21138 | 1.3341 | 1.33407 | 0.000985349 | 0.000979917
Methanol | 4.21224 | 4.21309 | 1.33404 | 1.33401 | 0.000974722 | 0.000969581
Methanol | 4.21395 | 4.2148 | 1.33398 | 1.33395 | 0.000964407 | 0.000959464
Methanol | 4.21566 | 4.21652 | 1.33391 | 1.33388 | 0.000954924 | 0.000950825
Methanol | 4.21737 | 4.21823 | 1.33385 | 1.33382 | 0.000946855 | 0.000942768
Methanol | 4.21909 | 4.21995 | 1.33379 | 1.33376 | 0.000938441 | 0.000934176
Methanol | 4.22081 | 4.22167 | 1.33373 | 1.3337 | 0.00093033 | 0.000927159
Methanol | 4.22253 | 4.22339 | 1.33367 | 1.33364 | 0.000924357 | 0.000921421
Methanol | 4.22425 | 4.22511 | 1.33361 | 1.33359 | 0.000917883 | 0.000913897
Methanol | 4.22597 | 4.22683 | 1.33356 | 1.33353 | 0.00090993 | 0.000906469
Methanol | 4.22769 | 4.22855 | 1.3335 | 1.33347 | 0.00090335 | 0.000900247
Methanol | 4.22941 | 4.23028 | 1.33344 | 1.33341 | 0.000896868 | 0.000893492
Methanol | 4.23114 | 4.232 | 1.33338 | 1.33335 | 0.000890478 | 0.000888129
Methanol | 4.23287 | 4.23373 | 1.33332 | 1.33329 | 0.000886265 | 0.000884703
Methanol | 4.2346 | 4.23546 | 1.33326 | 1.33323 | 0.000883098 | 0.000881368
Methanol | 4.23633 | 4.23719 | 1.3332 | 1.33317 | 0.000879391 | 0.000877445
Methanol | 4.23806 | 4.23892 | 1.33315 | 1.33312 | 0.000875737 | 0.000874482
Methanol | 4.23979 | 4.24066 | 1.33309 | 1.33306 | 0.000873308 | 0.000871825
Methanol | 4.24152 | 4.24239 | 1.33303 | 1.33301 | 0.000869823 | 0.000867774
Methanol | 4.24326 | 4.24413 | 1.33298 | 1.33295 | 0.000866164 | 0.000865195
Methanol | 4.245 | 4.24586 | 1.33292 | 1.33289 | 0.00086433 | 0.000863089
Methanol | 4.24673 | 4.2476 | 1.33287 | 1.33284 | 0.000861246 | 0.000859334
Methanol | 4.24847 | 4.24934 | 1.33281 | 1.33278 | 0.000857819 | 0.00085708
Methanol | 4.25022 | 4.25109 | 1.33275 | 1.33272 | 0.000856894 | 0.000856943
Methanol | 4.25196 | 4.25283 | 1.3327 | 1.33267 | 0.00085678 | 0.000856378
Methanol | 4.2537 | 4.25457 | 1.33264 | 1.33261 | 0.00085583 | 0.000855542
Methanol | 4.25545 | 4.25632 | 1.33259 | 1.33256 | 0.000855606 | 0.000856005
Methanol | 4.25719 | 4.25807 | 1.33253 | 1.3325 | 0.000856363 | 0.000856653
Methanol | 4.25894 | 4.25982 | 1.33248 | 1.33245 | 0.000856955 | 0.000857563
Methanol | 4.26069 | 4.26157 | 1.33242 | 1.3324 | 0.000858303 | 0.000858957
Methanol | 4.26244 | 4.26332 | 1.33237 | 1.33234 | 0.000859211 | 0.000859371
Methanol | 4.2642 | 4.26507 | 1.33232 | 1.33229 | 0.000859849 | 0.000861146
Methanol | 4.26595 | 4.26683 | 1.33226 | 1.33223 | 0.00086313 | 0.000865545
Methanol | 4.26771 | 4.26858 | 1.33221 | 1.33218 | 0.000867958 | 0.00087037
Methanol | 4.26946 | 4.27034 | 1.33216 | 1.33213 | 0.000872826 | 0.000875603
Methanol | 4.27122 | 4.2721 | 1.33211 | 1.33209 | 0.000878538 | 0.000881439
Methanol | 4.27298 | 4.27386 | 1.33206 | 1.33204 | 0.000883743 | 0.000885136
Methanol | 4.27474 | 4.27562 | 1.33202 | 1.332 | 0.000885349 | 0.000884599
Methanol | 4.27651 | 4.27739 | 1.33197 | 1.33195 | 0.000883144 | 0.000881503
Methanol | 4.27827 | 4.27915 | 1.33193 | 1.3319 | 0.000879877 | 0.00087855
Methanol | 4.28004 | 4.28092 | 1.33188 | 1.33185 | 0.000877451 | 0.000876665
Methanol | 4.2818 | 4.28269 | 1.33183 | 1.3318 | 0.000876062 | 0.000875715
Methanol | 4.28357 | 4.28446 | 1.33177 | 1.33175 | 0.000875498 | 0.000875581
Methanol | 4.28534 | 4.28623 | 1.33172 | 1.3317 | 0.000875966 | 0.0008768
Methanol | 4.28711 | 4.288 | 1.33167 | 1.33165 | 0.000877855 | 0.000878954
Methanol | 4.28889 | 4.28977 | 1.33162 | 1.3316 | 0.00087974 | 0.000880254
Methanol | 4.29066 | 4.29155 | 1.33157 | 1.33155 | 0.000880559 | 0.000881036
Methanol | 4.29244 | 4.29332 | 1.33152 | 1.3315 | 0.00088182 | 0.000883138
Methanol | 4.29421 | 4.2951 | 1.33147 | 1.33145 | 0.000884832 | 0.000886743
Methanol | 4.29599 | 4.29688 | 1.33142 | 1.3314 | 0.000888402 | 0.000889721
Methanol | 4.29777 | 4.29866 | 1.33137 | 1.33135 | 0.000890789 | 0.000892162
Methanol | 4.29955 | 4.30045 | 1.33132 | 1.3313 | 0.00089405 | 0.00089644
Methanol | 4.30134 | 4.30223 | 1.33127 | 1.33125 | 0.000898812 | 0.000900939
Methanol | 4.30312 | 4.30402 | 1.33122 | 1.3312 | 0.000902702 | 0.0009044
Methanol | 4.30491 | 4.3058 | 1.33118 | 1.33115 | 0.000906054 | 0.000907787
Methanol | 4.3067 | 4.30759 | 1.33113 | 1.3311 | 0.000909583 | 0.000911708
Methanol | 4.30849 | 4.30938 | 1.33108 | 1.33105 | 0.000914135 | 0.000916772
Methanol | 4.31028 | 4.31117 | 1.33103 | 1.33101 | 0.000919222 | 0.000921421
Methanol | 4.31207 | 4.31297 | 1.33098 | 1.33096 | 0.000923412 | 0.000925575
Methanol | 4.31386 | 4.31476 | 1.33093 | 1.33091 | 0.000927991 | 0.000930785
Methanol | 4.31566 | 4.31656 | 1.33088 | 1.33086 | 0.000933737 | 0.000936737
Methanol | 4.31745 | 4.31835 | 1.33084 | 1.33081 | 0.000939505 | 0.000942141
Methanol | 4.31925 | 4.32015 | 1.33079 | 1.33076 | 0.000944854 | 0.000948123
Methanol | 4.32105 | 4.32195 | 1.33074 | 1.33072 | 0.000951968 | 0.000956132
Methanol | 4.32285 | 4.32376 | 1.33069 | 1.33067 | 0.00095999 | 0.000963312
Methanol | 4.32466 | 4.32556 | 1.33065 | 1.33062 | 0.000966198 | 0.000969157
Methanol | 4.32646 | 4.32736 | 1.3306 | 1.33057 | 0.000972465 | 0.000976299
Methanol | 4.32827 | 4.32917 | 1.33055 | 1.33053 | 0.000980439 | 0.000984649
Methanol | 4.33007 | 4.33098 | 1.33051 | 1.33048 | 0.000988566 | 0.000992131
Methanol | 4.33188 | 4.33279 | 1.33046 | 1.33044 | 0.00099547 | 0.000999079
Methanol | 4.33369 | 4.3346 | 1.33041 | 1.33039 | 0.00100318 | 0.00100769
Methanol | 4.3355 | 4.33641 | 1.33037 | 1.33034 | 0.00101222 | 0.00101665
Methanol | 4.33732 | 4.33822 | 1.33032 | 1.3303 | 0.0010211 | 0.00102581
Methanol | 4.33913 | 4.34004 | 1.33028 | 1.33025 | 0.00103064 | 0.00103533
Methanol | 4.34095 | 4.34186 | 1.33023 | 1.33021 | 0.00103973 | 0.00104415
Methanol | 4.34277 | 4.34368 | 1.33019 | 1.33016 | 0.00104895 | 0.00105426
Methanol | 4.34459 | 4.3455 | 1.33014 | 1.33012 | 0.00105971 | 0.00106491
Methanol | 4.34641 | 4.34732 | 1.3301 | 1.33008 | 0.00106964 | 0.00107413
Methanol | 4.34823 | 4.34914 | 1.33005 | 1.33003 | 0.00107865 | 0.00108349
Methanol | 4.35005 | 4.35097 | 1.33001 | 1.32999 | 0.00108867 | 0.00109412
Methanol | 4.35188 | 4.35279 | 1.32997 | 1.32994 | 0.00109956 | 0.00110487
Methanol | 4.35371 | 4.35462 | 1.32992 | 1.3299 | 0.00111004 | 0.0011153
Methanol | 4.35553 | 4.35645 | 1.32988 | 1.32986 | 0.00112075 | 0.00112625
Methanol | 4.35736 | 4.35828 | 1.32984 | 1.32982 | 0.00113154 | 0.00113658
Methanol | 4.3592 | 4.36011 | 1.32979 | 1.32977 | 0.00114175 | 0.00114752
Methanol | 4.36103 | 4.36195 | 1.32975 | 1.32973 | 0.00115397 | 0.00116069
Methanol | 4.36286 | 4.36378 | 1.32971 | 1.32969 | 0.00116713 | 0.00117306
Methanol | 4.3647 | 4.36562 | 1.32967 | 1.32965 | 0.00117868 | 0.0011844
Methanol | 4.36654 | 4.36746 | 1.32962 | 1.3296 | 0.00119045 | 0.00119675
Methanol | 4.36838 | 4.3693 | 1.32958 | 1.32956 | 0.00120308 | 0.00120923
Methanol | 4.37022 | 4.37114 | 1.32954 | 1.32952 | 0.00121529 | 0.00122156
Methanol | 4.37206 | 4.37298 | 1.3295 | 1.32948 | 0.00122843 | 0.00123604
Methanol | 4.3739 | 4.37483 | 1.32946 | 1.32944 | 0.00124411 | 0.00125202
Methanol | 4.37575 | 4.37667 | 1.32942 | 1.3294 | 0.0012593 | 0.00126597
Methanol | 4.3776 | 4.37852 | 1.32938 | 1.32936 | 0.00127254 | 0.00127947
Methanol | 4.37945 | 4.38037 | 1.32934 | 1.32932 | 0.00128684 | 0.00129433
Methanol | 4.3813 | 4.38222 | 1.3293 | 1.32928 | 0.00130174 | 0.00130904
Methanol | 4.38315 | 4.38407 | 1.32926 | 1.32924 | 0.00131652 | 0.00132421
Methanol | 4.385 | 4.38593 | 1.32922 | 1.3292 | 0.00133207 | 0.0013399
Methanol | 4.38686 | 4.38778 | 1.32918 | 1.32916 | 0.00134768 | 0.00135536
Methanol | 4.38871 | 4.38964 | 1.32914 | 1.32912 | 0.00136312 | 0.00137104
Methanol | 4.39057 | 4.3915 | 1.32911 | 1.32909 | 0.00137935 | 0.00138799
Methanol | 4.39243 | 4.39336 | 1.32907 | 1.32905 | 0.00139673 | 0.00140506
Methanol | 4.39429 | 4.39522 | 1.32903 | 1.32901 | 0.00141296 | 0.00142077
Methanol | 4.39615 | 4.39709 | 1.32899 | 1.32898 | 0.0014292 | 0.00143835
Methanol | 4.39802 | 4.39895 | 1.32896 | 1.32894 | 0.00144781 | 0.00145679
Methanol | 4.39988 | 4.40082 | 1.32892 | 1.32891 | 0.00146516 | 0.00147326
Methanol | 4.40175 | 4.40269 | 1.32889 | 1.32887 | 0.00148175 | 0.00149072
Methanol | 4.40362 | 4.40456 | 1.32885 | 1.32884 | 0.00150002 | 0.00150929
Methanol | 4.40549 | 4.40643 | 1.32882 | 1.3288 | 0.00151859 | 0.00152797
Methanol | 4.40736 | 4.4083 | 1.32879 | 1.32877 | 0.00153757 | 0.00154711
Methanol | 4.40924 | 4.41018 | 1.32875 | 1.32874 | 0.00155651 | 0.00156568
Methanol | 4.41111 | 4.41205 | 1.32872 | 1.3287 | 0.00157485 | 0.00158411
Methanol | 4.41299 | 4.41393 | 1.32869 | 1.32867 | 0.00159364 | 0.00160335
Methanol | 4.41487 | 4.41581 | 1.32866 | 1.32864 | 0.00161326 | 0.00162309
Methanol | 4.41675 | 4.41769 | 1.32862 | 1.32861 | 0.00163289 | 0.00164265
Methanol | 4.41863 | 4.41957 | 1.32859 | 1.32858 | 0.00165277 | 0.00166329
Methanol | 4.42052 | 4.42146 | 1.32856 | 1.32855 | 0.0016741 | 0.00168462
Methanol | 4.4224 | 4.42334 | 1.32853 | 1.32852 | 0.0016948 | 0.00170482
Methanol | 4.42429 | 4.42523 | 1.3285 | 1.32849 | 0.00171547 | 0.00172697
Methanol | 4.42618 | 4.42712 | 1.32847 | 1.32846 | 0.00173918 | 0.00175121
Methanol | 4.42807 | 4.42901 | 1.32845 | 1.32844 | 0.00176263 | 0.00177319
Methanol | 4.42996 | 4.4309 | 1.32843 | 1.32841 | 0.00178343 | 0.00179359
Methanol | 4.43185 | 4.4328 | 1.3284 | 1.32839 | 0.00180411 | 0.00181495
Methanol | 4.43374 | 4.43469 | 1.32837 | 1.32836 | 0.00182634 | 0.00183808
Methanol | 4.43564 | 4.43659 | 1.32835 | 1.32834 | 0.0018501 | 0.00186186
Methanol | 4.43754 | 4.43849 | 1.32833 | 1.32832 | 0.00187329 | 0.00188425
Methanol | 4.43944 | 4.44039 | 1.32831 | 1.3283 | 0.00189517 | 0.00190606
Methanol | 4.44134 | 4.44229 | 1.32829 | 1.32828 | 0.00191712 | 0.0019281
Methanol | 4.44324 | 4.44419 | 1.32827 | 1.32826 | 0.00193923 | 0.00195035
Methanol | 4.44515 | 4.4461 | 1.32825 | 1.32824 | 0.00196158 | 0.00197254
Methanol | 4.44705 | 4.44801 | 1.32824 | 1.32823 | 0.00198322 | 0.0019935
Methanol | 4.44896 | 4.44992 | 1.32822 | 1.32821 | 0.00200379 | 0.00201416
Methanol | 4.45087 | 4.45183 | 1.3282 | 1.3282 | 0.00202482 | 0.0020355
Methanol | 4.45278 | 4.45374 | 1.32819 | 1.32818 | 0.00204628 | 0.00205685
Methanol | 4.45469 | 4.45565 | 1.32818 | 1.32817 | 0.00206726 | 0.00207715
Methanol | 4.45661 | 4.45757 | 1.32817 | 1.32817 | 0.00208657 | 0.00209526
Methanol | 4.45852 | 4.45948 | 1.32816 | 1.32816 | 0.00210354 | 0.0021114
Methanol | 4.46044 | 4.4614 | 1.32815 | 1.32815 | 0.00211931 | 0.00212727
Methanol | 4.46236 | 4.46332 | 1.32814 | 1.32814 | 0.00213554 | 0.00214376
Methanol | 4.46428 | 4.46524 | 1.32813 | 1.32813 | 0.00215201 | 0.00216012
Methanol | 4.46621 | 4.46717 | 1.32813 | 1.32812 | 0.00216849 | 0.002177
Methanol | 4.46813 | 4.46909 | 1.32812 | 1.32812 | 0.00218548 | 0.0021931
Methanol | 4.47006 | 4.47102 | 1.32812 | 1.32812 | 0.00219973 | 0.0022053
Methanol | 4.47198 | 4.47295 | 1.32812 | 1.32811 | 0.00221047 | 0.00221534
Methanol | 4.47391 | 4.47488 | 1.32811 | 1.32811 | 0.00222016 | 0.00222474
Methanol | 4.47584 | 4.47681 | 1.32811 | 1.32811 | 0.00222938 | 0.00223389
Methanol | 4.47778 | 4.47874 | 1.32811 | 1.32811 | 0.0022383 | 0.00224212
Methanol | 4.47971 | 4.48068 | 1.32811 | 1.32811 | 0.0022455 | 0.00224832
Methanol | 4.48165 | 4.48261 | 1.32811 | 1.32811 | 0.00225085 | 0.00225276
Methanol | 4.48358 | 4.48455 | 1.32811 | 1.32811 | 0.00225421 | 0.00225519
Methanol | 4.48552 | 4.48649 | 1.32811 | 1.32811 | 0.00225628 | 0.00225728
Methanol | 4.48746 | 4.48844 | 1.32811 | 1.32811 | 0.00225801 | 0.00225789
Methanol | 4.48941 | 4.49038 | 1.32811 | 1.32811 | 0.00225734 | 0.00225655
Methanol | 4.49135 | 4.49232 | 1.32811 | 1.3281 | 0.00225597 | 0.00225499
Methanol | 4.4933 | 4.49427 | 1.32811 | 1.32811 | 0.00225343 | 0.00225098
Methanol | 4.49524 | 4.49622 | 1.32811 | 1.32811 | 0.00224815 | 0.00224486
Methanol | 4.49719 | 4.49817 | 1.32811 | 1.32811 | 0.00224126 | 0.00223706
Methanol | 4.49915 | 4.50012 | 1.32811 | 1.3281 | 0.00223265 | 0.00222801
Methanol | 4.5011 | 4.50208 | 1.3281 | 1.3281 | 0.00222333 | 0.00221815
Methanol | 4.50305 | 4.50403 | 1.3281 | 1.3281 | 0.00221267 | 0.00220688
Methanol | 4.50501 | 4.50599 | 1.3281 | 1.3281 | 0.00220114 | 0.00219499
Methanol | 4.50697 | 4.50795 | 1.3281 | 1.32809 | 0.00218831 | 0.00218087
Methanol | 4.50893 | 4.50991 | 1.32809 | 1.32809 | 0.00217322 | 0.00216531
Methanol | 4.51089 | 4.51187 | 1.32809 | 1.32808 | 0.00215717 | 0.00214834
Methanol | 4.51285 | 4.51383 | 1.32808 | 1.32808 | 0.00213926 | 0.00213015
Methanol | 4.51482 | 4.5158 | 1.32807 | 1.32807 | 0.00212149 | 0.0021127
Methanol | 4.51678 | 4.51777 | 1.32806 | 1.32806 | 0.00210356 | 0.00209371
Methanol | 4.51875 | 4.51973 | 1.32805 | 1.32805 | 0.0020837 | 0.00207348
Methanol | 4.52072 | 4.5217 | 1.32804 | 1.32803 | 0.00206324 | 0.00205257
Methanol | 4.52269 | 4.52368 | 1.32803 | 1.32802 | 0.00204179 | 0.00203086
Methanol | 4.52466 | 4.52565 | 1.32801 | 1.32801 | 0.00202019 | 0.0020095
Methanol | 4.52664 | 4.52763 | 1.328 | 1.32799 | 0.00199905 | 0.0019886
Methanol | 4.52862 | 4.5296 | 1.32798 | 1.32797 | 0.00197824 | 0.00196747
Methanol | 4.53059 | 4.53158 | 1.32796 | 1.32796 | 0.00195646 | 0.0019452
Methanol | 4.53257 | 4.53357 | 1.32795 | 1.32794 | 0.00193423 | 0.00192324
Methanol | 4.53456 | 4.53555 | 1.32793 | 1.32792 | 0.00191209 | 0.00190039
Methanol | 4.53654 | 4.53753 | 1.3279 | 1.32789 | 0.00188888 | 0.00187797
Methanol | 4.53853 | 4.53952 | 1.32788 | 1.32787 | 0.00186792 | 0.0018578
Methanol | 4.54051 | 4.54151 | 1.32786 | 1.32785 | 0.00184714 | 0.00183572
Methanol | 4.5425 | 4.5435 | 1.32783 | 1.32782 | 0.00182444 | 0.00181361
Methanol | 4.54449 | 4.54549 | 1.32781 | 1.32779 | 0.0018034 | 0.00179312
Methanol | 4.54648 | 4.54748 | 1.32778 | 1.32777 | 0.00178271 | 0.001772
Methanol | 4.54848 | 4.54948 | 1.32775 | 1.32774 | 0.00176148 | 0.00175113
Methanol | 4.55047 | 4.55147 | 1.32772 | 1.32771 | 0.00174138 | 0.00173211
Methanol | 4.55247 | 4.55347 | 1.32769 | 1.32768 | 0.00172349 | 0.00171485
Methanol | 4.55447 | 4.55547 | 1.32766 | 1.32765 | 0.00170602 | 0.00169668
Methanol | 4.55647 | 4.55747 | 1.32763 | 1.32762 | 0.00168748 | 0.00167871
Methanol | 4.55848 | 4.55948 | 1.3276 | 1.32759 | 0.00167063 | 0.00166259
Methanol | 4.56048 | 4.56148 | 1.32757 | 1.32756 | 0.00165434 | 0.00164559
Methanol | 4.56249 | 4.56349 | 1.32754 | 1.32753 | 0.00163699 | 0.0016288
Methanol | 4.56449 | 4.5655 | 1.32751 | 1.32749 | 0.0016214 | 0.00161425
Methanol | 4.5665 | 4.56751 | 1.32748 | 1.32746 | 0.0016071 | 0.00159943
Methanol | 4.56852 | 4.56952 | 1.32744 | 1.32743 | 0.00159166 | 0.00158411
Methanol | 4.57053 | 4.57154 | 1.32741 | 1.32739 | 0.0015774 | 0.00157125
Methanol | 4.57254 | 4.57355 | 1.32738 | 1.32736 | 0.00156538 | 0.00155909
Methanol | 4.57456 | 4.57557 | 1.32735 | 1.32733 | 0.0015525 | 0.00154563
Methanol | 4.57658 | 4.57759 | 1.32731 | 1.3273 | 0.00153896 | 0.00153232
Methanol | 4.5786 | 4.57961 | 1.32728 | 1.32726 | 0.00152584 | 0.00151934
Methanol | 4.58062 | 4.58164 | 1.32725 | 1.32723 | 0.0015131 | 0.00150692
Methanol | 4.58265 | 4.58366 | 1.32722 | 1.3272 | 0.0015008 | 0.00149433
Methanol | 4.58467 | 4.58569 | 1.32718 | 1.32717 | 0.00148775 | 0.00148111
Methanol | 4.5867 | 4.58772 | 1.32715 | 1.32713 | 0.00147472 | 0.00146836
Methanol | 4.58873 | 4.58975 | 1.32712 | 1.3271 | 0.00146219 | 0.00145611
Methanol | 4.59076 | 4.59178 | 1.32708 | 1.32706 | 0.00145038 | 0.00144465
Methanol | 4.5928 | 4.59381 | 1.32705 | 1.32703 | 0.00143879 | 0.00143249
Methanol | 4.59483 | 4.59585 | 1.32701 | 1.327 | 0.00142615 | 0.00141994
Methanol | 4.59687 | 4.59789 | 1.32698 | 1.32696 | 0.00141404 | 0.001408
Methanol | 4.59891 | 4.59993 | 1.32694 | 1.32693 | 0.00140181 | 0.00139556
Methanol | 4.60095 | 4.60197 | 1.32691 | 1.32689 | 0.00138976 | 0.00138419
Methanol | 4.60299 | 4.60401 | 1.32687 | 1.32685 | 0.00137855 | 0.0013723
Methanol | 4.60503 | 4.60605 | 1.32684 | 1.32682 | 0.00136575 | 0.0013593
Methanol | 4.60708 | 4.6081 | 1.3268 | 1.32678 | 0.00135348 | 0.00134808
Methanol | 4.60913 | 4.61015 | 1.32676 | 1.32674 | 0.00134294 | 0.00133768
Methanol | 4.61117 | 4.6122 | 1.32672 | 1.3267 | 0.00133237 | 0.00132697
Methanol | 4.61323 | 4.61425 | 1.32668 | 1.32666 | 0.00132176 | 0.00131685
Methanol | 4.61528 | 4.61631 | 1.32664 | 1.32662 | 0.00131245 | 0.00130827
Methanol | 4.61733 | 4.61836 | 1.3266 | 1.32659 | 0.00130402 | 0.00129936
Methanol | 4.61939 | 4.62042 | 1.32657 | 1.32655 | 0.00129458 | 0.00129001
Methanol | 4.62145 | 4.62248 | 1.32653 | 1.3265 | 0.00128599 | 0.00128226
Methanol | 4.62351 | 4.62454 | 1.32648 | 1.32646 | 0.00127869 | 0.00127521
Methanol | 4.62557 | 4.6266 | 1.32644 | 1.32642 | 0.00127218 | 0.00126959
Methanol | 4.62764 | 4.62867 | 1.3264 | 1.32638 | 0.0012673 | 0.00126487
Methanol | 4.6297 | 4.63074 | 1.32636 | 1.32634 | 0.00126223 | 0.00125935
Methanol | 4.63177 | 4.6328 | 1.32632 | 1.3263 | 0.00125636 | 0.00125333
Methanol | 4.63384 | 4.63487 | 1.32628 | 1.32626 | 0.00125054 | 0.00124827
Methanol | 4.63591 | 4.63695 | 1.32624 | 1.32622 | 0.0012467 | 0.00124551
Methanol | 4.63798 | 4.63902 | 1.3262 | 1.32618 | 0.00124428 | 0.00124273
Methanol | 4.64006 | 4.6411 | 1.32616 | 1.32614 | 0.00124112 | 0.00123984
Methanol | 4.64214 | 4.64318 | 1.32612 | 1.3261 | 0.00123903 | 0.00123845
Methanol | 4.64422 | 4.64526 | 1.32608 | 1.32606 | 0.00123782 | 0.00123711
Methanol | 4.6463 | 4.64734 | 1.32604 | 1.32602 | 0.00123664 | 0.00123661
Methanol | 4.64838 | 4.64942 | 1.326 | 1.32598 | 0.00123689 | 0.00123701
Methanol | 4.65046 | 4.65151 | 1.32596 | 1.32594 | 0.00123667 | 0.00123588
Methanol | 4.65255 | 4.65359 | 1.32592 | 1.3259 | 0.00123508 | 0.00123474
Methanol | 4.65464 | 4.65568 | 1.32588 | 1.32586 | 0.00123505 | 0.00123581
Methanol | 4.65673 | 4.65777 | 1.32584 | 1.32582 | 0.00123658 | 0.00123697
Methanol | 4.65882 | 4.65987 | 1.3258 | 1.32578 | 0.00123696 | 0.00123685
Methanol | 4.66091 | 4.66196 | 1.32576 | 1.32574 | 0.00123705 | 0.0012378
Methanol | 4.66301 | 4.66406 | 1.32573 | 1.32571 | 0.00123883 | 0.00123965
Methanol | 4.66511 | 4.66616 | 1.32569 | 1.32567 | 0.0012399 | 0.00123971
Methanol | 4.66721 | 4.66826 | 1.32565 | 1.32563 | 0.00123953 | 0.00123983
Methanol | 4.66931 | 4.67036 | 1.32561 | 1.32559 | 0.00124072 | 0.00124212
Methanol | 4.67141 | 4.67246 | 1.32557 | 1.32555 | 0.00124382 | 0.00124576
Methanol | 4.67352 | 4.67457 | 1.32554 | 1.32552 | 0.00124761 | 0.00124902
Methanol | 4.67562 | 4.67668 | 1.3255 | 1.32548 | 0.00124959 | 0.00124952
Methanol | 4.67773 | 4.67879 | 1.32546 | 1.32545 | 0.00124931 | 0.00124958
Methanol | 4.67984 | 4.6809 | 1.32543 | 1.32541 | 0.00125039 | 0.00125154
Methanol | 4.68196 | 4.68301 | 1.32539 | 1.32537 | 0.00125267 | 0.00125375
Methanol | 4.68407 | 4.68513 | 1.32535 | 1.32534 | 0.00125477 | 0.00125577
Methanol | 4.68619 | 4.68725 | 1.32532 | 1.3253 | 0.00125657 | 0.00125729
Methanol | 4.68831 | 4.68937 | 1.32528 | 1.32526 | 0.00125805 | 0.00125913
Methanol | 4.69043 | 4.69149 | 1.32524 | 1.32523 | 0.00126035 | 0.00126147
Methanol | 4.69255 | 4.69361 | 1.32521 | 1.32519 | 0.00126208 | 0.00126232
Methanol | 4.69467 | 4.69574 | 1.32517 | 1.32515 | 0.00126244 | 0.00126282
Methanol | 4.6968 | 4.69786 | 1.32514 | 1.32512 | 0.00126332 | 0.00126377
Methanol | 4.69893 | 4.69999 | 1.3251 | 1.32508 | 0.00126389 | 0.00126393
Methanol | 4.70106 | 4.70212 | 1.32506 | 1.32504 | 0.00126405 | 0.00126455
Methanol | 4.70319 | 4.70426 | 1.32502 | 1.32501 | 0.00126518 | 0.0012659
Methanol | 4.70532 | 4.70639 | 1.32499 | 1.32497 | 0.00126653 | 0.0012672
Methanol | 4.70746 | 4.70853 | 1.32495 | 1.32493 | 0.00126767 | 0.00126788
Methanol | 4.7096 | 4.71067 | 1.32491 | 1.32489 | 0.00126768 | 0.00126758
Methanol | 4.71174 | 4.71281 | 1.32487 | 1.32485 | 0.00126791 | 0.00126895
Methanol | 4.71388 | 4.71495 | 1.32483 | 1.32481 | 0.0012701 | 0.00127095
Methanol | 4.71602 | 4.7171 | 1.32479 | 1.32477 | 0.00127121 | 0.00127141
Methanol | 4.71817 | 4.71924 | 1.32475 | 1.32473 | 0.00127181 | 0.00127262
Methanol | 4.72032 | 4.72139 | 1.32471 | 1.32469 | 0.00127344 | 0.00127433
Methanol | 4.72247 | 4.72354 | 1.32467 | 1.32465 | 0.00127528 | 0.00127659
Methanol | 4.72462 | 4.72569 | 1.32463 | 1.32461 | 0.00127787 | 0.00127893
Methanol | 4.72677 | 4.72785 | 1.32459 | 1.32457 | 0.00127951 | 0.00128027
Methanol | 4.72893 | 4.73 | 1.32455 | 1.32453 | 0.00128158 | 0.0012837
Methanol | 4.73108 | 4.73216 | 1.32451 | 1.32448 | 0.00128597 | 0.00128803
Methanol | 4.73324 | 4.73432 | 1.32446 | 1.32444 | 0.00128957 | 0.00129102
Methanol | 4.7354 | 4.73649 | 1.32442 | 1.3244 | 0.00129243 | 0.00129387
Methanol | 4.73757 | 4.73865 | 1.32438 | 1.32436 | 0.00129501 | 0.00129629
Methanol | 4.73973 | 4.74082 | 1.32433 | 1.32431 | 0.00129815 | 0.00130127
Methanol | 4.7419 | 4.74298 | 1.32429 | 1.32427 | 0.00130519 | 0.00130929
Methanol | 4.74407 | 4.74515 | 1.32424 | 1.32422 | 0.00131257 | 0.00131515
Methanol | 4.74624 | 4.74733 | 1.3242 | 1.32418 | 0.0013173 | 0.00131979
Methanol | 4.74841 | 4.7495 | 1.32415 | 1.32413 | 0.00132265 | 0.00132597
Methanol | 4.75059 | 4.75168 | 1.32411 | 1.32408 | 0.00132935 | 0.00133303
Methanol | 4.75277 | 4.75386 | 1.32406 | 1.32404 | 0.00133687 | 0.00134115
Methanol | 4.75494 | 4.75604 | 1.32401 | 1.32399 | 0.00134564 | 0.00135047
Methanol | 4.75713 | 4.75822 | 1.32396 | 1.32394 | 0.00135538 | 0.00136055
Methanol | 4.75931 | 4.7604 | 1.32392 | 1.32389 | 0.00136576 | 0.00137116
Methanol | 4.76149 | 4.76259 | 1.32387 | 1.32384 | 0.00137645 | 0.00138198
Methanol | 4.76368 | 4.76478 | 1.32382 | 1.32379 | 0.00138782 | 0.0013945
Methanol | 4.76587 | 4.76697 | 1.32377 | 1.32374 | 0.00140173 | 0.00140919
Methanol | 4.76806 | 4.76916 | 1.32372 | 1.32369 | 0.0014161 | 0.00142274
Methanol | 4.77026 | 4.77135 | 1.32367 | 1.32364 | 0.00142962 | 0.00143765
Methanol | 4.77245 | 4.77355 | 1.32361 | 1.32359 | 0.00144651 | 0.00145575
Methanol | 4.77465 | 4.77575 | 1.32356 | 1.32354 | 0.00146457 | 0.00147339
Methanol | 4.77685 | 4.77795 | 1.32351 | 1.32348 | 0.00148261 | 0.00149285
Methanol | 4.77905 | 4.78015 | 1.32346 | 1.32343 | 0.00150373 | 0.00151514
Methanol | 4.78125 | 4.78235 | 1.3234 | 1.32338 | 0.00152673 | 0.00153876
Methanol | 4.78346 | 4.78456 | 1.32335 | 1.32332 | 0.00155099 | 0.00156366
Methanol | 4.78566 | 4.78677 | 1.3233 | 1.32327 | 0.00157656 | 0.0015901
Methanol | 4.78787 | 4.78898 | 1.32324 | 1.32322 | 0.00160414 | 0.00161886
Methanol | 4.79009 | 4.79119 | 1.32319 | 1.32316 | 0.00163404 | 0.00164998
Methanol | 4.7923 | 4.79341 | 1.32314 | 1.32311 | 0.00166646 | 0.00168348
Methanol | 4.79451 | 4.79562 | 1.32309 | 1.32306 | 0.0017005 | 0.00171782
Methanol | 4.79673 | 4.79784 | 1.32304 | 1.32301 | 0.0017356 | 0.0017543
Methanol | 4.79895 | 4.80006 | 1.32298 | 1.32296 | 0.00177345 | 0.00179293
Methanol | 4.80117 | 4.80229 | 1.32293 | 1.32291 | 0.00181254 | 0.00183299
Methanol | 4.8034 | 4.80451 | 1.32288 | 1.32286 | 0.00185423 | 0.00187616
Methanol | 4.80562 | 4.80674 | 1.32284 | 1.32281 | 0.00189802 | 0.00192009
Methanol | 4.80785 | 4.80897 | 1.32279 | 1.32276 | 0.00194279 | 0.0019669
Methanol | 4.81008 | 4.8112 | 1.32274 | 1.32272 | 0.00199212 | 0.00201801
Methanol | 4.81231 | 4.81343 | 1.3227 | 1.32268 | 0.00204378 | 0.00206959
Methanol | 4.81455 | 4.81567 | 1.32265 | 1.32263 | 0.00209551 | 0.00212211
Methanol | 4.81678 | 4.8179 | 1.32261 | 1.32259 | 0.00214937 | 0.00217748
Methanol | 4.81902 | 4.82014 | 1.32257 | 1.32255 | 0.00220603 | 0.00223509
Methanol | 4.82126 | 4.82238 | 1.32253 | 1.32251 | 0.00226441 | 0.0022944
Methanol | 4.82351 | 4.82463 | 1.3225 | 1.32248 | 0.00232499 | 0.0023563
Methanol | 4.82575 | 4.82687 | 1.32246 | 1.32244 | 0.00238795 | 0.00242011
Methanol | 4.828 | 4.82912 | 1.32243 | 1.32241 | 0.00245271 | 0.00248614
Methanol | 4.83025 | 4.83137 | 1.3224 | 1.32238 | 0.00252012 | 0.00255479
Methanol | 4.8325 | 4.83362 | 1.32237 | 1.32235 | 0.00259 | 0.00262612
Methanol | 4.83475 | 4.83588 | 1.32234 | 1.32233 | 0.00266292 | 0.00270041
Methanol | 4.837 | 4.83813 | 1.32232 | 1.32231 | 0.00273822 | 0.00277651
Methanol | 4.83926 | 4.84039 | 1.3223 | 1.32229 | 0.0028151 | 0.00285409
Methanol | 4.84152 | 4.84265 | 1.32229 | 1.32228 | 0.00289335 | 0.00293351
Methanol | 4.84378 | 4.84491 | 1.32227 | 1.32227 | 0.00297489 | 0.00301764
Methanol | 4.84605 | 4.84718 | 1.32226 | 1.32226 | 0.00306084 | 0.00310392
Methanol | 4.84831 | 4.84944 | 1.32226 | 1.32226 | 0.00314674 | 0.00319021
Methanol | 4.85058 | 4.85171 | 1.32226 | 1.32227 | 0.00323475 | 0.00328035
Methanol | 4.85285 | 4.85398 | 1.32227 | 1.32228 | 0.00332632 | 0.00337256
Methanol | 4.85512 | 4.85626 | 1.32229 | 1.32229 | 0.00341906 | 0.00346609
Methanol | 4.85739 | 4.85853 | 1.32231 | 1.32232 | 0.00351324 | 0.00356044
Methanol | 4.85967 | 4.86081 | 1.32233 | 1.32235 | 0.00360771 | 0.00365553
Methanol | 4.86195 | 4.86309 | 1.32237 | 1.32239 | 0.00370371 | 0.00375193
Methanol | 4.86423 | 4.86537 | 1.32241 | 1.32244 | 0.00379963 | 0.00384699
Methanol | 4.86651 | 4.86765 | 1.32247 | 1.3225 | 0.00389409 | 0.003941
Methanol | 4.8688 | 4.86994 | 1.32253 | 1.32256 | 0.00398713 | 0.00403222
Methanol | 4.87108 | 4.87223 | 1.3226 | 1.32264 | 0.00407598 | 0.00411859
Methanol | 4.87337 | 4.87452 | 1.32269 | 1.32273 | 0.00415972 | 0.00419919
Methanol | 4.87566 | 4.87681 | 1.32278 | 1.32283 | 0.00423659 | 0.004272
Methanol | 4.87796 | 4.8791 | 1.32288 | 1.32294 | 0.00430526 | 0.00433649
Methanol | 4.88025 | 4.8814 | 1.32299 | 1.32305 | 0.00436552 | 0.00439235
Methanol | 4.88255 | 4.8837 | 1.32311 | 1.32318 | 0.00441654 | 0.00443765
Methanol | 4.88485 | 4.886 | 1.32324 | 1.32331 | 0.00445511 | 0.00446896
Methanol | 4.88715 | 4.8883 | 1.32337 | 1.32344 | 0.00447925 | 0.00448621
Methanol | 4.88946 | 4.89061 | 1.32351 | 1.32358 | 0.00448946 | 0.00448883
Methanol | 4.89176 | 4.89292 | 1.32365 | 1.32371 | 0.00448431 | 0.00447647
Methanol | 4.89407 | 4.89523 | 1.32378 | 1.32385 | 0.00446549 | 0.00445134
Methanol | 4.89638 | 4.89754 | 1.32392 | 1.32398 | 0.00443354 | 0.00441204
Methanol | 4.8987 | 4.89985 | 1.32405 | 1.32411 | 0.00438696 | 0.00435871
Methanol | 4.90101 | 4.90217 | 1.32417 | 1.32423 | 0.00432728 | 0.00429274
Methanol | 4.90333 | 4.90449 | 1.32429 | 1.32434 | 0.00425506 | 0.00421467
Methanol | 4.90565 | 4.90681 | 1.3244 | 1.32445 | 0.00417185 | 0.00412685
Methanol | 4.90797 | 4.90913 | 1.3245 | 1.32454 | 0.0040794 | 0.00402949
Methanol | 4.91029 | 4.91146 | 1.32458 | 1.32462 | 0.00397722 | 0.00392331
Methanol | 4.91262 | 4.91378 | 1.32466 | 1.32469 | 0.00386842 | 0.00381311
Methanol | 4.91495 | 4.91611 | 1.32472 | 1.32475 | 0.00375728 | 0.0037007
Methanol | 4.91728 | 4.91844 | 1.32478 | 1.3248 | 0.00364302 | 0.00358439
Methanol | 4.91961 | 4.92078 | 1.32482 | 1.32484 | 0.00352502 | 0.00346529
Methanol | 4.92194 | 4.92311 | 1.32486 | 1.32487 | 0.00340531 | 0.00334542
Methanol | 4.92428 | 4.92545 | 1.32488 | 1.32489 | 0.003286 | 0.0032277
Methanol | 4.92662 | 4.92779 | 1.32489 | 1.32489 | 0.00317063 | 0.00311437
Methanol | 4.92896 | 4.93013 | 1.3249 | 1.3249 | 0.00305796 | 0.00300087
Methanol | 4.93131 | 4.93248 | 1.3249 | 1.32489 | 0.00294338 | 0.0028866
Methanol | 4.93365 | 4.93483 | 1.32488 | 1.32488 | 0.0028314 | 0.00277793
Methanol | 4.936 | 4.93718 | 1.32487 | 1.32485 | 0.00272556 | 0.00267393
Methanol | 4.93835 | 4.93953 | 1.32484 | 1.32482 | 0.00262323 | 0.00257409
Methanol | 4.9407 | 4.94188 | 1.32481 | 1.32479 | 0.00252673 | 0.00248095
Methanol | 4.94306 | 4.94424 | 1.32477 | 1.32475 | 0.00243634 | 0.0023928
Methanol | 4.94542 | 4.9466 | 1.32473 | 1.32471 | 0.00235031 | 0.00230875
Methanol | 4.94778 | 4.94896 | 1.32469 | 1.32467 | 0.0022678 | 0.00222764
Methanol | 4.95014 | 4.95132 | 1.32465 | 1.32463 | 0.00218888 | 0.00215204
Methanol | 4.9525 | 4.95368 | 1.3246 | 1.32458 | 0.00211687 | 0.00208247
Methanol | 4.95487 | 4.95605 | 1.32456 | 1.32453 | 0.00204824 | 0.00201439
Methanol | 4.95724 | 4.95842 | 1.32451 | 1.32448 | 0.00198168 | 0.00195045
Methanol | 4.95961 | 4.96079 | 1.32446 | 1.32443 | 0.00192039 | 0.0018909
Methanol | 4.96198 | 4.96317 | 1.32441 | 1.32439 | 0.00186176 | 0.00183314
Methanol | 4.96436 | 4.96554 | 1.32436 | 1.32434 | 0.0018053 | 0.00177817
Methanol | 4.96673 | 4.96792 | 1.32431 | 1.32429 | 0.0017517 | 0.00172578
Methanol | 4.96911 | 4.9703 | 1.32426 | 1.32424 | 0.00170039 | 0.00167542
Methanol | 4.9715 | 4.97269 | 1.32421 | 1.32419 | 0.00165084 | 0.00162659
Methanol | 4.97388 | 4.97507 | 1.32416 | 1.32414 | 0.00160283 | 0.00157949
Methanol | 4.97627 | 4.97746 | 1.32411 | 1.32409 | 0.00155656 | 0.00153404
Methanol | 4.97866 | 4.97985 | 1.32406 | 1.32404 | 0.00151222 | 0.00149107
Methanol | 4.98105 | 4.98224 | 1.32401 | 1.32399 | 0.00147032 | 0.00144941
Methanol | 4.98344 | 4.98464 | 1.32396 | 1.32394 | 0.00142839 | 0.0014076
Methanol | 4.98584 | 4.98704 | 1.32391 | 1.32389 | 0.00138751 | 0.00136779
Methanol | 4.98823 | 4.98943 | 1.32386 | 1.32384 | 0.00134799 | 0.00132785
Methanol | 4.99063 | 4.99184 | 1.32381 | 1.32379 | 0.00130801 | 0.00128899
Methanol | 4.99304 | 4.99424 | 1.32376 | 1.32374 | 0.00127094 | 0.00125328
Methanol | 4.99544 | 4.99665 | 1.32371 | 1.32368 | 0.00123572 | 0.00121811
Methanol | 4.99785 | 4.99905 | 1.32366 | 1.32363 | 0.00120075 | 0.00118344
Methanol | 5.00026 | 5.00147 | 1.32361 | 1.32358 | 0.00116619 | 0.00114902
Methanol | 5.00267 | 5.00388 | 1.32356 | 1.32353 | 0.00113245 | 0.00111648
Methanol | 5.00509 | 5.00629 | 1.3235 | 1.32348 | 0.00110097 | 0.00108538
Methanol | 5.0075 | 5.00871 | 1.32345 | 1.32342 | 0.00106979 | 0.00105431
Methanol | 5.00992 | 5.01113 | 1.3234 | 1.32337 | 0.00103931 | 0.00102457
Methanol | 5.01234 | 5.01356 | 1.32334 | 1.32332 | 0.00101024 | 0.000996372
Methanol | 5.01477 | 5.01598 | 1.32329 | 1.32326 | 0.000983292 | 0.000970493
Methanol | 5.01719 | 5.01841 | 1.32324 | 1.32321 | 0.000957571 | 0.000944167
Methanol | 5.01962 | 5.02084 | 1.32318 | 1.32316 | 0.000930947 | 0.000918344
Methanol | 5.02205 | 5.02327 | 1.32313 | 1.3231 | 0.000906578 | 0.000894973
Methanol | 5.02449 | 5.0257 | 1.32308 | 1.32305 | 0.000883407 | 0.000871835
Methanol | 5.02692 | 5.02814 | 1.32302 | 1.323 | 0.000860761 | 0.000849937
Methanol | 5.02936 | 5.03058 | 1.32297 | 1.32294 | 0.000839357 | 0.000828924
Methanol | 5.0318 | 5.03302 | 1.32291 | 1.32289 | 0.000819292 | 0.000810441
Methanol | 5.03424 | 5.03547 | 1.32286 | 1.32284 | 0.00080223 | 0.000793834
Methanol | 5.03669 | 5.03791 | 1.32281 | 1.32279 | 0.000785307 | 0.000776687
Methanol | 5.03914 | 5.04036 | 1.32276 | 1.32273 | 0.000767116 | 0.000757579
Methanol | 5.04159 | 5.04281 | 1.32271 | 1.32268 | 0.000748206 | 0.000738961
Methanol | 5.04404 | 5.04526 | 1.32266 | 1.32263 | 0.000730378 | 0.000722179
Methanol | 5.04649 | 5.04772 | 1.32261 | 1.32258 | 0.000714191 | 0.000705843
Methanol | 5.04895 | 5.05018 | 1.32256 | 1.32253 | 0.000697429 | 0.000688905
Methanol | 5.05141 | 5.05264 | 1.3225 | 1.32248 | 0.000680662 | 0.000672555
Methanol | 5.05387 | 5.0551 | 1.32245 | 1.32243 | 0.000665045 | 0.000658039
Methanol | 5.05633 | 5.05757 | 1.3224 | 1.32237 | 0.000651588 | 0.00064493
Methanol | 5.0588 | 5.06003 | 1.32235 | 1.32232 | 0.000638008 | 0.000630857
Methanol | 5.06127 | 5.0625 | 1.3223 | 1.32227 | 0.00062414 | 0.000617635
Methanol | 5.06374 | 5.06498 | 1.32225 | 1.32222 | 0.000611333 | 0.000604858
Methanol | 5.06621 | 5.06745 | 1.3222 | 1.32217 | 0.000598705 | 0.000592776
Methanol | 5.06869 | 5.06993 | 1.32215 | 1.32212 | 0.000587118 | 0.000581139
Methanol | 5.07117 | 5.07241 | 1.3221 | 1.32207 | 0.000575228 | 0.000569587
Methanol | 5.07365 | 5.07489 | 1.32204 | 1.32202 | 0.000564664 | 0.000559782
Methanol | 5.07613 | 5.07738 | 1.322 | 1.32197 | 0.000554713 | 0.000549186
Methanol | 5.07862 | 5.07986 | 1.32195 | 1.32192 | 0.000543826 | 0.000538508
Methanol | 5.08111 | 5.08235 | 1.3219 | 1.32187 | 0.000533301 | 0.000527739
Methanol | 5.0836 | 5.08484 | 1.32185 | 1.32182 | 0.000522338 | 0.000517183
Methanol | 5.08609 | 5.08734 | 1.3218 | 1.32177 | 0.000512586 | 0.000508126
Methanol | 5.08859 | 5.08984 | 1.32174 | 1.32172 | 0.000504079 | 0.000500306
Methanol | 5.09109 | 5.09234 | 1.32169 | 1.32167 | 0.000496906 | 0.000493155
Methanol | 5.09359 | 5.09484 | 1.32165 | 1.32162 | 0.000489147 | 0.000485027
Methanol | 5.09609 | 5.09734 | 1.32159 | 1.32157 | 0.00048159 | 0.000478511
Methanol | 5.09859 | 5.09985 | 1.32154 | 1.32152 | 0.000475711 | 0.000473286
Methanol | 5.1011 | 5.10236 | 1.32149 | 1.32147 | 0.000472647 | 0.000474014
Methanol | 5.10361 | 5.10487 | 1.32145 | 1.32143 | 0.00047607 | 0.000475605
Methanol | 5.10613 | 5.10738 | 1.32141 | 1.32139 | 0.000471093 | 0.000463253
Methanol | 5.10864 | 5.1099 | 1.32137 | 1.32134 | 0.000455066 | 0.00044828
Methanol | 5.11116 | 5.11242 | 1.32132 | 1.32129 | 0.00044328 | 0.000438912
Methanol | 5.11368 | 5.11494 | 1.32127 | 1.32124 | 0.000435078 | 0.000431874
Methanol | 5.1162 | 5.11746 | 1.32122 | 1.32119 | 0.000429728 | 0.000427873
Methanol | 5.11873 | 5.11999 | 1.32117 | 1.32114 | 0.000425875 | 0.000423231
Methanol | 5.12126 | 5.12252 | 1.32112 | 1.3211 | 0.000420511 | 0.000417808
Methanol | 5.12379 | 5.12505 | 1.32107 | 1.32105 | 0.000415513 | 0.000413306
Methanol | 5.12632 | 5.12759 | 1.32102 | 1.321 | 0.000411415 | 0.000409456
Methanol | 5.12885 | 5.13012 | 1.32098 | 1.32095 | 0.000407479 | 0.000405017
Methanol | 5.13139 | 5.13266 | 1.32093 | 1.32091 | 0.000402349 | 0.000399358
Methanol | 5.13393 | 5.1352 | 1.32088 | 1.32086 | 0.000396476 | 0.000393634
Methanol | 5.13647 | 5.13775 | 1.32084 | 1.32081 | 0.000391312 | 0.000389467
Methanol | 5.13902 | 5.14029 | 1.32079 | 1.32076 | 0.0003883 | 0.000387278
Methanol | 5.14157 | 5.14284 | 1.32074 | 1.32072 | 0.000386221 | 0.000384547
Methanol | 5.14412 | 5.14539 | 1.32069 | 1.32067 | 0.000382332 | 0.000379447
Methanol | 5.14667 | 5.14795 | 1.32065 | 1.32062 | 0.000376623 | 0.000374352
Methanol | 5.14923 | 5.15051 | 1.3206 | 1.32057 | 0.000373316 | 0.000373021
Methanol | 5.15178 | 5.15306 | 1.32055 | 1.32053 | 0.00037282 | 0.000371848
Methanol | 5.15435 | 5.15563 | 1.3205 | 1.32048 | 0.000370447 | 0.000368997
Methanol | 5.15691 | 5.15819 | 1.32046 | 1.32043 | 0.000368064 | 0.000367228
Methanol | 5.15947 | 5.16076 | 1.32041 | 1.32038 | 0.000366388 | 0.000365375
Methanol | 5.16204 | 5.16333 | 1.32036 | 1.32034 | 0.000364685 | 0.00036414
Methanol | 5.16461 | 5.1659 | 1.32031 | 1.32029 | 0.000363577 | 0.000362556
Methanol | 5.16719 | 5.16847 | 1.32027 | 1.32024 | 0.000361497 | 0.000360765
Methanol | 5.16976 | 5.17105 | 1.32022 | 1.3202 | 0.000360799 | 0.000361119
Methanol | 5.17234 | 5.17363 | 1.32017 | 1.32015 | 0.00036137 | 0.000361122
Methanol | 5.17492 | 5.17621 | 1.32013 | 1.32011 | 0.000360588 | 0.000359865
Methanol | 5.17751 | 5.1788 | 1.32008 | 1.32006 | 0.000359228 | 0.00035856
Methanol | 5.18009 | 5.18139 | 1.32004 | 1.32001 | 0.00035808 | 0.000357639
Methanol | 5.18268 | 5.18398 | 1.31999 | 1.31997 | 0.000357279 | 0.000356683
Methanol | 5.18527 | 5.18657 | 1.31995 | 1.31992 | 0.000355973 | 0.000355402
Methanol | 5.18787 | 5.18916 | 1.3199 | 1.31987 | 0.000355593 | 0.000356489
Methanol | 5.19046 | 5.19176 | 1.31985 | 1.31983 | 0.000357684 | 0.000358312
Methanol | 5.19306 | 5.19436 | 1.31981 | 1.31978 | 0.000358206 | 0.000357671
Methanol | 5.19566 | 5.19696 | 1.31976 | 1.31974 | 0.000357395 | 0.000357347
Methanol | 5.19827 | 5.19957 | 1.31972 | 1.31969 | 0.000357337 | 0.000357065
Methanol | 5.20087 | 5.20218 | 1.31967 | 1.31965 | 0.000356845 | 0.000356982
Methanol | 5.20348 | 5.20479 | 1.31962 | 1.3196 | 0.000357634 | 0.000358546
Methanol | 5.2061 | 5.2074 | 1.31958 | 1.31956 | 0.000359703 | 0.000361013
Methanol | 5.20871 | 5.21002 | 1.31953 | 1.31951 | 0.000362016 | 0.000361696
Methanol | 5.21133 | 5.21264 | 1.31949 | 1.31947 | 0.000359706 | 0.000357088
Methanol | 5.21395 | 5.21526 | 1.31944 | 1.31942 | 0.000356031 | 0.000357795
Methanol | 5.21657 | 5.21788 | 1.31939 | 1.31937 | 0.000361513 | 0.000364907
Methanol | 5.2192 | 5.22051 | 1.31935 | 1.31933 | 0.0003666 | 0.000366973
Methanol | 5.22182 | 5.22314 | 1.31931 | 1.31928 | 0.000367411 | 0.000368286
Methanol | 5.22446 | 5.22577 | 1.31926 | 1.31924 | 0.00036921 | 0.000369863
Methanol | 5.22709 | 5.22841 | 1.31922 | 1.31919 | 0.000370365 | 0.000371027
Methanol | 5.22972 | 5.23104 | 1.31917 | 1.31915 | 0.000371704 | 0.000371899
Methanol | 5.23236 | 5.23368 | 1.31913 | 1.31911 | 0.000371563 | 0.000371274
Methanol | 5.235 | 5.23633 | 1.31908 | 1.31906 | 0.000371676 | 0.000372752
Methanol | 5.23765 | 5.23897 | 1.31904 | 1.31901 | 0.000373923 | 0.000374795
Methanol | 5.2403 | 5.24162 | 1.31899 | 1.31897 | 0.000375482 | 0.000376405
Methanol | 5.24294 | 5.24427 | 1.31894 | 1.31892 | 0.000377631 | 0.000379005
Methanol | 5.2456 | 5.24692 | 1.3189 | 1.31888 | 0.000380256 | 0.000381325
Methanol | 5.24825 | 5.24958 | 1.31885 | 1.31883 | 0.000382277 | 0.000383319
Methanol | 5.25091 | 5.25224 | 1.31881 | 1.31879 | 0.000384576 | 0.00038608
Methanol | 5.25357 | 5.2549 | 1.31876 | 1.31874 | 0.000387483 | 0.000388493
Methanol | 5.25623 | 5.25756 | 1.31872 | 1.3187 | 0.00038902 | 0.000389531
Methanol | 5.2589 | 5.26023 | 1.31867 | 1.31865 | 0.000390465 | 0.00039201
Methanol | 5.26157 | 5.2629 | 1.31863 | 1.3186 | 0.000393823 | 0.00039567
Methanol | 5.26424 | 5.26557 | 1.31858 | 1.31856 | 0.000397381 | 0.000399107
Methanol | 5.26691 | 5.26825 | 1.31854 | 1.31851 | 0.000400751 | 0.000402326
Methanol | 5.26959 | 5.27092 | 1.31849 | 1.31847 | 0.000403797 | 0.000405303
Methanol | 5.27226 | 5.27361 | 1.31845 | 1.31843 | 0.000406655 | 0.000407684
Methanol | 5.27495 | 5.27629 | 1.3184 | 1.31838 | 0.000408257 | 0.000408915
Methanol | 5.27763 | 5.27897 | 1.31836 | 1.31833 | 0.000410109 | 0.000412132
Methanol | 5.28032 | 5.28166 | 1.31831 | 1.31829 | 0.000414564 | 0.000417238
Methanol | 5.28301 | 5.28435 | 1.31826 | 1.31824 | 0.000420046 | 0.000423207
Methanol | 5.2857 | 5.28705 | 1.31822 | 1.3182 | 0.000426152 | 0.000428142
Methanol | 5.2884 | 5.28975 | 1.31818 | 1.31815 | 0.000428488 | 0.000427903
Methanol | 5.29109 | 5.29244 | 1.31813 | 1.31811 | 0.000427692 | 0.000429233
Methanol | 5.2938 | 5.29515 | 1.31808 | 1.31806 | 0.000432386 | 0.000436257
Methanol | 5.2965 | 5.29785 | 1.31804 | 1.31801 | 0.000439574 | 0.000442139
Methanol | 5.29921 | 5.30056 | 1.31799 | 1.31797 | 0.000444168 | 0.00044634
Methanol | 5.30191 | 5.30327 | 1.31795 | 1.31792 | 0.000448603 | 0.000451034
Methanol | 5.30463 | 5.30598 | 1.3179 | 1.31788 | 0.000453425 | 0.000456011
Methanol | 5.30734 | 5.3087 | 1.31786 | 1.31783 | 0.000458575 | 0.000461104
Methanol | 5.31006 | 5.31142 | 1.31781 | 1.31779 | 0.000463248 | 0.000465326
Methanol | 5.31278 | 5.31414 | 1.31777 | 1.31774 | 0.000467416 | 0.000469808
Methanol | 5.3155 | 5.31687 | 1.31772 | 1.3177 | 0.000472115 | 0.000474329
Methanol | 5.31823 | 5.31959 | 1.31768 | 1.31765 | 0.000476337 | 0.000478679
Methanol | 5.32096 | 5.32232 | 1.31763 | 1.31761 | 0.000481355 | 0.000484539
Methanol | 5.32369 | 5.32506 | 1.31758 | 1.31756 | 0.000487727 | 0.000490939
Methanol | 5.32642 | 5.32779 | 1.31754 | 1.31752 | 0.00049379 | 0.00049645
Methanol | 5.32916 | 5.33053 | 1.3175 | 1.31747 | 0.000498693 | 0.00050094
Methanol | 5.3319 | 5.33327 | 1.31745 | 1.31743 | 0.000503291 | 0.000506244
Methanol | 5.33464 | 5.33602 | 1.3174 | 1.31738 | 0.000509513 | 0.000512871
Methanol | 5.33739 | 5.33876 | 1.31736 | 1.31734 | 0.000515536 | 0.000517473
Methanol | 5.34014 | 5.34151 | 1.31732 | 1.31729 | 0.000518739 | 0.000520317
Methanol | 5.34289 | 5.34426 | 1.31727 | 1.31725 | 0.000522522 | 0.000525439
Methanol | 5.34564 | 5.34702 | 1.31723 | 1.3172 | 0.000528001 | 0.000529835
Methanol | 5.3484 | 5.34978 | 1.31718 | 1.31715 | 0.000531075 | 0.0005331
Methanol | 5.35116 | 5.35254 | 1.31713 | 1.3171 | 0.000536481 | 0.000541221
Methanol | 5.35392 | 5.3553 | 1.31708 | 1.31706 | 0.000546017 | 0.000550493
Methanol | 5.35669 | 5.35807 | 1.31704 | 1.31701 | 0.000554494 | 0.000558683
Methanol | 5.35946 | 5.36084 | 1.31699 | 1.31697 | 0.000562699 | 0.000566277
Methanol | 5.36223 | 5.36361 | 1.31695 | 1.31693 | 0.000568916 | 0.000571307
Methanol | 5.365 | 5.36639 | 1.31691 | 1.31688 | 0.000573757 | 0.000576726
Methanol | 5.36778 | 5.36917 | 1.31686 | 1.31684 | 0.000579773 | 0.000582974
Methanol | 5.37056 | 5.37195 | 1.31681 | 1.31679 | 0.00058609 | 0.000589437
Methanol | 5.37334 | 5.37473 | 1.31677 | 1.31675 | 0.000592694 | 0.000596136
Methanol | 5.37613 | 5.37752 | 1.31672 | 1.3167 | 0.000599662 | 0.000603641
Methanol | 5.37891 | 5.38031 | 1.31668 | 1.31666 | 0.000607643 | 0.000611568
Methanol | 5.38171 | 5.3831 | 1.31663 | 1.31661 | 0.00061491 | 0.000618028
Methanol | 5.3845 | 5.3859 | 1.31659 | 1.31657 | 0.000620845 | 0.000623842
Methanol | 5.3873 | 5.3887 | 1.31654 | 1.31652 | 0.00062684 | 0.000630165
Methanol | 5.3901 | 5.3915 | 1.3165 | 1.31648 | 0.000633396 | 0.000636649
Methanol | 5.3929 | 5.3943 | 1.31645 | 1.31643 | 0.00063971 | 0.000643242
Methanol | 5.39571 | 5.39711 | 1.31641 | 1.31639 | 0.000647212 | 0.000651578
Methanol | 5.39851 | 5.39992 | 1.31636 | 1.31634 | 0.000655375 | 0.000658543
Methanol | 5.40133 | 5.40273 | 1.31632 | 1.3163 | 0.000661169 | 0.000664064
Methanol | 5.40414 | 5.40555 | 1.31628 | 1.31625 | 0.000666935 | 0.000669731
Methanol | 5.40696 | 5.40837 | 1.31623 | 1.31621 | 0.000672294 | 0.00067538
Methanol | 5.40978 | 5.41119 | 1.31618 | 1.31616 | 0.000678914 | 0.000682715
Methanol | 5.4126 | 5.41402 | 1.31614 | 1.31611 | 0.000686132 | 0.000689862
Methanol | 5.41543 | 5.41684 | 1.31609 | 1.31607 | 0.000694021 | 0.000697951
Methanol | 5.41826 | 5.41967 | 1.31605 | 1.31603 | 0.000699418 | 0.000698067
Methanol | 5.42109 | 5.42251 | 1.316 | 1.31597 | 0.000696031 | 0.000697458
Methanol | 5.42393 | 5.42535 | 1.31594 | 1.31592 | 0.000703791 | 0.000713248
Methanol | 5.42676 | 5.42819 | 1.3159 | 1.31588 | 0.000721923 | 0.000728265
Methanol | 5.42961 | 5.43103 | 1.31585 | 1.31583 | 0.000732779 | 0.000737026
Methanol | 5.43245 | 5.43387 | 1.31581 | 1.31579 | 0.000740811 | 0.000743831
Methanol | 5.4353 | 5.43672 | 1.31577 | 1.31574 | 0.000746016 | 0.000748798
Methanol | 5.43815 | 5.43957 | 1.31572 | 1.3157 | 0.00075258 | 0.00075701
Methanol | 5.441 | 5.44243 | 1.31568 | 1.31565 | 0.000760884 | 0.000764355
Methanol | 5.44386 | 5.44529 | 1.31563 | 1.31561 | 0.000767867 | 0.00077204
Methanol | 5.44672 | 5.44815 | 1.31558 | 1.31556 | 0.000776246 | 0.000780137
Methanol | 5.44958 | 5.45101 | 1.31554 | 1.31551 | 0.000783465 | 0.000786816
Methanol | 5.45244 | 5.45388 | 1.31549 | 1.31547 | 0.000790222 | 0.000794008
Methanol | 5.45531 | 5.45675 | 1.31544 | 1.31542 | 0.000798092 | 0.00080268
Methanol | 5.45818 | 5.45962 | 1.3154 | 1.31538 | 0.000806908 | 0.000809895
Methanol | 5.46106 | 5.4625 | 1.31536 | 1.31533 | 0.000810972 | 0.000811377
Methanol | 5.46393 | 5.46537 | 1.31531 | 1.31528 | 0.000812723 | 0.000816386
Methanol | 5.46682 | 5.46826 | 1.31525 | 1.31523 | 0.000821749 | 0.000827818
Methanol | 5.4697 | 5.47114 | 1.31521 | 1.31518 | 0.00083368 | 0.00083952
Methanol | 5.47259 | 5.47403 | 1.31516 | 1.31514 | 0.000844952 | 0.000849294
Methanol | 5.47547 | 5.47692 | 1.31512 | 1.31509 | 0.000851523 | 0.000852411
Methanol | 5.47837 | 5.47981 | 1.31507 | 1.31504 | 0.000853814 | 0.000857832
Methanol | 5.48126 | 5.48271 | 1.31501 | 1.31499 | 0.000864275 | 0.000871378
Methanol | 5.48416 | 5.48561 | 1.31497 | 1.31495 | 0.000877013 | 0.000881237
Methanol | 5.48706 | 5.48851 | 1.31492 | 1.3149 | 0.000885262 | 0.000890294
Methanol | 5.48997 | 5.49142 | 1.31488 | 1.31485 | 0.000895684 | 0.000900297
Methanol | 5.49288 | 5.49433 | 1.31483 | 1.31481 | 0.000903619 | 0.000906721
Methanol | 5.49579 | 5.49724 | 1.31478 | 1.31476 | 0.000910453 | 0.00091492
Methanol | 5.4987 | 5.50016 | 1.31474 | 1.31471 | 0.000919187 | 0.000923029
Methanol | 5.50162 | 5.50308 | 1.31469 | 1.31466 | 0.000926644 | 0.000930386
Methanol | 5.50454 | 5.506 | 1.31464 | 1.31462 | 0.000933738 | 0.000936526
Methanol | 5.50746 | 5.50892 | 1.31459 | 1.31457 | 0.000939248 | 0.000943179
Methanol | 5.51039 | 5.51185 | 1.31454 | 1.31451 | 0.000948643 | 0.000954889
Methanol | 5.51332 | 5.51478 | 1.31449 | 1.31447 | 0.000960469 | 0.000964951
Methanol | 5.51625 | 5.51772 | 1.31445 | 1.31442 | 0.000968627 | 0.000972086
Methanol | 5.51919 | 5.52065 | 1.3144 | 1.31437 | 0.000975388 | 0.000978664
Methanol | 5.52212 | 5.5236 | 1.31435 | 1.31432 | 0.000982231 | 0.000986623
Methanol | 5.52507 | 5.52654 | 1.3143 | 1.31427 | 0.000991743 | 0.000997085
Methanol | 5.52801 | 5.52949 | 1.31425 | 1.31422 | 0.00100197 | 0.00100626
Methanol | 5.53096 | 5.53244 | 1.3142 | 1.31417 | 0.00101006 | 0.0010138
Methanol | 5.53391 | 5.53539 | 1.31415 | 1.31412 | 0.00101781 | 0.00102234
Methanol | 5.53687 | 5.53834 | 1.3141 | 1.31407 | 0.00102718 | 0.00103194
Methanol | 5.53982 | 5.5413 | 1.31405 | 1.31403 | 0.00103636 | 0.00104057
Methanol | 5.54278 | 5.54427 | 1.314 | 1.31398 | 0.00104473 | 0.00104866
Methanol | 5.54575 | 5.54723 | 1.31395 | 1.31393 | 0.0010521 | 0.00105522
Methanol | 5.54872 | 5.5502 | 1.3139 | 1.31387 | 0.0010587 | 0.00106288
Methanol | 5.55169 | 5.55317 | 1.31385 | 1.31382 | 0.00106722 | 0.00107099
Methanol | 5.55466 | 5.55615 | 1.3138 | 1.31377 | 0.00107433 | 0.00107823
Methanol | 5.55764 | 5.55913 | 1.31374 | 1.31372 | 0.00108349 | 0.00108969
Methanol | 5.56062 | 5.56211 | 1.31369 | 1.31366 | 0.00109586 | 0.00110138
Methanol | 5.5636 | 5.56509 | 1.31364 | 1.31361 | 0.00110639 | 0.00111094
Methanol | 5.56659 | 5.56808 | 1.31359 | 1.31356 | 0.00111503 | 0.00111882
Methanol | 5.56958 | 5.57107 | 1.31354 | 1.31351 | 0.00112313 | 0.00112806
Methanol | 5.57257 | 5.57407 | 1.31349 | 1.31346 | 0.00113256 | 0.00113474
Methanol | 5.57556 | 5.57706 | 1.31344 | 1.31341 | 0.00113441 | 0.00113361
Methanol | 5.57856 | 5.58007 | 1.31338 | 1.31334 | 0.00113552 | 0.00114131
Methanol | 5.58157 | 5.58307 | 1.31331 | 1.31328 | 0.00114966 | 0.00115802
Methanol | 5.58457 | 5.58608 | 1.31326 | 1.31323 | 0.00116523 | 0.00117153
Methanol | 5.58758 | 5.58909 | 1.3132 | 1.31318 | 0.00117791 | 0.0011843
Methanol | 5.59059 | 5.5921 | 1.31315 | 1.31312 | 0.00119036 | 0.00119565
Methanol | 5.59361 | 5.59512 | 1.3131 | 1.31307 | 0.00120069 | 0.0012057
Methanol | 5.59663 | 5.59814 | 1.31304 | 1.31301 | 0.00121064 | 0.00121465
Methanol | 5.59965 | 5.60116 | 1.31299 | 1.31295 | 0.00121778 | 0.00122083
Methanol | 5.60267 | 5.60419 | 1.31292 | 1.31289 | 0.00122556 | 0.00123239
Methanol | 5.6057 | 5.60722 | 1.31286 | 1.31283 | 0.00124067 | 0.00124846
Methanol | 5.60874 | 5.61025 | 1.3128 | 1.31278 | 0.00125496 | 0.00126002
Methanol | 5.61177 | 5.61329 | 1.31275 | 1.31271 | 0.00126464 | 0.0012693
Methanol | 5.61481 | 5.61633 | 1.31268 | 1.31265 | 0.00127495 | 0.0012821
Methanol | 5.61785 | 5.61937 | 1.31262 | 1.31258 | 0.00129116 | 0.00130079
Methanol | 5.6209 | 5.62242 | 1.31256 | 1.31253 | 0.00130956 | 0.00131661
Methanol | 5.62394 | 5.62547 | 1.31249 | 1.31246 | 0.00132352 | 0.00133152
Methanol | 5.62699 | 5.62852 | 1.31243 | 1.3124 | 0.00134076 | 0.00134936
Methanol | 5.63005 | 5.63158 | 1.31236 | 1.31233 | 0.00135714 | 0.00136553
Methanol | 5.63311 | 5.63464 | 1.31229 | 1.31226 | 0.00137677 | 0.00138963
Methanol | 5.63617 | 5.6377 | 1.31223 | 1.3122 | 0.00140097 | 0.00140818
Methanol | 5.63923 | 5.64077 | 1.31217 | 1.31212 | 0.0014135 | 0.00142134
Methanol | 5.6423 | 5.64384 | 1.31208 | 1.31204 | 0.00143558 | 0.00145561
Methanol | 5.64537 | 5.64691 | 1.312 | 1.31197 | 0.00147917 | 0.00150341
Methanol | 5.64845 | 5.64999 | 1.31194 | 1.31191 | 0.00152733 | 0.00154942
Methanol | 5.65153 | 5.65307 | 1.31188 | 1.31185 | 0.0015692 | 0.00158674
Methanol | 5.65461 | 5.65615 | 1.31182 | 1.31179 | 0.00160478 | 0.00162562
Methanol | 5.65769 | 5.65924 | 1.31176 | 1.31173 | 0.00165042 | 0.00167707
Methanol | 5.66078 | 5.66233 | 1.3117 | 1.31168 | 0.00170349 | 0.00172792
Methanol | 5.66387 | 5.66542 | 1.31166 | 1.31163 | 0.00175118 | 0.00177404
Methanol | 5.66697 | 5.66852 | 1.31161 | 1.31159 | 0.00179776 | 0.00182162
Methanol | 5.67007 | 5.67162 | 1.31157 | 1.31156 | 0.00184492 | 0.00186608
Methanol | 5.67317 | 5.67472 | 1.31154 | 1.31152 | 0.00188551 | 0.00190424
Methanol | 5.67627 | 5.67783 | 1.3115 | 1.31148 | 0.00192489 | 0.00194797
Methanol | 5.67938 | 5.68094 | 1.31146 | 1.31145 | 0.00197289 | 0.0019968
Methanol | 5.68249 | 5.68405 | 1.31144 | 1.31143 | 0.00201853 | 0.0020375
Methanol | 5.68561 | 5.68717 | 1.31142 | 1.31141 | 0.00205507 | 0.00207107
Methanol | 5.68873 | 5.69029 | 1.3114 | 1.31139 | 0.00208569 | 0.00209834
Methanol | 5.69185 | 5.69341 | 1.31138 | 1.31136 | 0.00211075 | 0.00212397
Methanol | 5.69498 | 5.69654 | 1.31135 | 1.31134 | 0.0021389 | 0.00215344
Methanol | 5.69811 | 5.69967 | 1.31134 | 1.31133 | 0.0021662 | 0.00217628
Methanol | 5.70124 | 5.70281 | 1.31132 | 1.31131 | 0.00218535 | 0.00219326
Methanol | 5.70437 | 5.70594 | 1.31131 | 1.3113 | 0.00219902 | 0.0022
Methanol | 5.70751 | 5.70909 | 1.31129 | 1.31128 | 0.00219734 | 0.0021943
Methanol | 5.71066 | 5.71223 | 1.31126 | 1.31124 | 0.00219551 | 0.00220077
Methanol | 5.7138 | 5.71538 | 1.31123 | 1.31122 | 0.00220735 | 0.00221101
Methanol | 5.71695 | 5.71853 | 1.3112 | 1.31119 | 0.00221173 | 0.00221088
Methanol | 5.72011 | 5.72168 | 1.31117 | 1.31116 | 0.00221085 | 0.00221107
Methanol | 5.72326 | 5.72484 | 1.31114 | 1.31113 | 0.00221125 | 0.0022105
Methanol | 5.72642 | 5.72801 | 1.31111 | 1.31109 | 0.0022098 | 0.00220862
Methanol | 5.72959 | 5.73117 | 1.31108 | 1.31106 | 0.00220709 | 0.00220428
Methanol | 5.73275 | 5.73434 | 1.31104 | 1.31102 | 0.00220098 | 0.00219696
Methanol | 5.73593 | 5.73751 | 1.311 | 1.31098 | 0.00219306 | 0.00218899
Methanol | 5.7391 | 5.74069 | 1.31096 | 1.31094 | 0.00218573 | 0.00218225
Methanol | 5.74228 | 5.74387 | 1.31092 | 1.31089 | 0.00217765 | 0.00217005
Methanol | 5.74546 | 5.74705 | 1.31087 | 1.31084 | 0.00216111 | 0.00215339
Methanol | 5.74864 | 5.75024 | 1.31081 | 1.31078 | 0.00215025 | 0.00215048
Methanol | 5.75183 | 5.75343 | 1.31075 | 1.31072 | 0.00215162 | 0.00215052
Methanol | 5.75502 | 5.75662 | 1.3107 | 1.31067 | 0.00214808 | 0.00214537
Methanol | 5.75822 | 5.75982 | 1.31065 | 1.31062 | 0.00214332 | 0.00213936
Methanol | 5.76142 | 5.76302 | 1.31059 | 1.31056 | 0.00213199 | 0.00212093
Methanol | 5.76462 | 5.76622 | 1.31053 | 1.31048 | 0.00211022 | 0.00210387
Methanol | 5.76783 | 5.76943 | 1.31044 | 1.31039 | 0.00210565 | 0.00211479
Methanol | 5.77104 | 5.77264 | 1.31035 | 1.31032 | 0.00212861 | 0.00214168
Methanol | 5.77425 | 5.77586 | 1.3103 | 1.31027 | 0.00215099 | 0.00215499
Methanol | 5.77747 | 5.77908 | 1.31024 | 1.31021 | 0.00215622 | 0.00215694
Methanol | 5.78069 | 5.7823 | 1.31018 | 1.31014 | 0.00215977 | 0.00216431
Methanol | 5.78391 | 5.78553 | 1.31011 | 1.31008 | 0.00217006 | 0.00217511
Methanol | 5.78714 | 5.78876 | 1.31005 | 1.31002 | 0.0021796 | 0.00218335
Methanol | 5.79037 | 5.79199 | 1.30999 | 1.30995 | 0.00218783 | 0.00219285
Methanol | 5.79361 | 5.79522 | 1.30992 | 1.30989 | 0.00219867 | 0.00220407
Methanol | 5.79684 | 5.79847 | 1.30985 | 1.30982 | 0.00220953 | 0.00221486
Methanol | 5.80009 | 5.80171 | 1.30979 | 1.30975 | 0.00222108 | 0.00222759
Methanol | 5.80333 | 5.80496 | 1.30972 | 1.30969 | 0.00223495 | 0.00224269
Methanol | 5.80658 | 5.80821 | 1.30965 | 1.30962 | 0.00225141 | 0.00225976
Methanol | 5.80983 | 5.81146 | 1.30959 | 1.30956 | 0.00226739 | 0.00227341
Methanol | 5.81309 | 5.81472 | 1.30954 | 1.30951 | 0.00227894 | 0.0022833
Methanol | 5.81635 | 5.81798 | 1.30948 | 1.30945 | 0.0022856 | 0.00228379
Methanol | 5.81962 | 5.82125 | 1.30941 | 1.30937 | 0.00227996 | 0.0022785
Methanol | 5.82288 | 5.82452 | 1.30932 | 1.30927 | 0.00228519 | 0.00229998
Methanol | 5.82615 | 5.82779 | 1.30924 | 1.3092 | 0.00231844 | 0.00233358
Methanol | 5.82943 | 5.83107 | 1.30918 | 1.30914 | 0.00234355 | 0.0023504
Methanol | 5.83271 | 5.83435 | 1.30911 | 1.30907 | 0.00235898 | 0.00237027
Methanol | 5.83599 | 5.83763 | 1.30904 | 1.30901 | 0.00238287 | 0.00239346
Methanol | 5.83928 | 5.84092 | 1.30897 | 1.30894 | 0.00240201 | 0.00240944
Methanol | 5.84257 | 5.84421 | 1.30891 | 1.30887 | 0.00241778 | 0.00242638
Methanol | 5.84586 | 5.84751 | 1.30884 | 1.3088 | 0.00243515 | 0.0024437
Methanol | 5.84916 | 5.85081 | 1.30877 | 1.30873 | 0.00245347 | 0.00246403
Methanol | 5.85246 | 5.85411 | 1.3087 | 1.30866 | 0.00247485 | 0.00248433
Methanol | 5.85576 | 5.85742 | 1.30863 | 1.30859 | 0.00249349 | 0.00250321
Methanol | 5.85907 | 5.86073 | 1.30855 | 1.30852 | 0.00251477 | 0.00252717
Methanol | 5.86238 | 5.86404 | 1.30848 | 1.30844 | 0.00254046 | 0.00255449
Methanol | 5.8657 | 5.86736 | 1.30841 | 1.30837 | 0.00257026 | 0.00258672
Methanol | 5.86902 | 5.87068 | 1.30834 | 1.30831 | 0.00260349 | 0.00261992
Methanol | 5.87234 | 5.87401 | 1.30828 | 1.30826 | 0.00263648 | 0.00265034
Methanol | 5.87567 | 5.87733 | 1.30824 | 1.30821 | 0.00265771 | 0.0026561
Methanol | 5.879 | 5.88067 | 1.30818 | 1.30813 | 0.00265057 | 0.00265002
Methanol | 5.88234 | 5.884 | 1.30808 | 1.30804 | 0.00266174 | 0.0026838
Methanol | 5.88567 | 5.88734 | 1.308 | 1.30797 | 0.00270927 | 0.00273087
Methanol | 5.88902 | 5.89069 | 1.30795 | 1.30793 | 0.00274585 | 0.00275241
Methanol | 5.89236 | 5.89404 | 1.30791 | 1.30787 | 0.00275056 | 0.00274283
Methanol | 5.89571 | 5.89739 | 1.30782 | 1.30776 | 0.00273818 | 0.00274577
Methanol | 5.89907 | 5.90074 | 1.30771 | 1.30767 | 0.0027684 | 0.00279803
Methanol | 5.90242 | 5.9041 | 1.30764 | 1.30761 | 0.00282441 | 0.00284224
Methanol | 5.90578 | 5.90747 | 1.30758 | 1.30754 | 0.00285473 | 0.00286649
Methanol | 5.90915 | 5.91083 | 1.30751 | 1.30747 | 0.00287991 | 0.00289341
Methanol | 5.91252 | 5.9142 | 1.30744 | 1.3074 | 0.00290641 | 0.00291924
Methanol | 5.91589 | 5.91758 | 1.30737 | 1.30733 | 0.00293347 | 0.00294885
Methanol | 5.91927 | 5.92096 | 1.30729 | 1.30726 | 0.00296497 | 0.00298092
Methanol | 5.92265 | 5.92434 | 1.30722 | 1.30719 | 0.00299733 | 0.00301463
Methanol | 5.92603 | 5.92773 | 1.30715 | 1.30712 | 0.00303356 | 0.00305218
Methanol | 5.92942 | 5.93112 | 1.3071 | 1.30707 | 0.00306688 | 0.0030736
Methanol | 5.93281 | 5.93451 | 1.30704 | 1.30699 | 0.00307379 | 0.00307495
Methanol | 5.93621 | 5.93791 | 1.30693 | 1.30688 | 0.00308701 | 0.00311295
Methanol | 5.93961 | 5.94131 | 1.30684 | 1.3068 | 0.00314736 | 0.00318107
Methanol | 5.94301 | 5.94472 | 1.30678 | 1.30675 | 0.00320994 | 0.00323414
Methanol | 5.94642 | 5.94813 | 1.30672 | 1.3067 | 0.00325574 | 0.00327487
Methanol | 5.94983 | 5.95154 | 1.30667 | 1.30665 | 0.00329115 | 0.00330587
Methanol | 5.95325 | 5.95496 | 1.30662 | 1.30659 | 0.00332192 | 0.0033394
Methanol | 5.95667 | 5.95838 | 1.30656 | 1.30654 | 0.00335627 | 0.0033704
Methanol | 5.96009 | 5.9618 | 1.30651 | 1.30649 | 0.00338255 | 0.00339331
Methanol | 5.96352 | 5.96523 | 1.30646 | 1.30644 | 0.00340167 | 0.00340539
Methanol | 5.96695 | 5.96867 | 1.30641 | 1.30637 | 0.00340594 | 0.00340831
Methanol | 5.97038 | 5.9721 | 1.30633 | 1.30628 | 0.00341757 | 0.00343331
Methanol | 5.97382 | 5.97555 | 1.30625 | 1.30622 | 0.00345099 | 0.00346565
Methanol | 5.97727 | 5.97899 | 1.30619 | 1.30616 | 0.00347609 | 0.00348377
Methanol | 5.98071 | 5.98244 | 1.30612 | 1.30609 | 0.00349115 | 0.00349926
Methanol | 5.98417 | 5.98589 | 1.30605 | 1.30601 | 0.00350812 | 0.0035165
Methanol | 5.98762 | 5.98935 | 1.30597 | 1.30593 | 0.00352385 | 0.00353114
Methanol | 5.99108 | 5.99281 | 1.30589 | 1.30584 | 0.00354155 | 0.00355742
Methanol | 5.99454 | 5.99628 | 1.3058 | 1.30576 | 0.00357804 | 0.0035995
Methanol | 5.99801 | 5.99974 | 1.30572 | 1.30569 | 0.00361853 | 0.00363463
Methanol | 6.00148 | 6.00322 | 1.30565 | 1.30562 | 0.00364959 | 0.00366447
Methanol | 6.00496 | 6.0067 | 1.30558 | 1.30554 | 0.00367912 | 0.00369301
Methanol | 6.00844 | 6.01018 | 1.30551 | 1.30547 | 0.00370642 | 0.00371973
Methanol | 6.01192 | 6.01366 | 1.30543 | 1.30539 | 0.0037332 | 0.00374764
Methanol | 6.01541 | 6.01715 | 1.30534 | 1.3053 | 0.00376468 | 0.00378511
Methanol | 6.0189 | 6.02064 | 1.30526 | 1.30523 | 0.00380719 | 0.00382777
Methanol | 6.02239 | 6.02414 | 1.3052 | 1.30516 | 0.00384543 | 0.00386175
Methanol | 6.02589 | 6.02764 | 1.30513 | 1.30509 | 0.00387864 | 0.00389576
Methanol | 6.0294 | 6.03115 | 1.30506 | 1.30502 | 0.00391133 | 0.00392526
Methanol | 6.0329 | 6.03466 | 1.30499 | 1.30495 | 0.0039394 | 0.00395494
Methanol | 6.03641 | 6.03817 | 1.30492 | 1.30489 | 0.00397038 | 0.00398341
Methanol | 6.03993 | 6.04169 | 1.30486 | 1.30483 | 0.00399345 | 0.00400106
Methanol | 6.04345 | 6.04521 | 1.30479 | 1.30476 | 0.00400506 | 0.00400317
Methanol | 6.04697 | 6.04874 | 1.30471 | 1.30465 | 0.00399671 | 0.00399394
Methanol | 6.0505 | 6.05227 | 1.30458 | 1.30451 | 0.00400522 | 0.00403409
Methanol | 6.05403 | 6.0558 | 1.30446 | 1.30442 | 0.00407321 | 0.00411111
Methanol | 6.05757 | 6.05934 | 1.30439 | 1.30436 | 0.00414052 | 0.00416161
Methanol | 6.06111 | 6.06288 | 1.30433 | 1.3043 | 0.0041777 | 0.00419162
Methanol | 6.06466 | 6.06643 | 1.30426 | 1.30422 | 0.00420438 | 0.00421699
Methanol | 6.0682 | 6.06998 | 1.30418 | 1.30414 | 0.00422973 | 0.00424194
Methanol | 6.07176 | 6.07353 | 1.3041 | 1.30405 | 0.00425252 | 0.00426299
Methanol | 6.07531 | 6.07709 | 1.304 | 1.30395 | 0.00427709 | 0.00429814
Methanol | 6.07887 | 6.08066 | 1.3039 | 1.30386 | 0.00432459 | 0.00435163
Methanol | 6.08244 | 6.08422 | 1.30382 | 1.30378 | 0.0043746 | 0.00439317
Methanol | 6.08601 | 6.0878 | 1.30374 | 1.3037 | 0.00440969 | 0.00442685
Methanol | 6.08958 | 6.09137 | 1.30366 | 1.30362 | 0.00444489 | 0.00446319
Methanol | 6.09316 | 6.09495 | 1.30357 | 1.30353 | 0.00448106 | 0.00449914
Methanol | 6.09674 | 6.09854 | 1.30349 | 1.30344 | 0.00451757 | 0.00453632
Methanol | 6.10033 | 6.10212 | 1.3034 | 1.30336 | 0.00455457 | 0.00457261
Methanol | 6.10392 | 6.10572 | 1.30332 | 1.30327 | 0.00459082 | 0.00460948
Methanol | 6.10752 | 6.10931 | 1.30323 | 1.30319 | 0.00462656 | 0.00463972
Methanol | 6.11111 | 6.11292 | 1.30315 | 1.30309 | 0.00464831 | 0.00465693
Methanol | 6.11472 | 6.11652 | 1.30303 | 1.30297 | 0.00467225 | 0.00469846
Methanol | 6.11833 | 6.12013 | 1.30292 | 1.30287 | 0.00473209 | 0.00476569
Methanol | 6.12194 | 6.12374 | 1.30283 | 1.30279 | 0.0047934 | 0.00481599
Methanol | 6.12555 | 6.12736 | 1.30275 | 1.3027 | 0.00483719 | 0.00485976
Methanol | 6.12917 | 6.13099 | 1.30266 | 1.30261 | 0.00488264 | 0.00490492
Methanol | 6.1328 | 6.13461 | 1.30256 | 1.30252 | 0.00492692 | 0.00495014
Methanol | 6.13643 | 6.13824 | 1.30247 | 1.30243 | 0.00497343 | 0.00499484
Methanol | 6.14006 | 6.14188 | 1.30238 | 1.30234 | 0.00501361 | 0.00503261
Methanol | 6.1437 | 6.14552 | 1.30228 | 1.30223 | 0.00505437 | 0.00507948
Methanol | 6.14734 | 6.14916 | 1.30218 | 1.30214 | 0.00510574 | 0.00513206
Methanol | 6.15099 | 6.15281 | 1.30209 | 1.30204 | 0.00515778 | 0.00518261
Methanol | 6.15464 | 6.15646 | 1.302 | 1.30195 | 0.00520481 | 0.00522488
Methanol | 6.15829 | 6.16012 | 1.3019 | 1.30184 | 0.00524561 | 0.00527094
Methanol | 6.16195 | 6.16378 | 1.30179 | 1.30174 | 0.00530063 | 0.00533159
Methanol | 6.16561 | 6.16745 | 1.3017 | 1.30165 | 0.0053603 | 0.00538725
Methanol | 6.16928 | 6.17112 | 1.3016 | 1.30155 | 0.00541396 | 0.00544151
Methanol | 6.17295 | 6.17479 | 1.3015 | 1.30146 | 0.00546893 | 0.00549646
Methanol | 6.17663 | 6.17847 | 1.30141 | 1.30137 | 0.00552365 | 0.0055487
Methanol | 6.18031 | 6.18215 | 1.30132 | 1.30127 | 0.00556749 | 0.00558017
Methanol | 6.184 | 6.18584 | 1.30121 | 1.30114 | 0.00559318 | 0.00561672
Methanol | 6.18769 | 6.18953 | 1.30107 | 1.30101 | 0.00565408 | 0.00569945
Methanol | 6.19138 | 6.19323 | 1.30095 | 1.30091 | 0.00574271 | 0.00577982
Methanol | 6.19508 | 6.19693 | 1.30086 | 1.3008 | 0.00581281 | 0.00584646
Methanol | 6.19878 | 6.20064 | 1.30074 | 1.30069 | 0.00588213 | 0.00592016
Methanol | 6.20249 | 6.20435 | 1.30063 | 1.30057 | 0.00596088 | 0.00600595
Methanol | 6.2062 | 6.20806 | 1.30052 | 1.30047 | 0.0060546 | 0.0061053
Methanol | 6.20992 | 6.21178 | 1.30042 | 1.30037 | 0.00615644 | 0.00620884
Methanol | 6.21364 | 6.2155 | 1.30033 | 1.3003 | 0.00626221 | 0.00631521
Methanol | 6.21736 | 6.21923 | 1.30027 | 1.30024 | 0.00636502 | 0.00641138
Methanol | 6.22109 | 6.22296 | 1.30021 | 1.30018 | 0.00645484 | 0.00649644
Methanol | 6.22483 | 6.2267 | 1.30015 | 1.30013 | 0.00653516 | 0.00657104
Methanol | 6.22857 | 6.23044 | 1.3001 | 1.30007 | 0.00660449 | 0.00663672
Methanol | 6.23231 | 6.23418 | 1.30004 | 1.30001 | 0.0066667 | 0.0066938
Methanol | 6.23606 | 6.23793 | 1.29998 | 1.29995 | 0.00671809 | 0.00674209
Methanol | 6.23981 | 6.24169 | 1.29991 | 1.29988 | 0.00676691 | 0.0067928
Methanol | 6.24357 | 6.24545 | 1.29984 | 1.2998 | 0.00681883 | 0.00684588
Methanol | 6.24733 | 6.24921 | 1.29977 | 1.29973 | 0.00687406 | 0.00690276
Methanol | 6.25109 | 6.25298 | 1.2997 | 1.29967 | 0.00692927 | 0.00695271
Methanol | 6.25486 | 6.25675 | 1.29964 | 1.2996 | 0.00697303 | 0.00699129
Methanol | 6.25864 | 6.26053 | 1.29957 | 1.29953 | 0.00700674 | 0.00701985
Methanol | 6.26242 | 6.26431 | 1.29949 | 1.29944 | 0.00703199 | 0.007046
Methanol | 6.2662 | 6.2681 | 1.2994 | 1.29935 | 0.00706203 | 0.00707898
Methanol | 6.26999 | 6.27189 | 1.2993 | 1.29925 | 0.00709546 | 0.00711278
Methanol | 6.27378 | 6.27568 | 1.29921 | 1.29916 | 0.00713161 | 0.00715098
Methanol | 6.27758 | 6.27948 | 1.29911 | 1.29907 | 0.00716749 | 0.00718008
Methanol | 6.28138 | 6.28329 | 1.29902 | 1.29896 | 0.00718993 | 0.00719998
Methanol | 6.28519 | 6.2871 | 1.29891 | 1.29885 | 0.00721121 | 0.00722395
Methanol | 6.289 | 6.29091 | 1.29879 | 1.29872 | 0.00723779 | 0.00725299
Methanol | 6.29282 | 6.29473 | 1.29866 | 1.29859 | 0.00726867 | 0.00728485
Methanol | 6.29664 | 6.29855 | 1.29852 | 1.29845 | 0.00730226 | 0.0073231
Methanol | 6.30046 | 6.30238 | 1.29837 | 1.2983 | 0.0073476 | 0.00737488
Methanol | 6.30429 | 6.30621 | 1.29823 | 1.29815 | 0.00740378 | 0.00743537
Methanol | 6.30813 | 6.31005 | 1.29808 | 1.29801 | 0.00746995 | 0.00750623
Methanol | 6.31197 | 6.31389 | 1.29794 | 1.29786 | 0.00754168 | 0.00757752
Methanol | 6.31581 | 6.31774 | 1.29779 | 1.29771 | 0.00761766 | 0.00766531
Methanol | 6.31966 | 6.32159 | 1.29764 | 1.29757 | 0.00771835 | 0.00777304
Methanol | 6.32352 | 6.32544 | 1.29751 | 1.29745 | 0.00782763 | 0.00788354
Methanol | 6.32737 | 6.3293 | 1.2974 | 1.29736 | 0.0079401 | 0.00799404
Methanol | 6.33124 | 6.33317 | 1.29732 | 1.29728 | 0.00804224 | 0.00808555
Methanol | 6.3351 | 6.33704 | 1.29724 | 1.29721 | 0.00812459 | 0.00815601
Methanol | 6.33898 | 6.34091 | 1.29717 | 1.29713 | 0.00817379 | 0.00817865
Methanol | 6.34285 | 6.34479 | 1.29706 | 1.29698 | 0.0081812 | 0.0081955
Methanol | 6.34674 | 6.34868 | 1.2969 | 1.29682 | 0.00822625 | 0.00826675
Methanol | 6.35062 | 6.35257 | 1.29676 | 1.29669 | 0.00830662 | 0.0083417
Methanol | 6.35451 | 6.35646 | 1.29663 | 1.29656 | 0.00837356 | 0.00840543
Methanol | 6.35841 | 6.36036 | 1.29649 | 1.29642 | 0.00843868 | 0.00847438
Methanol | 6.36231 | 6.36426 | 1.29635 | 1.29628 | 0.00851246 | 0.00855106
Methanol | 6.36622 | 6.36817 | 1.29621 | 1.29614 | 0.00858652 | 0.00861829
Methanol | 6.37013 | 6.37208 | 1.29606 | 1.29598 | 0.00865053 | 0.00868914
Methanol | 6.37404 | 6.376 | 1.2959 | 1.29582 | 0.00873521 | 0.00878499
Methanol | 6.37796 | 6.37992 | 1.29575 | 1.29568 | 0.00883429 | 0.00888285
Methanol | 6.38189 | 6.38385 | 1.29561 | 1.29554 | 0.0089318 | 0.00898071
Methanol | 6.38582 | 6.38778 | 1.29547 | 1.2954 | 0.00902746 | 0.00907228
Methanol | 6.38975 | 6.39172 | 1.29533 | 1.29525 | 0.00911784 | 0.00916655
Methanol | 6.39369 | 6.39566 | 1.29518 | 1.29511 | 0.00921748 | 0.00926845
Methanol | 6.39764 | 6.39961 | 1.29504 | 1.29498 | 0.00931847 | 0.00936776
Methanol | 6.40158 | 6.40356 | 1.29491 | 1.29485 | 0.0094147 | 0.00945632
Methanol | 6.40554 | 6.40752 | 1.29478 | 1.2947 | 0.00949169 | 0.00952489
Methanol | 6.4095 | 6.41148 | 1.29462 | 1.29453 | 0.00956208 | 0.00960636
Methanol | 6.41346 | 6.41545 | 1.29444 | 1.29435 | 0.00965565 | 0.009707
Methanol | 6.41743 | 6.41942 | 1.29427 | 1.29417 | 0.00976106 | 0.00982174
Methanol | 6.4214 | 6.42339 | 1.29409 | 1.29401 | 0.00989062 | 0.00996321
Methanol | 6.42538 | 6.42737 | 1.29394 | 1.29388 | 0.0100311 | 0.010089
Methanol | 6.42937 | 6.43136 | 1.29381 | 1.29373 | 0.0101386 | 0.0101878
Methanol | 6.43335 | 6.43535 | 1.29365 | 1.29357 | 0.0102434 | 0.0103065
Methanol | 6.43735 | 6.43935 | 1.29349 | 1.29342 | 0.010373 | 0.010438
Methanol | 6.44135 | 6.44335 | 1.29335 | 1.29328 | 0.0104994 | 0.0105572
Methanol | 6.44535 | 6.44735 | 1.29321 | 1.29313 | 0.0106121 | 0.0106648
Methanol | 6.44936 | 6.45136 | 1.29305 | 1.29297 | 0.0107178 | 0.0107738
Methanol | 6.45337 | 6.45538 | 1.29289 | 1.29281 | 0.0108334 | 0.0108946
Methanol | 6.45739 | 6.4594 | 1.29273 | 1.29265 | 0.010955 | 0.0110148
Methanol | 6.46141 | 6.46343 | 1.29257 | 1.29249 | 0.0110756 | 0.0111371
Methanol | 6.46544 | 6.46746 | 1.29241 | 1.29233 | 0.0111972 | 0.0112543
Methanol | 6.46947 | 6.47149 | 1.29225 | 1.29216 | 0.0113105 | 0.01137
Methanol | 6.47351 | 6.47553 | 1.29207 | 1.29198 | 0.0114349 | 0.0115027
Methanol | 6.47756 | 6.47958 | 1.2919 | 1.29182 | 0.0115688 | 0.0116298
Methanol | 6.48161 | 6.48363 | 1.29174 | 1.29165 | 0.0116872 | 0.0117446
Methanol | 6.48566 | 6.48769 | 1.29155 | 1.29146 | 0.0118059 | 0.0118707
Methanol | 6.48972 | 6.49175 | 1.29137 | 1.29128 | 0.0119349 | 0.0119945
Methanol | 6.49378 | 6.49581 | 1.29118 | 1.29107 | 0.0120517 | 0.0121141
Methanol | 6.49785 | 6.49989 | 1.29095 | 1.29085 | 0.0121892 | 0.0122762
Methanol | 6.50192 | 6.50396 | 1.29075 | 1.29066 | 0.0123668 | 0.0124526
Methanol | 6.506 | 6.50804 | 1.29057 | 1.29048 | 0.0125324 | 0.0126101
Methanol | 6.51009 | 6.51213 | 1.29039 | 1.2903 | 0.0126883 | 0.0127651
Methanol | 6.51418 | 6.51622 | 1.2902 | 1.2901 | 0.0128385 | 0.0129096
Methanol | 6.51827 | 6.52032 | 1.29 | 1.28989 | 0.012983 | 0.0130616
Methanol | 6.52237 | 6.52442 | 1.28979 | 1.28968 | 0.0131457 | 0.0132335
Methanol | 6.52648 | 6.52853 | 1.28958 | 1.28948 | 0.0133232 | 0.0134124
Methanol | 6.53059 | 6.53264 | 1.28938 | 1.28928 | 0.0134994 | 0.0135839
Methanol | 6.5347 | 6.53676 | 1.28918 | 1.28908 | 0.0136681 | 0.0137533
Methanol | 6.53882 | 6.54088 | 1.28897 | 1.28887 | 0.0138385 | 0.0139221
Methanol | 6.54295 | 6.54501 | 1.28876 | 1.28864 | 0.014006 | 0.0140931
Methanol | 6.54708 | 6.54914 | 1.28853 | 1.28841 | 0.0141842 | 0.0142757
Methanol | 6.55121 | 6.55328 | 1.2883 | 1.28818 | 0.014365 | 0.0144542
Methanol | 6.55535 | 6.55743 | 1.28805 | 1.28793 | 0.0145485 | 0.0146498
Methanol | 6.5595 | 6.56158 | 1.28781 | 1.28769 | 0.0147554 | 0.0148609
Methanol | 6.56365 | 6.56573 | 1.28756 | 1.28744 | 0.0149651 | 0.0150681
Methanol | 6.56781 | 6.56989 | 1.28732 | 1.28719 | 0.01517 | 0.0152709
Methanol | 6.57197 | 6.57405 | 1.28705 | 1.2869 | 0.0153749 | 0.0154883
Methanol | 6.57614 | 6.57822 | 1.28675 | 1.28661 | 0.0156142 | 0.015749
Methanol | 6.58031 | 6.5824 | 1.28647 | 1.28635 | 0.0158863 | 0.0160222
Methanol | 6.58449 | 6.58658 | 1.28621 | 1.28608 | 0.0161566 | 0.0162908
Methanol | 6.58867 | 6.59077 | 1.28594 | 1.2858 | 0.0164271 | 0.016569
Methanol | 6.59286 | 6.59496 | 1.28565 | 1.28551 | 0.0167207 | 0.016882
Methanol | 6.59706 | 6.59915 | 1.28538 | 1.28525 | 0.017049 | 0.017217
Methanol | 6.60125 | 6.60336 | 1.28513 | 1.28501 | 0.0173853 | 0.0175543
Methanol | 6.60546 | 6.60756 | 1.2849 | 1.28479 | 0.0177215 | 0.0178816
Methanol | 6.60967 | 6.61178 | 1.28468 | 1.28457 | 0.0180338 | 0.0181826
Methanol | 6.61388 | 6.61599 | 1.28444 | 1.28432 | 0.0183342 | 0.0184887
Methanol | 6.61811 | 6.62022 | 1.28419 | 1.28406 | 0.0186426 | 0.0187954
Methanol | 6.62233 | 6.62445 | 1.28392 | 1.28377 | 0.0189516 | 0.0191144
Methanol | 6.62656 | 6.62868 | 1.28363 | 1.28349 | 0.0192825 | 0.0194513
Methanol | 6.6308 | 6.63292 | 1.28334 | 1.28319 | 0.0196204 | 0.0197929
Methanol | 6.63504 | 6.63717 | 1.28303 | 1.28286 | 0.0199726 | 0.0201606
Methanol | 6.63929 | 6.64142 | 1.28269 | 1.28252 | 0.0203593 | 0.0205717
Methanol | 6.64354 | 6.64567 | 1.28236 | 1.2822 | 0.0207979 | 0.0210324
Methanol | 6.6478 | 6.64993 | 1.28205 | 1.28191 | 0.0212684 | 0.0215038
Methanol | 6.65207 | 6.6542 | 1.28176 | 1.28162 | 0.0217413 | 0.0219824
Methanol | 6.65634 | 6.65847 | 1.28147 | 1.28133 | 0.0222266 | 0.0224739
Methanol | 6.66061 | 6.66275 | 1.28118 | 1.28103 | 0.0227275 | 0.0229897
Methanol | 6.66489 | 6.66703 | 1.28089 | 1.28075 | 0.0232578 | 0.0235272
Methanol | 6.66918 | 6.67132 | 1.28061 | 1.28046 | 0.0237995 | 0.024081
Methanol | 6.67347 | 6.67562 | 1.28032 | 1.28019 | 0.0243752 | 0.0246761
Methanol | 6.67777 | 6.67992 | 1.28006 | 1.27993 | 0.0249761 | 0.0252754
Methanol | 6.68207 | 6.68422 | 1.2798 | 1.27965 | 0.0255829 | 0.0259059
Methanol | 6.68638 | 6.68853 | 1.27953 | 1.27941 | 0.0262437 | 0.0265901
Methanol | 6.69069 | 6.69285 | 1.2793 | 1.27919 | 0.0269413 | 0.0272969
Methanol | 6.69501 | 6.69717 | 1.2791 | 1.279 | 0.0276567 | 0.0280195
Methanol | 6.69934 | 6.7015 | 1.27892 | 1.27882 | 0.0283855 | 0.0287565
Methanol | 6.70367 | 6.70583 | 1.27875 | 1.27867 | 0.0291342 | 0.0295179
Methanol | 6.708 | 6.71017 | 1.2786 | 1.27853 | 0.0299082 | 0.0303077
Methanol | 6.71234 | 6.71452 | 1.27848 | 1.27843 | 0.0307177 | 0.0311347
Methanol | 6.71669 | 6.71887 | 1.2784 | 1.27837 | 0.0315528 | 0.0319707
Methanol | 6.72105 | 6.72322 | 1.27835 | 1.27833 | 0.0323927 | 0.0328228
Methanol | 6.7254 | 6.72759 | 1.27833 | 1.27833 | 0.0332605 | 0.0337024
Methanol | 6.72977 | 6.73195 | 1.27835 | 1.27838 | 0.0341478 | 0.0345975
Methanol | 6.73414 | 6.73633 | 1.27842 | 1.27847 | 0.0350507 | 0.0355043
Methanol | 6.73851 | 6.7407 | 1.27854 | 1.27861 | 0.0359574 | 0.0364119
Methanol | 6.7429 | 6.74509 | 1.27869 | 1.27879 | 0.0368693 | 0.0373276
Methanol | 6.74728 | 6.74948 | 1.2789 | 1.27901 | 0.0377837 | 0.0382381
Methanol | 6.75168 | 6.75387 | 1.27916 | 1.27929 | 0.0386929 | 0.0391473
Methanol | 6.75607 | 6.75828 | 1.27947 | 1.27964 | 0.0395966 | 0.0400383
Methanol | 6.76048 | 6.76268 | 1.27982 | 1.28002 | 0.0404736 | 0.0409042
Methanol | 6.76489 | 6.7671 | 1.28022 | 1.28044 | 0.0413266 | 0.0417369
Methanol | 6.7693 | 6.77151 | 1.28066 | 1.28089 | 0.0421358 | 0.042529
Methanol | 6.77373 | 6.77594 | 1.28112 | 1.28136 | 0.0429195 | 0.0433036
Methanol | 6.77815 | 6.78037 | 1.28161 | 1.28185 | 0.043676 | 0.0440359
Methanol | 6.78259 | 6.7848 | 1.28211 | 1.28236 | 0.0443862 | 0.0447282
Methanol | 6.78703 | 6.78925 | 1.28262 | 1.28287 | 0.0450612 | 0.0453861
Methanol | 6.79147 | 6.79369 | 1.28312 | 1.28336 | 0.0457071 | 0.0460277
Methanol | 6.79592 | 6.79815 | 1.28362 | 1.28385 | 0.0463472 | 0.0466632
Methanol | 6.80038 | 6.80261 | 1.28411 | 1.28436 | 0.0469754 | 0.0472852
Methanol | 6.80484 | 6.80707 | 1.28461 | 1.28486 | 0.047592 | 0.0478944
Methanol | 6.80931 | 6.81154 | 1.28511 | 1.28535 | 0.0481937 | 0.0484947
Methanol | 6.81378 | 6.81602 | 1.2856 | 1.28584 | 0.0488006 | 0.0491089
Methanol | 6.81826 | 6.8205 | 1.28609 | 1.28635 | 0.0494151 | 0.0497192
Methanol | 6.82275 | 6.82499 | 1.28659 | 1.28684 | 0.0500256 | 0.0503387
Methanol | 6.82724 | 6.82949 | 1.28707 | 1.28733 | 0.0506592 | 0.0509858
Methanol | 6.83174 | 6.83399 | 1.2876 | 1.28786 | 0.0513176 | 0.0516532
Methanol | 6.83624 | 6.83849 | 1.28813 | 1.28841 | 0.0519903 | 0.0523281
Methanol | 6.84075 | 6.84301 | 1.28869 | 1.28897 | 0.05267 | 0.0530203
Methanol | 6.84526 | 6.84752 | 1.28927 | 1.28956 | 0.0533788 | 0.0537416
Methanol | 6.84979 | 6.85205 | 1.28988 | 1.29019 | 0.0541079 | 0.0544825
Methanol | 6.85431 | 6.85658 | 1.29052 | 1.29086 | 0.0548693 | 0.0552654
Methanol | 6.85885 | 6.86112 | 1.29122 | 1.29159 | 0.0556648 | 0.0560696
Methanol | 6.86339 | 6.86566 | 1.29195 | 1.29237 | 0.0564909 | 0.0569374
Methanol | 6.86793 | 6.87021 | 1.29279 | 1.29327 | 0.0574044 | 0.0578784
Methanol | 6.87248 | 6.87476 | 1.29379 | 1.29435 | 0.0583493 | 0.0588162
Methanol | 6.87704 | 6.87932 | 1.29496 | 1.29558 | 0.0592799 | 0.0597368
Methanol | 6.8816 | 6.88389 | 1.29629 | 1.29703 | 0.0601796 | 0.060603
Methanol | 6.88617 | 6.88846 | 1.29782 | 1.29867 | 0.0610024 | 0.0613693
Methanol | 6.89075 | 6.89304 | 1.29959 | 1.30055 | 0.0616901 | 0.0619511
Methanol | 6.89533 | 6.89762 | 1.30157 | 1.30262 | 0.062142 | 0.0622535
Methanol | 6.89992 | 6.90221 | 1.3037 | 1.30481 | 0.0622736 | 0.0621914
Methanol | 6.90451 | 6.90681 | 1.30591 | 1.30697 | 0.0620018 | 0.0617063
Methanol | 6.90911 | 6.91141 | 1.30803 | 1.30901 | 0.0613081 | 0.0608097
Methanol | 6.91372 | 6.91602 | 1.30994 | 1.31078 | 0.0602157 | 0.059537
Methanol | 6.91833 | 6.92064 | 1.31151 | 1.31213 | 0.0587901 | 0.0579947
Methanol | 6.92295 | 6.92526 | 1.31264 | 1.31304 | 0.05717 | 0.0563366
Methanol | 6.92757 | 6.92989 | 1.31331 | 1.31348 | 0.0555159 | 0.0547276
Methanol | 6.9322 | 6.93452 | 1.31356 | 1.31355 | 0.0539874 | 0.0533064
Methanol | 6.93684 | 6.93916 | 1.31347 | 1.31335 | 0.0526931 | 0.0521539
Methanol | 6.94148 | 6.94381 | 1.31319 | 1.31301 | 0.0516908 | 0.0513011
Methanol | 6.94613 | 6.94846 | 1.31282 | 1.31262 | 0.0509797 | 0.0507212
Methanol | 6.95079 | 6.95312 | 1.31244 | 1.31227 | 0.0505192 | 0.050366
Methanol | 6.95545 | 6.95778 | 1.31211 | 1.31197 | 0.0502543 | 0.0501811
Methanol | 6.96012 | 6.96246 | 1.31185 | 1.31174 | 0.0501467 | 0.0501472
Methanol | 6.96479 | 6.96713 | 1.31166 | 1.31162 | 0.0501788 | 0.050231
Methanol | 6.96947 | 6.97182 | 1.3116 | 1.3116 | 0.0502953 | 0.0503689
Methanol | 6.97416 | 6.97651 | 1.31163 | 1.31167 | 0.0504513 | 0.050541
Methanol | 6.97885 | 6.9812 | 1.31174 | 1.31182 | 0.0506352 | 0.0507323
Methanol | 6.98355 | 6.98591 | 1.31192 | 1.31202 | 0.0508323 | 0.0509353
Methanol | 6.98826 | 6.99062 | 1.31215 | 1.31229 | 0.0510396 | 0.0511429
Methanol | 6.99297 | 6.99533 | 1.31245 | 1.31262 | 0.0512436 | 0.051342
Methanol | 6.99769 | 7.00005 | 1.3128 | 1.31299 | 0.0514389 | 0.0515345
Methanol | 7.00242 | 7.00478 | 1.31319 | 1.3134 | 0.051628 | 0.0517178
Methanol | 7.00715 | 7.00952 | 1.31362 | 1.31386 | 0.0518015 | 0.051878
Methanol | 7.01189 | 7.01426 | 1.3141 | 1.31434 | 0.0519474 | 0.0520113
Methanol | 7.01663 | 7.019 | 1.31459 | 1.31484 | 0.0520709 | 0.0521266
Methanol | 7.02138 | 7.02376 | 1.3151 | 1.31537 | 0.0521785 | 0.0522264
Methanol | 7.02614 | 7.02852 | 1.31565 | 1.31592 | 0.05227 | 0.0523089
Methanol | 7.0309 | 7.03329 | 1.3162 | 1.3165 | 0.0523426 | 0.0523708
Methanol | 7.03567 | 7.03806 | 1.31679 | 1.31709 | 0.0523924 | 0.0524054
Methanol | 7.04045 | 7.04284 | 1.31739 | 1.3177 | 0.0524083 | 0.0524038
Methanol | 7.04523 | 7.04762 | 1.31799 | 1.3183 | 0.0523979 | 0.052395
Methanol | 7.05002 | 7.05242 | 1.3186 | 1.31893 | 0.052393 | 0.0523847
Methanol | 7.05482 | 7.05722 | 1.31926 | 1.31959 | 0.0523641 | 0.0523314
Methanol | 7.05962 | 7.06202 | 1.31993 | 1.32025 | 0.0522904 | 0.0522436
Methanol | 7.06443 | 7.06683 | 1.32059 | 1.32093 | 0.0521895 | 0.0521263
Methanol | 7.06924 | 7.07165 | 1.32127 | 1.32161 | 0.0520545 | 0.051976
Methanol | 7.07407 | 7.07648 | 1.32195 | 1.32229 | 0.0518912 | 0.051798
Methanol | 7.07889 | 7.08131 | 1.32263 | 1.32297 | 0.0516954 | 0.051585
Methanol | 7.08373 | 7.08615 | 1.32331 | 1.32364 | 0.0514698 | 0.0513501
Methanol | 7.08857 | 7.09099 | 1.32398 | 1.32432 | 0.0512236 | 0.051088
Methanol | 7.09342 | 7.09585 | 1.32465 | 1.325 | 0.0509434 | 0.0507908
Methanol | 7.09828 | 7.10071 | 1.32533 | 1.32566 | 0.0506301 | 0.0504608
Methanol | 7.10314 | 7.10557 | 1.326 | 1.32632 | 0.0502828 | 0.0500969
Methanol | 7.10801 | 7.11044 | 1.32665 | 1.32697 | 0.0499034 | 0.0497019
Methanol | 7.11288 | 7.11532 | 1.32729 | 1.32759 | 0.0494923 | 0.049276
Methanol | 7.11776 | 7.12021 | 1.3279 | 1.3282 | 0.0490542 | 0.0488272
Methanol | 7.12265 | 7.1251 | 1.3285 | 1.32879 | 0.0485939 | 0.0483542
Methanol | 7.12755 | 7.13 | 1.32908 | 1.32936 | 0.0481091 | 0.0478597
Methanol | 7.13245 | 7.1349 | 1.32964 | 1.32991 | 0.047605 | 0.0473437
Methanol | 7.13736 | 7.13981 | 1.33018 | 1.33045 | 0.0470754 | 0.0468005
Methanol | 7.14227 | 7.14473 | 1.33071 | 1.33096 | 0.0465194 | 0.0462324
Methanol | 7.1472 | 7.14966 | 1.33119 | 1.33143 | 0.045941 | 0.0456476
Methanol | 7.15213 | 7.15459 | 1.33165 | 1.33188 | 0.045353 | 0.0450554
Methanol | 7.15706 | 7.15953 | 1.33209 | 1.3323 | 0.0447522 | 0.0444432
Methanol | 7.162 | 7.16448 | 1.33251 | 1.3327 | 0.0441297 | 0.0438122
Methanol | 7.16695 | 7.16943 | 1.33289 | 1.33306 | 0.0434901 | 0.0431647
Methanol | 7.17191 | 7.17439 | 1.33323 | 1.33337 | 0.0428405 | 0.0425213
Methanol | 7.17687 | 7.17936 | 1.33353 | 1.33367 | 0.0422061 | 0.0418897
Methanol | 7.18184 | 7.18433 | 1.33381 | 1.33394 | 0.041569 | 0.0412457
Methanol | 7.18682 | 7.18931 | 1.33406 | 1.33417 | 0.0409235 | 0.0406046
Methanol | 7.1918 | 7.1943 | 1.33428 | 1.33437 | 0.0402886 | 0.0399763
Methanol | 7.1968 | 7.19929 | 1.33446 | 1.33455 | 0.039669 | 0.0393674
Methanol | 7.20179 | 7.20429 | 1.33462 | 1.33469 | 0.0390706 | 0.0387801
Methanol | 7.2068 | 7.2093 | 1.33475 | 1.33481 | 0.0385018 | 0.0382431
Methanol | 7.21181 | 7.21432 | 1.33488 | 1.33497 | 0.0380064 | 0.0377861
Methanol | 7.21683 | 7.21934 | 1.33509 | 1.33524 | 0.0375706 | 0.0373448
Methanol | 7.22185 | 7.22437 | 1.33543 | 1.33563 | 0.037091 | 0.0367931
Methanol | 7.22689 | 7.22941 | 1.33583 | 1.336 | 0.0364432 | 0.036048
Methanol | 7.23193 | 7.23445 | 1.33612 | 1.3362 | 0.0356259 | 0.0351978
Methanol | 7.23697 | 7.2395 | 1.33624 | 1.33625 | 0.0347785 | 0.0343752
Methanol | 7.24203 | 7.24456 | 1.33625 | 1.33623 | 0.0339902 | 0.0336229
Methanol | 7.24709 | 7.24962 | 1.33621 | 1.33618 | 0.0332698 | 0.032927
Methanol | 7.25216 | 7.25469 | 1.33615 | 1.33611 | 0.0325924 | 0.0322663
Methanol | 7.25723 | 7.25977 | 1.33607 | 1.33603 | 0.0319489 | 0.0316378
Methanol | 7.26231 | 7.26486 | 1.33599 | 1.33595 | 0.0313294 | 0.0310226
Methanol | 7.2674 | 7.26995 | 1.3359 | 1.33585 | 0.0307186 | 0.0304183
Methanol | 7.2725 | 7.27505 | 1.3358 | 1.33573 | 0.0301208 | 0.0298255
Methanol | 7.2776 | 7.28016 | 1.33567 | 1.3356 | 0.0295338 | 0.0292486
Methanol | 7.28271 | 7.28527 | 1.33553 | 1.33545 | 0.0289703 | 0.028697
Methanol | 7.28783 | 7.29039 | 1.33537 | 1.3353 | 0.0284262 | 0.0281575
Methanol | 7.29296 | 7.29552 | 1.33521 | 1.33513 | 0.0278919 | 0.0276303
Methanol | 7.29809 | 7.30066 | 1.33504 | 1.33495 | 0.0273726 | 0.0271185
Methanol | 7.30323 | 7.3058 | 1.33485 | 1.33476 | 0.0268677 | 0.0266205
Methanol | 7.30838 | 7.31095 | 1.33466 | 1.33456 | 0.0263774 | 0.0261393
Methanol | 7.31353 | 7.31611 | 1.33446 | 1.33435 | 0.0259062 | 0.0256773
Methanol | 7.31869 | 7.32127 | 1.33425 | 1.33414 | 0.0254504 | 0.0252256
Methanol | 7.32386 | 7.32645 | 1.33403 | 1.33392 | 0.0250042 | 0.0247876
Methanol | 7.32904 | 7.33163 | 1.33381 | 1.3337 | 0.024575 | 0.0243652
Methanol | 7.33422 | 7.33681 | 1.33358 | 1.33347 | 0.0241578 | 0.0239544
Methanol | 7.33941 | 7.34201 | 1.33335 | 1.33323 | 0.0237552 | 0.0235589
Methanol | 7.34461 | 7.34721 | 1.33312 | 1.333 | 0.0233642 | 0.0231724
Methanol | 7.34981 | 7.35242 | 1.33287 | 1.33275 | 0.0229851 | 0.0228031
Methanol | 7.35503 | 7.35763 | 1.33263 | 1.33251 | 0.0226243 | 0.0224475
Methanol | 7.36025 | 7.36286 | 1.33238 | 1.33226 | 0.0222734 | 0.0221032
Methanol | 7.36547 | 7.36809 | 1.33214 | 1.33201 | 0.0219361 | 0.0217706
Methanol | 7.37071 | 7.37333 | 1.33189 | 1.33177 | 0.0216063 | 0.0214451
Methanol | 7.37595 | 7.37857 | 1.33164 | 1.33151 | 0.0212879 | 0.0211343
Methanol | 7.3812 | 7.38383 | 1.33139 | 1.33126 | 0.0209833 | 0.0208358
Methanol | 7.38646 | 7.38909 | 1.33113 | 1.33101 | 0.0206925 | 0.0205534
Methanol | 7.39172 | 7.39436 | 1.33089 | 1.33076 | 0.0204164 | 0.0202808
Methanol | 7.39699 | 7.39963 | 1.33064 | 1.33052 | 0.0201478 | 0.0200187
Methanol | 7.40227 | 7.40492 | 1.33041 | 1.3303 | 0.0198913 | 0.0197622
Methanol | 7.40756 | 7.41021 | 1.33019 | 1.33008 | 0.0196291 | 0.0194935
Methanol | 7.41286 | 7.41551 | 1.32996 | 1.32984 | 0.0193572 | 0.0192218
Methanol | 7.41816 | 7.42081 | 1.32973 | 1.3296 | 0.0190869 | 0.0189535
Methanol | 7.42347 | 7.42613 | 1.32948 | 1.32935 | 0.0188224 | 0.0186945
Methanol | 7.42879 | 7.43145 | 1.32923 | 1.3291 | 0.0185688 | 0.0184456
Methanol | 7.43411 | 7.43678 | 1.32897 | 1.32884 | 0.0183256 | 0.0182101
Methanol | 7.43945 | 7.44211 | 1.32871 | 1.32858 | 0.0180984 | 0.0179893
Methanol | 7.44479 | 7.44746 | 1.32845 | 1.32832 | 0.0178818 | 0.0177767
Methanol | 7.45013 | 7.45281 | 1.3282 | 1.32807 | 0.0176738 | 0.0175723
Methanol | 7.45549 | 7.45817 | 1.32795 | 1.32782 | 0.0174709 | 0.0173702
Methanol | 7.46085 | 7.46354 | 1.3277 | 1.32757 | 0.0172714 | 0.0171752
Methanol | 7.46623 | 7.46891 | 1.32744 | 1.32732 | 0.0170804 | 0.016987
Methanol | 7.4716 | 7.4743 | 1.32719 | 1.32707 | 0.0168955 | 0.0168074
Methanol | 7.47699 | 7.47969 | 1.32694 | 1.32682 | 0.0167217 | 0.0166369
Methanol | 7.48239 | 7.48509 | 1.3267 | 1.32658 | 0.0165516 | 0.0164669
Methanol | 7.48779 | 7.49049 | 1.32646 | 1.32633 | 0.0163839 | 0.016303
Methanol | 7.4932 | 7.49591 | 1.32621 | 1.32609 | 0.0162229 | 0.0161438
Methanol | 7.49862 | 7.50133 | 1.32597 | 1.32585 | 0.0160658 | 0.0159902
Methanol | 7.50404 | 7.50676 | 1.32573 | 1.32561 | 0.0159161 | 0.0158429
Methanol | 7.50948 | 7.5122 | 1.32549 | 1.32537 | 0.0157697 | 0.0156974
Methanol | 7.51492 | 7.51764 | 1.32525 | 1.32513 | 0.0156264 | 0.0155572
Methanol | 7.52037 | 7.5231 | 1.32501 | 1.32489 | 0.0154896 | 0.0154239
Methanol | 7.52583 | 7.52856 | 1.32477 | 1.32465 | 0.0153599 | 0.015298
Methanol | 7.53129 | 7.53403 | 1.32453 | 1.32442 | 0.0152372 | 0.0151769
Methanol | 7.53677 | 7.5395 | 1.3243 | 1.32419 | 0.0151165 | 0.0150565
Methanol | 7.54225 | 7.54499 | 1.32407 | 1.32396 | 0.0149974 | 0.0149399
Methanol | 7.54774 | 7.55048 | 1.32384 | 1.32372 | 0.0148842 | 0.0148309
Methanol | 7.55323 | 7.55598 | 1.32361 | 1.3235 | 0.0147795 | 0.0147301
Methanol | 7.55874 | 7.56149 | 1.32339 | 1.32328 | 0.0146811 | 0.0146321
Methanol | 7.56425 | 7.56701 | 1.32317 | 1.32306 | 0.0145825 | 0.0145334
Methanol | 7.56977 | 7.57254 | 1.32295 | 1.32284 | 0.0144856 | 0.0144402
Methanol | 7.5753 | 7.57807 | 1.32273 | 1.32262 | 0.0143969 | 0.0143556
Methanol | 7.58084 | 7.58361 | 1.32252 | 1.32242 | 0.0143155 | 0.0142764
Methanol | 7.58639 | 7.58916 | 1.32232 | 1.32222 | 0.0142372 | 0.0141971
Methanol | 7.59194 | 7.59472 | 1.32213 | 1.32204 | 0.0141542 | 0.0141088
Methanol | 7.5975 | 7.60029 | 1.32194 | 1.32184 | 0.0140614 | 0.0140145
Methanol | 7.60307 | 7.60586 | 1.32175 | 1.32165 | 0.013969 | 0.013925
Methanol | 7.60865 | 7.61144 | 1.32156 | 1.32146 | 0.0138804 | 0.0138342
Methanol | 7.61424 | 7.61703 | 1.32137 | 1.32128 | 0.0137858 | 0.0137365
Methanol | 7.61983 | 7.62263 | 1.32118 | 1.32109 | 0.0136869 | 0.0136371
Methanol | 7.62543 | 7.62824 | 1.32099 | 1.3209 | 0.013586 | 0.0135339
Methanol | 7.63105 | 7.63385 | 1.3208 | 1.32069 | 0.013482 | 0.013432
Methanol | 7.63666 | 7.63948 | 1.32059 | 1.32049 | 0.0133839 | 0.013337
Methanol | 7.64229 | 7.64511 | 1.32039 | 1.32028 | 0.0132903 | 0.0132443
Methanol | 7.64793 | 7.65075 | 1.32018 | 1.32008 | 0.0131997 | 0.013157
Methanol | 7.65357 | 7.6564 | 1.31998 | 1.31987 | 0.0131156 | 0.0130749
Methanol | 7.65923 | 7.66205 | 1.31977 | 1.31967 | 0.0130344 | 0.0129944
Methanol | 7.66489 | 7.66772 | 1.31957 | 1.31947 | 0.0129549 | 0.012916
Methanol | 7.67056 | 7.67339 | 1.31936 | 1.31927 | 0.012878 | 0.0128413
Methanol | 7.67623 | 7.67908 | 1.31916 | 1.31907 | 0.0128056 | 0.0127701
Methanol | 7.68192 | 7.68477 | 1.31897 | 1.31887 | 0.0127335 | 0.0126951
Methanol | 7.68761 | 7.69046 | 1.31878 | 1.31868 | 0.012655 | 0.0126138
Methanol | 7.69332 | 7.69617 | 1.31858 | 1.31848 | 0.0125727 | 0.0125332
Methanol | 7.69903 | 7.70189 | 1.31838 | 1.31828 | 0.0124961 | 0.0124606
Methanol | 7.70475 | 7.70761 | 1.31818 | 1.31808 | 0.0124247 | 0.0123865
Methanol | 7.71048 | 7.71334 | 1.31798 | 1.31788 | 0.0123461 | 0.0123054
Methanol | 7.71621 | 7.71909 | 1.31777 | 1.31766 | 0.0122671 | 0.0122324
Methanol | 7.72196 | 7.72484 | 1.31756 | 1.31745 | 0.0122006 | 0.0121702
Methanol | 7.72771 | 7.73059 | 1.31735 | 1.31725 | 0.0121392 | 0.0121067
Methanol | 7.73348 | 7.73636 | 1.31715 | 1.31705 | 0.0120725 | 0.0120371
Methanol | 7.73925 | 7.74214 | 1.31695 | 1.31684 | 0.0120017 | 0.0119676
Methanol | 7.74503 | 7.74792 | 1.31674 | 1.31663 | 0.0119353 | 0.0119047
Methanol | 7.75082 | 7.75371 | 1.31653 | 1.31642 | 0.0118752 | 0.0118463
Methanol | 7.75661 | 7.75952 | 1.31631 | 1.31621 | 0.0118179 | 0.01179
Methanol | 7.76242 | 7.76533 | 1.31611 | 1.316 | 0.0117622 | 0.011734
Methanol | 7.76823 | 7.77115 | 1.3159 | 1.31579 | 0.0117056 | 0.0116767
Methanol | 7.77406 | 7.77697 | 1.31569 | 1.31558 | 0.0116482 | 0.0116197
Methanol | 7.77989 | 7.78281 | 1.31547 | 1.31536 | 0.0115918 | 0.0115646
Methanol | 7.78573 | 7.78865 | 1.31526 | 1.31514 | 0.0115386 | 0.0115136
Methanol | 7.79158 | 7.79451 | 1.31503 | 1.31492 | 0.0114897 | 0.0114665
Methanol | 7.79744 | 7.80037 | 1.31481 | 1.3147 | 0.0114449 | 0.0114248
Methanol | 7.80331 | 7.80624 | 1.31459 | 1.31448 | 0.0114062 | 0.0113876
Methanol | 7.80918 | 7.81212 | 1.31437 | 1.31426 | 0.0113688 | 0.0113502
Methanol | 7.81507 | 7.81801 | 1.31415 | 1.31404 | 0.0113332 | 0.0113178
Methanol | 7.82096 | 7.82391 | 1.31393 | 1.31382 | 0.0113033 | 0.0112881
Methanol | 7.82686 | 7.82982 | 1.31371 | 1.31359 | 0.0112726 | 0.0112575
Methanol | 7.83278 | 7.83573 | 1.31348 | 1.31336 | 0.0112443 | 0.0112329
Methanol | 7.8387 | 7.84166 | 1.31325 | 1.31313 | 0.0112238 | 0.0112168
Methanol | 7.84463 | 7.84759 | 1.31302 | 1.3129 | 0.011213 | 0.0112118
Methanol | 7.85056 | 7.85354 | 1.31279 | 1.31268 | 0.0112131 | 0.0112154
Methanol | 7.85651 | 7.85949 | 1.31257 | 1.31246 | 0.0112185 | 0.0112215
Methanol | 7.86247 | 7.86545 | 1.31235 | 1.31224 | 0.0112252 | 0.0112297
Methanol | 7.86843 | 7.87142 | 1.31213 | 1.31202 | 0.0112366 | 0.0112464
Methanol | 7.87441 | 7.8774 | 1.31191 | 1.31181 | 0.0112605 | 0.011278
Methanol | 7.88039 | 7.88339 | 1.31171 | 1.31161 | 0.0112988 | 0.0113206
Methanol | 7.88638 | 7.88938 | 1.31153 | 1.31144 | 0.0113421 | 0.0113609
Methanol | 7.89239 | 7.89539 | 1.31136 | 1.31128 | 0.0113776 | 0.0113922
Methanol | 7.8984 | 7.90141 | 1.3112 | 1.31112 | 0.0114066 | 0.0114197
Methanol | 7.90442 | 7.90743 | 1.31105 | 1.31098 | 0.0114308 | 0.0114379
Methanol | 7.91045 | 7.91347 | 1.31091 | 1.31083 | 0.0114423 | 0.0114449
Methanol | 7.91649 | 7.91951 | 1.31077 | 1.3107 | 0.0114475 | 0.0114482
Methanol | 7.92253 | 7.92556 | 1.31064 | 1.31057 | 0.0114461 | 0.0114383
Methanol | 7.92859 | 7.93162 | 1.31051 | 1.31044 | 0.0114257 | 0.0114084
Methanol | 7.93466 | 7.93769 | 1.31038 | 1.31031 | 0.0113892 | 0.0113683
Methanol | 7.94073 | 7.94377 | 1.31024 | 1.31017 | 0.0113468 | 0.011323
Methanol | 7.94682 | 7.94986 | 1.31009 | 1.31002 | 0.0112981 | 0.011271
Methanol | 7.95291 | 7.95596 | 1.30994 | 1.30986 | 0.0112433 | 0.0112138
Methanol | 7.95902 | 7.96207 | 1.30978 | 1.3097 | 0.0111833 | 0.0111505
Methanol | 7.96513 | 7.96819 | 1.30962 | 1.30953 | 0.0111176 | 0.0110838
Methanol | 7.97125 | 7.97432 | 1.30945 | 1.30935 | 0.0110503 | 0.0110156
Methanol | 7.97738 | 7.98045 | 1.30926 | 1.30917 | 0.0109813 | 0.0109467
Methanol | 7.98352 | 7.9866 | 1.30908 | 1.30898 | 0.010913 | 0.0108776
Methanol | 7.98967 | 7.99275 | 1.30889 | 1.30878 | 0.010841 | 0.0108025
Methanol | 7.99583 | 7.99892 | 1.30868 | 1.30857 | 0.0107657 | 0.0107305
Methanol | 8.002 | 8.00509 | 1.30847 | 1.30836 | 0.0106975 | 0.0106638
Methanol | 8.00818 | 8.01128 | 1.30825 | 1.30814 | 0.0106307 | 0.0105975
Methanol | 8.01437 | 8.01747 | 1.30802 | 1.30791 | 0.0105666 | 0.0105359
Methanol | 8.02057 | 8.02367 | 1.30779 | 1.30767 | 0.0105061 | 0.0104764
Methanol | 8.02678 | 8.02989 | 1.30755 | 1.30743 | 0.0104498 | 0.0104254
Methanol | 8.033 | 8.03611 | 1.30731 | 1.30719 | 0.0104038 | 0.0103818
Methanol | 8.03922 | 8.04234 | 1.30707 | 1.30694 | 0.0103609 | 0.0103405
Methanol | 8.04546 | 8.04858 | 1.30682 | 1.30669 | 0.0103228 | 0.0103059
Methanol | 8.05171 | 8.05483 | 1.30657 | 1.30645 | 0.0102907 | 0.0102751
Methanol | 8.05796 | 8.0611 | 1.30633 | 1.3062 | 0.0102607 | 0.0102452
Methanol | 8.06423 | 8.06737 | 1.30608 | 1.30595 | 0.01023 | 0.0102138
Methanol | 8.07051 | 8.07365 | 1.30583 | 1.3057 | 0.0101999 | 0.0101879
Methanol | 8.07679 | 8.07994 | 1.30557 | 1.30544 | 0.0101795 | 0.010172
Methanol | 8.08309 | 8.08624 | 1.30531 | 1.30519 | 0.0101662 | 0.01016
Methanol | 8.08939 | 8.09255 | 1.30506 | 1.30493 | 0.010155 | 0.0101489
Methanol | 8.09571 | 8.09887 | 1.30481 | 1.30468 | 0.0101426 | 0.0101339
Methanol | 8.10203 | 8.1052 | 1.30456 | 1.30443 | 0.0101256 | 0.0101176
Methanol | 8.10837 | 8.11154 | 1.30429 | 1.30416 | 0.0101136 | 0.0101124
Methanol | 8.11471 | 8.11789 | 1.30403 | 1.3039 | 0.0101149 | 0.0101171
Methanol | 8.12107 | 8.12425 | 1.30377 | 1.30365 | 0.0101189 | 0.0101175
Methanol | 8.12743 | 8.13062 | 1.30352 | 1.30339 | 0.0101155 | 0.0101117
Methanol | 8.1338 | 8.137 | 1.30326 | 1.30313 | 0.0101093 | 0.0101071
Methanol | 8.14019 | 8.14338 | 1.30299 | 1.30285 | 0.0101086 | 0.0101128
Methanol | 8.14658 | 8.14978 | 1.30272 | 1.30258 | 0.0101218 | 0.010132
Methanol | 8.15299 | 8.15619 | 1.30245 | 1.30232 | 0.0101435 | 0.010153
Methanol | 8.1594 | 8.16261 | 1.3022 | 1.30206 | 0.0101631 | 0.0101724
Methanol | 8.16583 | 8.16904 | 1.30193 | 1.30181 | 0.0101837 | 0.0101945
Methanol | 8.17226 | 8.17548 | 1.30168 | 1.30155 | 0.0102061 | 0.0102162
Methanol | 8.17871 | 8.18193 | 1.30143 | 1.3013 | 0.0102273 | 0.0102384
Methanol | 8.18516 | 8.18839 | 1.30117 | 1.30105 | 0.0102518 | 0.0102643
Methanol | 8.19163 | 8.19486 | 1.30093 | 1.3008 | 0.0102763 | 0.010285
Methanol | 8.1981 | 8.20135 | 1.30068 | 1.30056 | 0.0102929 | 0.0102992
Methanol | 8.20459 | 8.20784 | 1.30044 | 1.30031 | 0.0103064 | 0.0103121
Methanol | 8.21109 | 8.21434 | 1.30019 | 1.30007 | 0.0103176 | 0.0103208
Methanol | 8.21759 | 8.22085 | 1.29994 | 1.29982 | 0.0103238 | 0.0103244
Methanol | 8.22411 | 8.22737 | 1.2997 | 1.29957 | 0.0103242 | 0.0103215
Methanol | 8.23064 | 8.2339 | 1.29944 | 1.2993 | 0.0103195 | 0.0103169
Methanol | 8.23717 | 8.24045 | 1.29917 | 1.29903 | 0.0103159 | 0.010314
Methanol | 8.24372 | 8.247 | 1.2989 | 1.29876 | 0.0103135 | 0.0103135
Methanol | 8.25028 | 8.25356 | 1.29862 | 1.29848 | 0.0103163 | 0.0103184
Methanol | 8.25685 | 8.26014 | 1.29835 | 1.29821 | 0.0103205 | 0.0103204
Methanol | 8.26343 | 8.26672 | 1.29806 | 1.29792 | 0.0103221 | 0.0103249
Methanol | 8.27002 | 8.27332 | 1.29778 | 1.29763 | 0.0103304 | 0.0103344
Methanol | 8.27662 | 8.27992 | 1.29749 | 1.29735 | 0.0103376 | 0.010338
Methanol | 8.28323 | 8.28654 | 1.2972 | 1.29705 | 0.0103394 | 0.0103416
Methanol | 8.28985 | 8.29317 | 1.2969 | 1.29675 | 0.0103476 | 0.0103555
Methanol | 8.29648 | 8.2998 | 1.2966 | 1.29645 | 0.0103658 | 0.0103744
Methanol | 8.30313 | 8.30645 | 1.29631 | 1.29616 | 0.0103817 | 0.0103863
Methanol | 8.30978 | 8.31311 | 1.29601 | 1.29586 | 0.0103919 | 0.0103973
Methanol | 8.31644 | 8.31978 | 1.29571 | 1.29555 | 0.0104038 | 0.0104087
Methanol | 8.32312 | 8.32646 | 1.2954 | 1.29524 | 0.0104149 | 0.0104219
Methanol | 8.3298 | 8.33315 | 1.29509 | 1.29494 | 0.0104311 | 0.0104381
Methanol | 8.3365 | 8.33985 | 1.29478 | 1.29463 | 0.0104432 | 0.0104457
Methanol | 8.34321 | 8.34656 | 1.29447 | 1.29431 | 0.0104508 | 0.0104572
Methanol | 8.34992 | 8.35329 | 1.29415 | 1.29399 | 0.0104632 | 0.010463
Methanol | 8.35665 | 8.36002 | 1.29383 | 1.29365 | 0.0104587 | 0.0104543
Methanol | 8.36339 | 8.36676 | 1.29347 | 1.29329 | 0.010458 | 0.0104701
Methanol | 8.37014 | 8.37352 | 1.29312 | 1.29295 | 0.0104882 | 0.0105042
Methanol | 8.3769 | 8.38029 | 1.29278 | 1.29261 | 0.0105159 | 0.0105221
Methanol | 8.38367 | 8.38706 | 1.29244 | 1.29226 | 0.0105274 | 0.0105332
Methanol | 8.39046 | 8.39385 | 1.29208 | 1.2919 | 0.0105419 | 0.0105507
Methanol | 8.39725 | 8.40065 | 1.29172 | 1.29153 | 0.0105598 | 0.0105672
Methanol | 8.40406 | 8.40746 | 1.29135 | 1.29116 | 0.0105758 | 0.0105852
Methanol | 8.41087 | 8.41428 | 1.29096 | 1.29077 | 0.0105984 | 0.0106141
Methanol | 8.4177 | 8.42112 | 1.29057 | 1.29038 | 0.0106337 | 0.0106537
Methanol | 8.42454 | 8.42796 | 1.29019 | 1.28999 | 0.0106731 | 0.0106889
Methanol | 8.43139 | 8.43482 | 1.28979 | 1.28958 | 0.0107043 | 0.0107216
Methanol | 8.43825 | 8.44168 | 1.28938 | 1.28916 | 0.0107453 | 0.0107737
Methanol | 8.44512 | 8.44856 | 1.28896 | 1.28874 | 0.010806 | 0.0108398
Methanol | 8.452 | 8.45545 | 1.28854 | 1.28833 | 0.0108786 | 0.0109226
Methanol | 8.4589 | 8.46235 | 1.28813 | 1.28793 | 0.0109718 | 0.0110204
Methanol | 8.4658 | 8.46926 | 1.28775 | 1.28756 | 0.0110655 | 0.011103
Methanol | 8.47272 | 8.47618 | 1.28738 | 1.2872 | 0.0111323 | 0.0111507
Methanol | 8.47965 | 8.48311 | 1.28701 | 1.2868 | 0.0111591 | 0.0111606
Methanol | 8.48659 | 8.49006 | 1.28658 | 1.28635 | 0.0111633 | 0.0111727
Methanol | 8.49354 | 8.49702 | 1.28612 | 1.28588 | 0.0111916 | 0.0112175
Methanol | 8.5005 | 8.50398 | 1.28564 | 1.2854 | 0.011249 | 0.0112846
Methanol | 8.50747 | 8.51096 | 1.28516 | 1.28492 | 0.0113248 | 0.0113683
Methanol | 8.51446 | 8.51795 | 1.28468 | 1.28444 | 0.011415 | 0.0114638
Methanol | 8.52145 | 8.52496 | 1.2842 | 1.28396 | 0.0115152 | 0.011567
Methanol | 8.52846 | 8.53197 | 1.28373 | 1.28349 | 0.0116181 | 0.0116672
Methanol | 8.53548 | 8.53899 | 1.28325 | 1.283 | 0.0117158 | 0.0117651
Methanol | 8.54251 | 8.54603 | 1.28275 | 1.28249 | 0.0118169 | 0.0118715
Methanol | 8.54955 | 8.55308 | 1.28224 | 1.28198 | 0.0119308 | 0.0119959
Methanol | 8.55661 | 8.56014 | 1.28172 | 1.28146 | 0.0120673 | 0.0121431
Methanol | 8.56367 | 8.56721 | 1.2812 | 1.28094 | 0.0122217 | 0.0123026
Methanol | 8.57075 | 8.57429 | 1.28069 | 1.28044 | 0.0123874 | 0.0124759
Methanol | 8.57784 | 8.58139 | 1.2802 | 1.27995 | 0.0125662 | 0.012655
Methanol | 8.58494 | 8.5885 | 1.27972 | 1.27948 | 0.0127397 | 0.012819
Methanol | 8.59205 | 8.59561 | 1.27925 | 1.27901 | 0.0128928 | 0.0129611
Methanol | 8.59918 | 8.60275 | 1.27877 | 1.27853 | 0.0130246 | 0.0130845
Methanol | 8.60631 | 8.60989 | 1.27828 | 1.27802 | 0.0131419 | 0.0131978
Methanol | 8.61346 | 8.61704 | 1.27776 | 1.27749 | 0.0132521 | 0.013305
Methanol | 8.62062 | 8.62421 | 1.27722 | 1.27693 | 0.0133569 | 0.0134087
Methanol | 8.6278 | 8.63139 | 1.27665 | 1.27634 | 0.0134613 | 0.0135164
Methanol | 8.63498 | 8.63858 | 1.27604 | 1.27572 | 0.0135746 | 0.0136369
Methanol | 8.64218 | 8.64578 | 1.27541 | 1.27508 | 0.0137035 | 0.0137756
Methanol | 8.64938 | 8.65299 | 1.27474 | 1.2744 | 0.013854 | 0.0139399
Methanol | 8.6566 | 8.66022 | 1.27406 | 1.27372 | 0.0140318 | 0.014129
Methanol | 8.66384 | 8.66746 | 1.27337 | 1.27301 | 0.0142306 | 0.0143387
Methanol | 8.67108 | 8.67471 | 1.27265 | 1.27229 | 0.0144538 | 0.0145762
Methanol | 8.67834 | 8.68197 | 1.27193 | 1.27156 | 0.0147032 | 0.0148347
Methanol | 8.6856 | 8.68924 | 1.27119 | 1.27081 | 0.0149711 | 0.0151149
Methanol | 8.69288 | 8.69653 | 1.27044 | 1.27005 | 0.0152661 | 0.0154247
Methanol | 8.70018 | 8.70383 | 1.26967 | 1.26927 | 0.0155893 | 0.0157621
Methanol | 8.70748 | 8.71114 | 1.26888 | 1.26848 | 0.0159437 | 0.0161357
Methanol | 8.7148 | 8.71846 | 1.26809 | 1.26769 | 0.0163359 | 0.0165439
Methanol | 8.72213 | 8.7258 | 1.26729 | 1.26688 | 0.0167581 | 0.0169803
Methanol | 8.72947 | 8.73315 | 1.26648 | 1.26607 | 0.0172108 | 0.017452
Methanol | 8.73683 | 8.74051 | 1.26566 | 1.26524 | 0.0177036 | 0.0179674
Methanol | 8.74419 | 8.74788 | 1.26484 | 1.26442 | 0.018242 | 0.0185276
Methanol | 8.75157 | 8.75527 | 1.26402 | 1.2636 | 0.0188224 | 0.0191278
Methanol | 8.75896 | 8.76266 | 1.2632 | 1.26278 | 0.0194433 | 0.019771
Methanol | 8.76637 | 8.77007 | 1.26237 | 1.26196 | 0.0201101 | 0.0204621
Methanol | 8.77378 | 8.7775 | 1.26156 | 1.26115 | 0.020827 | 0.0212075
Methanol | 8.78121 | 8.78493 | 1.26074 | 1.26034 | 0.0216037 | 0.0220167
Methanol | 8.78866 | 8.79238 | 1.25995 | 1.25956 | 0.0224451 | 0.0228903
Methanol | 8.79611 | 8.79984 | 1.25918 | 1.25881 | 0.0233524 | 0.0238332
Methanol | 8.80358 | 8.80732 | 1.25845 | 1.2581 | 0.0243316 | 0.0248469
Methanol | 8.81106 | 8.8148 | 1.25778 | 1.25746 | 0.0253759 | 0.025918
Methanol | 8.81855 | 8.8223 | 1.25717 | 1.25689 | 0.0264721 | 0.0270397
Methanol | 8.82605 | 8.82981 | 1.25663 | 1.25638 | 0.0276201 | 0.0282135
Methanol | 8.83357 | 8.83734 | 1.25616 | 1.25595 | 0.0288192 | 0.0294387
Methanol | 8.8411 | 8.84487 | 1.25578 | 1.25563 | 0.0300726 | 0.0307201
Methanol | 8.84865 | 8.85242 | 1.25553 | 1.25547 | 0.0313744 | 0.0320247
Methanol | 8.8562 | 8.85999 | 1.25544 | 1.25544 | 0.0326595 | 0.0332735
Methanol | 8.86377 | 8.86756 | 1.25546 | 1.25549 | 0.0338685 | 0.0344522
Methanol | 8.87136 | 8.87515 | 1.25554 | 1.25561 | 0.0350306 | 0.0356054
Methanol | 8.87895 | 8.88275 | 1.25571 | 1.25583 | 0.0361728 | 0.0367269
Methanol | 8.88656 | 8.89037 | 1.25599 | 1.25615 | 0.0372623 | 0.0377757
Methanol | 8.89418 | 8.898 | 1.25634 | 1.25655 | 0.0382657 | 0.0387322
Methanol | 8.90182 | 8.90564 | 1.25678 | 1.257 | 0.0391758 | 0.0395965
Methanol | 8.90946 | 8.91329 | 1.25726 | 1.25751 | 0.0399933 | 0.040365
Methanol | 8.91712 | 8.92096 | 1.25778 | 1.25805 | 0.040711 | 0.0410322
Methanol | 8.9248 | 8.92864 | 1.25833 | 1.25862 | 0.0413289 | 0.0415994
Methanol | 8.93249 | 8.93633 | 1.25891 | 1.2592 | 0.0418408 | 0.0420515
Methanol | 8.94019 | 8.94404 | 1.25949 | 1.25977 | 0.0422339 | 0.0423925
Methanol | 8.9479 | 8.95176 | 1.26005 | 1.26032 | 0.0425306 | 0.0426467
Methanol | 8.95563 | 8.9595 | 1.2606 | 1.26087 | 0.0427371 | 0.0427981
Methanol | 8.96337 | 8.96724 | 1.26113 | 1.26138 | 0.0428308 | 0.0428387
Methanol | 8.97112 | 8.975 | 1.26161 | 1.26184 | 0.0428261 | 0.0427934
Methanol | 8.97889 | 8.98278 | 1.26205 | 1.26225 | 0.0427394 | 0.0426614
Methanol | 8.98667 | 8.99057 | 1.26244 | 1.26261 | 0.0425594 | 0.0424351
Methanol | 8.99446 | 8.99837 | 1.26276 | 1.26289 | 0.0422915 | 0.0421305
Methanol | 9.00227 | 9.00618 | 1.26301 | 1.2631 | 0.0419534 | 0.0417591
Methanol | 9.01009 | 9.01401 | 1.26318 | 1.26323 | 0.0415474 | 0.0413181
Methanol | 9.01793 | 9.02185 | 1.26326 | 1.26326 | 0.0410738 | 0.040817
Methanol | 9.02578 | 9.02971 | 1.26325 | 1.26319 | 0.0405512 | 0.0402764
Methanol | 9.03364 | 9.03758 | 1.26314 | 1.26305 | 0.0399918 | 0.0396952
Methanol | 9.04152 | 9.04546 | 1.26294 | 1.26279 | 0.0393881 | 0.0390731
Methanol | 9.04941 | 9.05336 | 1.26263 | 1.26243 | 0.0387557 | 0.0384378
Methanol | 9.05731 | 9.06127 | 1.26222 | 1.26197 | 0.0381203 | 0.0378003
Methanol | 9.06523 | 9.06919 | 1.26172 | 1.26142 | 0.0374763 | 0.0371471
Methanol | 9.07316 | 9.07713 | 1.26112 | 1.26077 | 0.0368156 | 0.0364845
Methanol | 9.0811 | 9.08508 | 1.26041 | 1.26001 | 0.0361588 | 0.0358393
Methanol | 9.08906 | 9.09305 | 1.25959 | 1.25915 | 0.035527 | 0.035219
Methanol | 9.09703 | 9.10103 | 1.2587 | 1.25822 | 0.0349155 | 0.0346146
Methanol | 9.10502 | 9.10902 | 1.25772 | 1.2572 | 0.0343181 | 0.0340249
Methanol | 9.11302 | 9.11703 | 1.25665 | 1.25607 | 0.0337382 | 0.0334592
Methanol | 9.12104 | 9.12505 | 1.25548 | 1.25486 | 0.0331929 | 0.0329384
Methanol | 9.12907 | 9.13309 | 1.25425 | 1.2536 | 0.0326904 | 0.0324426
Methanol | 9.13711 | 9.14114 | 1.25294 | 1.25224 | 0.0322013 | 0.0319659
Methanol | 9.14517 | 9.1492 | 1.25153 | 1.2508 | 0.0317414 | 0.0315253
Methanol | 9.15324 | 9.15728 | 1.25005 | 1.24927 | 0.0313181 | 0.0311164
Methanol | 9.16133 | 9.16537 | 1.24847 | 1.24765 | 0.0309262 | 0.0307489
Methanol | 9.16943 | 9.17348 | 1.24682 | 1.24596 | 0.0305888 | 0.0304383
Methanol | 9.17754 | 9.1816 | 1.24509 | 1.24419 | 0.0302963 | 0.0301589
Methanol | 9.18567 | 9.18974 | 1.24328 | 1.24232 | 0.0300356 | 0.0299281
Methanol | 9.19381 | 9.19789 | 1.24138 | 1.2404 | 0.0298414 | 0.029766
Methanol | 9.20197 | 9.20606 | 1.23942 | 1.23841 | 0.0297009 | 0.029639
Methanol | 9.21014 | 9.21423 | 1.23739 | 1.23633 | 0.0295883 | 0.029547
Methanol | 9.21833 | 9.22243 | 1.23527 | 1.23416 | 0.0295235 | 0.0295116
Methanol | 9.22653 | 9.23064 | 1.23305 | 1.23191 | 0.0295176 | 0.0295346
Methanol | 9.23475 | 9.23886 | 1.23077 | 1.22958 | 0.0295705 | 0.0296182
Methanol | 9.24298 | 9.2471 | 1.22841 | 1.22719 | 0.029684 | 0.0297573
Methanol | 9.25122 | 9.25535 | 1.22598 | 1.22473 | 0.0298439 | 0.0299339
Methanol | 9.25948 | 9.26362 | 1.22347 | 1.22217 | 0.0300369 | 0.0301448
Methanol | 9.26776 | 9.2719 | 1.22085 | 1.2195 | 0.0302681 | 0.030398
Methanol | 9.27605 | 9.2802 | 1.21812 | 1.21671 | 0.0305469 | 0.0307076
Methanol | 9.28435 | 9.28851 | 1.21527 | 1.2138 | 0.0308931 | 0.0310909
Methanol | 9.29267 | 9.29684 | 1.21232 | 1.21079 | 0.0313103 | 0.0315378
Methanol | 9.30101 | 9.30518 | 1.20925 | 1.20766 | 0.0317873 | 0.0320481
Methanol | 9.30936 | 9.31354 | 1.20604 | 1.2044 | 0.0323335 | 0.0326286
Methanol | 9.31772 | 9.32191 | 1.20272 | 1.201 | 0.032946 | 0.0332728
Methanol | 9.3261 | 9.3303 | 1.19924 | 1.19743 | 0.0336253 | 0.0339912
Methanol | 9.33449 | 9.3387 | 1.1956 | 1.19371 | 0.0343867 | 0.0347995
Methanol | 9.3429 | 9.34711 | 1.19179 | 1.18981 | 0.0352459 | 0.035711
Methanol | 9.35133 | 9.35555 | 1.1878 | 1.18573 | 0.0362074 | 0.0367188
Methanol | 9.35977 | 9.36399 | 1.18362 | 1.18143 | 0.0372623 | 0.0378284
Methanol | 9.36822 | 9.37246 | 1.17921 | 1.17691 | 0.0384368 | 0.0390758
Methanol | 9.37669 | 9.38094 | 1.17456 | 1.17215 | 0.0397607 | 0.0404791
Methanol | 9.38518 | 9.38943 | 1.16967 | 1.16714 | 0.0412463 | 0.04205
Methanol | 9.39368 | 9.39794 | 1.16454 | 1.16186 | 0.0429034 | 0.0437964
Methanol | 9.4022 | 9.40646 | 1.15911 | 1.15627 | 0.0447452 | 0.0457444
Methanol | 9.41073 | 9.415 | 1.15337 | 1.15037 | 0.0468079 | 0.0479282
Methanol | 9.41928 | 9.42356 | 1.14729 | 1.1441 | 0.0491179 | 0.0503756
Methanol | 9.42784 | 9.43213 | 1.14083 | 1.13745 | 0.0517166 | 0.0531401
Methanol | 9.43642 | 9.44072 | 1.13399 | 1.1304 | 0.0546546 | 0.0562593
Methanol | 9.44501 | 9.44932 | 1.12672 | 1.12289 | 0.0579661 | 0.0597827
Methanol | 9.45362 | 9.45794 | 1.11896 | 1.11489 | 0.0617228 | 0.0637925
Methanol | 9.46225 | 9.46657 | 1.11071 | 1.10635 | 0.0660033 | 0.0683669
Methanol | 9.47089 | 9.47522 | 1.10189 | 1.09725 | 0.070902 | 0.0736221
Methanol | 9.47955 | 9.48388 | 1.09251 | 1.08756 | 0.0765427 | 0.0796735
Methanol | 9.48822 | 9.49256 | 1.0825 | 1.0772 | 0.0830387 | 0.0866598
Methanol | 9.49691 | 9.50126 | 1.07181 | 1.06617 | 0.0905764 | 0.0948089
Methanol | 9.50562 | 9.50997 | 1.06044 | 1.05448 | 0.0994014 | 0.104373
Methanol | 9.51434 | 9.5187 | 1.04842 | 1.04217 | 0.109781 | 0.115644
Methanol | 9.52307 | 9.52745 | 1.03588 | 1.02938 | 0.122028 | 0.128948
Methanol | 9.53183 | 9.53621 | 1.02292 | 1.01628 | 0.136495 | 0.144697
Methanol | 9.5406 | 9.54499 | 1.0098 | 1.0033 | 0.153656 | 0.163375
Methanol | 9.54938 | 9.55378 | 0.99707 | 0.991007 | 0.173931 | 0.185307
Methanol | 9.55818 | 9.56259 | 0.985413 | 0.980112 | 0.197589 | 0.210765
Methanol | 9.567 | 9.57142 | 0.975606 | 0.971591 | 0.2249 | 0.23993
Methanol | 9.57583 | 9.58026 | 0.969087 | 0.967121 | 0.255881 | 0.271727
Methanol | 9.58468 | 9.58912 | 0.965784 | 0.966105 | 0.288945 | 0.306674
Methanol | 9.59355 | 9.59799 | 0.967574 | 0.970491 | 0.324728 | 0.342948
Methanol | 9.60243 | 9.60688 | 0.974602 | 0.979984 | 0.361217 | 0.379443
Methanol | 9.61133 | 9.61579 | 0.986576 | 0.994465 | 0.397524 | 0.415339
Methanol | 9.62025 | 9.62471 | 1.00353 | 1.01367 | 0.432767 | 0.449707
Methanol | 9.62918 | 9.63365 | 1.02483 | 1.03699 | 0.466083 | 0.481857
Methanol | 9.63813 | 9.64261 | 1.0499 | 1.06369 | 0.497012 | 0.511542
Methanol | 9.6471 | 9.65159 | 1.07824 | 1.0936 | 0.525428 | 0.538652
Methanol | 9.65608 | 9.66058 | 1.10954 | 1.12626 | 0.55122 | 0.563143
Methanol | 9.66508 | 9.66959 | 1.14373 | 1.16203 | 0.57438 | 0.584793
Methanol | 9.6741 | 9.67861 | 1.18085 | 1.20022 | 0.594261 | 0.602804
Methanol | 9.68313 | 9.68765 | 1.21977 | 1.24006 | 0.610634 | 0.617979
Methanol | 9.69218 | 9.69671 | 1.26108 | 1.28349 | 0.624836 | 0.630829
Methanol | 9.70124 | 9.70578 | 1.30698 | 1.33152 | 0.635321 | 0.637797
Methanol | 9.71033 | 9.71488 | 1.35581 | 1.38004 | 0.63826 | 0.637203
Methanol | 9.71943 | 9.72399 | 1.40429 | 1.42894 | 0.635053 | 0.631575
Methanol | 9.72855 | 9.73311 | 1.45423 | 1.47903 | 0.625975 | 0.617708
Methanol | 9.73768 | 9.74226 | 1.50277 | 1.52482 | 0.607124 | 0.595089
Methanol | 9.74683 | 9.75142 | 1.54567 | 1.56598 | 0.582087 | 0.567858
Methanol | 9.756 | 9.76059 | 1.58522 | 1.60285 | 0.551928 | 0.534278
Methanol | 9.76519 | 9.76979 | 1.61847 | 1.63182 | 0.5154 | 0.495843
Methanol | 9.77439 | 9.779 | 1.64328 | 1.65266 | 0.475912 | 0.455789
Methanol | 9.78362 | 9.78823 | 1.6602 | 1.66567 | 0.435748 | 0.416164
Methanol | 9.79285 | 9.79748 | 1.66965 | 1.67221 | 0.397328 | 0.379331
Methanol | 9.80211 | 9.80675 | 1.67384 | 1.67434 | 0.362139 | 0.345722
Methanol | 9.81138 | 9.81603 | 1.67413 | 1.67289 | 0.330126 | 0.315427
Methanol | 9.82068 | 9.82533 | 1.67137 | 1.66868 | 0.301658 | 0.288784
Methanol | 9.82998 | 9.83465 | 1.66652 | 1.66493 | 0.277886 | 0.266432
Methanol | 9.83931 | 9.84398 | 1.66237 | 1.66004 | 0.255675 | 0.245509
Methanol | 9.84865 | 9.85333 | 1.65737 | 1.65488 | 0.235871 | 0.226688
Methanol | 9.85802 | 9.8627 | 1.65221 | 1.6497 | 0.217917 | 0.209492
Methanol | 9.8674 | 9.87209 | 1.64706 | 1.64451 | 0.201368 | 0.193496
Methanol | 9.87679 | 9.8815 | 1.64185 | 1.63922 | 0.185861 | 0.178436
Methanol | 9.88621 | 9.89092 | 1.63648 | 1.63375 | 0.171214 | 0.164173
Methanol | 9.89564 | 9.90037 | 1.63087 | 1.62796 | 0.157315 | 0.150639
Methanol | 9.9051 | 9.90983 | 1.62491 | 1.62182 | 0.144156 | 0.137864
Methanol | 9.91456 | 9.91931 | 1.61858 | 1.61531 | 0.13177 | 0.125873
Methanol | 9.92405 | 9.9288 | 1.61189 | 1.60845 | 0.120185 | 0.114713
Methanol | 9.93356 | 9.93832 | 1.60487 | 1.6013 | 0.109465 | 0.10444
Methanol | 9.94308 | 9.94785 | 1.59762 | 1.59395 | 0.0996402 | 0.095065
Methanol | 9.95263 | 9.9574 | 1.59022 | 1.58653 | 0.090716 | 0.0865855
Methanol | 9.96219 | 9.96697 | 1.58279 | 1.5791 | 0.0826674 | 0.0789521
Methanol | 9.97177 | 9.97656 | 1.5754 | 1.57176 | 0.0754368 | 0.0721152
Methanol | 9.98136 | 9.98617 | 1.56812 | 1.56457 | 0.0689815 | 0.0660227
Methanol | 9.99098 | 9.99579 | 1.56103 | 1.55758 | 0.0632286 | 0.060589
Methanol | 10.0006 | 10.0054 | 1.55415 | 1.55082 | 0.0580984 | 0.0557485
Methanol | 10.0103 | 10.0151 | 1.54751 | 1.54431 | 0.0535315 | 0.051438
Methanol | 10.0199 | 10.0248 | 1.54114 | 1.53806 | 0.0494623 | 0.0475988
Methanol | 10.0296 | 10.0345 | 1.53503 | 1.53209 | 0.0458417 | 0.0441813
Methanol | 10.0393 | 10.0442 | 1.5292 | 1.52641 | 0.0426091 | 0.0411176
Methanol | 10.0491 | 10.0539 | 1.52365 | 1.52098 | 0.0397037 | 0.0383638
Methanol | 10.0588 | 10.0637 | 1.51835 | 1.51581 | 0.0370938 | 0.0358881
Methanol | 10.0686 | 10.0735 | 1.5133 | 1.51088 | 0.0347435 | 0.033657
Methanol | 10.0784 | 10.0833 | 1.5085 | 1.50621 | 0.0326246 | 0.0316393
Methanol | 10.0882 | 10.0931 | 1.50395 | 1.50176 | 0.0306941 | 0.0297861
Methanol | 10.098 | 10.1029 | 1.4996 | 1.4975 | 0.0289162 | 0.0280862
Methanol | 10.1078 | 10.1128 | 1.49544 | 1.49344 | 0.0272948 | 0.0265376
Methanol | 10.1177 | 10.1226 | 1.49148 | 1.48957 | 0.0258101 | 0.0251103
Methanol | 10.1276 | 10.1325 | 1.48769 | 1.48587 | 0.0244369 | 0.0237888
Methanol | 10.1375 | 10.1424 | 1.48407 | 1.48232 | 0.0231639 | 0.0225621
Methanol | 10.1474 | 10.1524 | 1.48059 | 1.47891 | 0.0219841 | 0.0214315
Methanol | 10.1573 | 10.1623 | 1.47725 | 1.47565 | 0.0209029 | 0.0203955
Methanol | 10.1673 | 10.1723 | 1.47407 | 1.47254 | 0.0199051 | 0.0194288
Methanol | 10.1773 | 10.1823 | 1.47102 | 1.46955 | 0.018964 | 0.0185103
Methanol | 10.1873 | 10.1923 | 1.46809 | 1.46667 | 0.0180688 | 0.0176426
Methanol | 10.1973 | 10.2023 | 1.46525 | 1.46388 | 0.0172336 | 0.016842
Methanol | 10.2073 | 10.2123 | 1.46252 | 1.46121 | 0.0164652 | 0.0161007
Methanol | 10.2174 | 10.2224 | 1.4599 | 1.45864 | 0.015746 | 0.0154009
Methanol | 10.2275 | 10.2325 | 1.45738 | 1.45616 | 0.0150641 | 0.0147352
Methanol | 10.2376 | 10.2426 | 1.45495 | 1.45377 | 0.0144139 | 0.0141019
Methanol | 10.2477 | 10.2527 | 1.45259 | 1.45145 | 0.0138005 | 0.0135108
Methanol | 10.2578 | 10.2629 | 1.45032 | 1.44923 | 0.0132304 | 0.012956
Methanol | 10.268 | 10.273 | 1.44813 | 1.44707 | 0.0126844 | 0.0124165
Methanol | 10.2781 | 10.2832 | 1.44601 | 1.44498 | 0.0121555 | 0.0119047
Methanol | 10.2883 | 10.2934 | 1.44395 | 1.44296 | 0.011663 | 0.0114264
Methanol | 10.2986 | 10.3037 | 1.44196 | 1.441 | 0.0111916 | 0.0109601
Methanol | 10.3088 | 10.3139 | 1.44003 | 1.43909 | 0.0107358 | 0.0105212
Methanol | 10.319 | 10.3242 | 1.43815 | 1.43724 | 0.0103135 | 0.0101091
Methanol | 10.3293 | 10.3345 | 1.43633 | 1.43545 | 0.00990668 | 0.00970916
Methanol | 10.3396 | 10.3448 | 1.43456 | 1.43371 | 0.00951798 | 0.00933204
Methanol | 10.3499 | 10.3551 | 1.43285 | 1.43202 | 0.00914781 | 0.00896505
Methanol | 10.3603 | 10.3655 | 1.43118 | 1.43037 | 0.00878546 | 0.00861149
Methanol | 10.3706 | 10.3758 | 1.42955 | 1.42876 | 0.00844249 | 0.00827755
Methanol | 10.381 | 10.3862 | 1.42797 | 1.4272 | 0.00811598 | 0.0079586
Methanol | 10.3914 | 10.3966 | 1.42643 | 1.42569 | 0.00780409 | 0.00765078
Methanol | 10.4018 | 10.4071 | 1.42494 | 1.42421 | 0.00749732 | 0.00734616
Methanol | 10.4123 | 10.4175 | 1.42347 | 1.42276 | 0.00719915 | 0.00705668
Methanol | 10.4228 | 10.428 | 1.42204 | 1.42135 | 0.00691605 | 0.00677702
Methanol | 10.4332 | 10.4385 | 1.42064 | 1.41996 | 0.00664116 | 0.00651164
Methanol | 10.4438 | 10.449 | 1.41927 | 1.41861 | 0.00638741 | 0.00626588
Methanol | 10.4543 | 10.4596 | 1.41795 | 1.41731 | 0.00614365 | 0.00602114
Methanol | 10.4648 | 10.4701 | 1.41666 | 1.41602 | 0.00589917 | 0.00577962
Methanol | 10.4754 | 10.4807 | 1.41539 | 1.41477 | 0.00566256 | 0.00554909
Methanol | 10.486 | 10.4913 | 1.41415 | 1.41355 | 0.00543769 | 0.00532652
Methanol | 10.4966 | 10.5019 | 1.41294 | 1.41235 | 0.00521241 | 0.00509732
Methanol | 10.5072 | 10.5126 | 1.41174 | 1.41116 | 0.00498553 | 0.00488218
Methanol | 10.5179 | 10.5232 | 1.41057 | 1.41 | 0.00478473 | 0.00468757
Methanol | 10.5286 | 10.5339 | 1.40944 | 1.40888 | 0.00458506 | 0.00448002
Methanol | 10.5393 | 10.5446 | 1.40831 | 1.40776 | 0.00437755 | 0.00428239
Methanol | 10.55 | 10.5554 | 1.4072 | 1.40667 | 0.00419156 | 0.0041013
Methanol | 10.5607 | 10.5661 | 1.40613 | 1.4056 | 0.00400795 | 0.00391382
Methanol | 10.5715 | 10.5769 | 1.40507 | 1.40454 | 0.00382025 | 0.00372988
Methanol | 10.5823 | 10.5877 | 1.40401 | 1.4035 | 0.0036417 | 0.00355683
Methanol | 10.5931 | 10.5985 | 1.40298 | 1.40248 | 0.00347404 | 0.003394
Methanol | 10.6039 | 10.6094 | 1.40197 | 1.40147 | 0.0033143 | 0.00323553
Methanol | 10.6148 | 10.6202 | 1.40097 | 1.40048 | 0.00315657 | 0.00307969
Methanol | 10.6257 | 10.6311 | 1.39999 | 1.39951 | 0.00300408 | 0.00293112
Methanol | 10.6366 | 10.642 | 1.39902 | 1.39855 | 0.00285866 | 0.00278777
Methanol | 10.6475 | 10.653 | 1.39807 | 1.3976 | 0.00271704 | 0.00264918
Methanol | 10.6584 | 10.6639 | 1.39712 | 1.39666 | 0.00258417 | 0.00252477
Methanol | 10.6694 | 10.6749 | 1.39619 | 1.39575 | 0.00246854 | 0.00241459
Methanol | 10.6804 | 10.6859 | 1.3953 | 1.39486 | 0.0023577 | 0.00229726
Methanol | 10.6914 | 10.6969 | 1.39442 | 1.39398 | 0.00223136 | 0.00216463
Methanol | 10.7024 | 10.708 | 1.39353 | 1.39309 | 0.00209966 | 0.00204207
Methanol | 10.7135 | 10.719 | 1.39265 | 1.39222 | 0.00199047 | 0.00194388
Methanol | 10.7246 | 10.7301 | 1.39179 | 1.39137 | 0.00189575 | 0.00184554
Methanol | 10.7357 | 10.7412 | 1.39095 | 1.39053 | 0.00179216 | 0.00174102
Methanol | 10.7468 | 10.7524 | 1.3901 | 1.38969 | 0.00169279 | 0.00165023
Methanol | 10.7579 | 10.7635 | 1.38927 | 1.38887 | 0.00160967 | 0.00157121
Methanol | 10.7691 | 10.7747 | 1.38846 | 1.38806 | 0.00153105 | 0.00149098
Methanol | 10.7803 | 10.7859 | 1.38766 | 1.38726 | 0.00144925 | 0.00140971
Methanol | 10.7915 | 10.7971 | 1.38686 | 1.38647 | 0.0013715 | 0.00133754
Methanol | 10.8028 | 10.8084 | 1.38607 | 1.38569 | 0.0013046 | 0.00127356
Methanol | 10.814 | 10.8197 | 1.38531 | 1.38493 | 0.00124072 | 0.00120798
Methanol | 10.8253 | 10.831 | 1.38455 | 1.38417 | 0.00117247 | 0.00113654
Methanol | 10.8366 | 10.8423 | 1.38379 | 1.38342 | 0.00109844 | 0.00106317
Methanol | 10.848 | 10.8536 | 1.38303 | 1.38265 | 0.00103128 | 0.00100692
Methanol | 10.8593 | 10.865 | 1.38228 | 1.38191 | 0.000985473 | 0.00096538
Methanol | 10.8707 | 10.8764 | 1.38154 | 1.38118 | 0.000940569 | 0.000914129
Methanol | 10.8821 | 10.8878 | 1.38081 | 1.38044 | 0.000886 | 0.000870583
Methanol | 10.8935 | 10.8993 | 1.38007 | 1.37972 | 0.000857368 | 0.000844838
Methanol | 10.905 | 10.9107 | 1.37936 | 1.379 | 0.000832013 | 0.000820611
Methanol | 10.9165 | 10.9222 | 1.37864 | 1.37829 | 0.000811156 | 0.000805092
Methanol | 10.928 | 10.9337 | 1.37794 | 1.3776 | 0.0008009 | 0.000797791
Methanol | 10.9395 | 10.9453 | 1.37725 | 1.37692 | 0.000794047 | 0.000790547
Methanol | 10.9511 | 10.9568 | 1.37657 | 1.37624 | 0.000787495 | 0.000786106
Methanol | 10.9626 | 10.9684 | 1.3759 | 1.37557 | 0.000785657 | 0.000786425
Methanol | 10.9742 | 10.98 | 1.37524 | 1.37491 | 0.000787746 | 0.000790243
Methanol | 10.9859 | 10.9917 | 1.37458 | 1.37426 | 0.000793256 | 0.000797037
Methanol | 10.9975 | 11.0033 | 1.37393 | 1.37362 | 0.000801209 | 0.00080675
Methanol | 11.0092 | 11.015 | 1.37329 | 1.37298 | 0.000813697 | 0.000822239
Methanol | 11.0209 | 11.0267 | 1.37266 | 1.37235 | 0.000831203 | 0.000840341
Methanol | 11.0326 | 11.0385 | 1.37203 | 1.37172 | 0.00084956 | 0.000859988
Methanol | 11.0444 | 11.0502 | 1.37141 | 1.37111 | 0.000871727 | 0.000883839
Methanol | 11.0561 | 11.062 | 1.3708 | 1.3705 | 0.000896857 | 0.000910561
Methanol | 11.0679 | 11.0738 | 1.37019 | 1.36989 | 0.000924843 | 0.000940239
Methanol | 11.0798 | 11.0857 | 1.36959 | 1.3693 | 0.000956824 | 0.000974579
Methanol | 11.0916 | 11.0975 | 1.369 | 1.36871 | 0.000993134 | 0.00101255
Methanol | 11.1035 | 11.1094 | 1.36841 | 1.36812 | 0.00103311 | 0.00105526
Methanol | 11.1154 | 11.1213 | 1.36783 | 1.36755 | 0.00107904 | 0.00110394
Methanol | 11.1273 | 11.1333 | 1.36727 | 1.367 | 0.00112933 | 0.00115489
Methanol | 11.1393 | 11.1453 | 1.36672 | 1.36645 | 0.00116825 | 0.00118258
Methanol | 11.1512 | 11.1572 | 1.36617 | 1.36589 | 0.00119848 | 0.00121563
Methanol | 11.1632 | 11.1693 | 1.36561 | 1.36534 | 0.00123367 | 0.00125219
Methanol | 11.1753 | 11.1813 | 1.36506 | 1.36478 | 0.00127141 | 0.00129116
Methanol | 11.1873 | 11.1934 | 1.36451 | 1.36423 | 0.00131151 | 0.00133225
Methanol | 11.1994 | 11.2055 | 1.36396 | 1.36369 | 0.00135412 | 0.00137775
Methanol | 11.2115 | 11.2176 | 1.36341 | 1.36314 | 0.00140365 | 0.00143073
Methanol | 11.2237 | 11.2297 | 1.36287 | 1.36261 | 0.00145761 | 0.0014829
Methanol | 11.2358 | 11.2419 | 1.36233 | 1.36207 | 0.00150733 | 0.00153252
Methanol | 11.248 | 11.2541 | 1.36179 | 1.36153 | 0.00156074 | 0.00159232
Methanol | 11.2602 | 11.2663 | 1.36126 | 1.361 | 0.00162631 | 0.00166052
Methanol | 11.2725 | 11.2786 | 1.36073 | 1.36047 | 0.00169422 | 0.00172755
Methanol | 11.2847 | 11.2909 | 1.36021 | 1.35995 | 0.00176181 | 0.00179685
Methanol | 11.297 | 11.3032 | 1.35969 | 1.35943 | 0.00183205 | 0.00186649
Methanol | 11.3093 | 11.3155 | 1.35917 | 1.35891 | 0.00190143 | 0.00193859
Methanol | 11.3217 | 11.3279 | 1.35865 | 1.3584 | 0.0019793 | 0.0020222
Methanol | 11.3341 | 11.3403 | 1.35814 | 1.35789 | 0.0020655 | 0.00210804
Methanol | 11.3465 | 11.3527 | 1.35763 | 1.35738 | 0.00215099 | 0.00219534
Methanol | 11.3589 | 11.3651 | 1.35713 | 1.35688 | 0.00224133 | 0.0022876
Methanol | 11.3713 | 11.3776 | 1.35663 | 1.35638 | 0.00233355 | 0.00237912
Methanol | 11.3838 | 11.3901 | 1.35613 | 1.35589 | 0.00242524 | 0.0024723
Methanol | 11.3963 | 11.4026 | 1.35563 | 1.35539 | 0.00252111 | 0.00257214
Methanol | 11.4089 | 11.4152 | 1.35514 | 1.35489 | 0.00262558 | 0.00268018
Methanol | 11.4214 | 11.4277 | 1.35465 | 1.35441 | 0.00273499 | 0.00279022
Methanol | 11.434 | 11.4403 | 1.35416 | 1.35392 | 0.0028476 | 0.00290754
Methanol | 11.4466 | 11.453 | 1.35368 | 1.35345 | 0.00296808 | 0.0030263
Methanol | 11.4593 | 11.4656 | 1.35322 | 1.35298 | 0.00308178 | 0.00313694
Methanol | 11.472 | 11.4783 | 1.35274 | 1.35251 | 0.00319414 | 0.0032531
Methanol | 11.4847 | 11.491 | 1.35227 | 1.35204 | 0.00331215 | 0.00337157
Methanol | 11.4974 | 11.5038 | 1.3518 | 1.35156 | 0.0034338 | 0.00350027
Methanol | 11.5102 | 11.5166 | 1.35133 | 1.3511 | 0.00356855 | 0.00363494
Methanol | 11.523 | 11.5294 | 1.35087 | 1.35064 | 0.00369858 | 0.00376297
Methanol | 11.5358 | 11.5422 | 1.3504 | 1.35018 | 0.00383152 | 0.0039041
Methanol | 11.5486 | 11.5551 | 1.34995 | 1.34972 | 0.00397706 | 0.00404825
Methanol | 11.5615 | 11.5679 | 1.3495 | 1.34927 | 0.00411841 | 0.00419032
Methanol | 11.5744 | 11.5809 | 1.34904 | 1.34882 | 0.00426456 | 0.00434013
Methanol | 11.5873 | 11.5938 | 1.3486 | 1.34838 | 0.00441524 | 0.0044903
Methanol | 11.6003 | 11.6068 | 1.34815 | 1.34793 | 0.00456595 | 0.00464345
Methanol | 11.6133 | 11.6198 | 1.3477 | 1.34748 | 0.00472278 | 0.00480471
Methanol | 11.6263 | 11.6328 | 1.34726 | 1.34704 | 0.0048889 | 0.004975
Methanol | 11.6394 | 11.6459 | 1.34683 | 1.34662 | 0.00506086 | 0.00514563
Methanol | 11.6524 | 11.659 | 1.3464 | 1.34619 | 0.00522876 | 0.00531195
Methanol | 11.6655 | 11.6721 | 1.34597 | 1.34576 | 0.00539594 | 0.005482
Methanol | 11.6787 | 11.6853 | 1.34554 | 1.34533 | 0.00556973 | 0.00565989
Methanol | 11.6918 | 11.6984 | 1.34511 | 1.34491 | 0.005752 | 0.00584636
Methanol | 11.705 | 11.7117 | 1.34469 | 1.34449 | 0.00594094 | 0.00603454
Methanol | 11.7183 | 11.7249 | 1.34428 | 1.34408 | 0.00612571 | 0.00621682
Methanol | 11.7315 | 11.7382 | 1.34386 | 1.34366 | 0.00631046 | 0.00640948
Methanol | 11.7448 | 11.7515 | 1.34345 | 1.34325 | 0.00651186 | 0.00661466
Methanol | 11.7581 | 11.7648 | 1.34305 | 1.34285 | 0.00671459 | 0.0068133
Methanol | 11.7715 | 11.7782 | 1.34264 | 1.34244 | 0.00691273 | 0.00701518
Methanol | 11.7849 | 11.7916 | 1.34224 | 1.34204 | 0.00711909 | 0.00722414
Methanol | 11.7983 | 11.805 | 1.34184 | 1.34165 | 0.00732962 | 0.00743696
Methanol | 11.8117 | 11.8184 | 1.34145 | 1.34126 | 0.0075449 | 0.00765343
Methanol | 11.8252 | 11.8319 | 1.34106 | 1.34087 | 0.00776214 | 0.00787358
Methanol | 11.8387 | 11.8454 | 1.34067 | 1.34048 | 0.00798733 | 0.00810215
Methanol | 11.8522 | 11.859 | 1.3403 | 1.34011 | 0.00821467 | 0.00832607
Methanol | 11.8658 | 11.8726 | 1.33992 | 1.33973 | 0.00843801 | 0.00855251
Methanol | 11.8794 | 11.8862 | 1.33955 | 1.33936 | 0.00866653 | 0.00877876
Methanol | 11.893 | 11.8998 | 1.33917 | 1.33898 | 0.00889019 | 0.00900674
Methanol | 11.9066 | 11.9135 | 1.33879 | 1.33861 | 0.00913029 | 0.00925887
Methanol | 11.9203 | 11.9272 | 1.33842 | 1.33825 | 0.00938617 | 0.00951074
Methanol | 11.934 | 11.9409 | 1.33807 | 1.3379 | 0.0096338 | 0.00975879
Methanol | 11.9478 | 11.9547 | 1.33772 | 1.33755 | 0.00988419 | 0.0100083
Methanol | 11.9616 | 11.9685 | 1.33737 | 1.3372 | 0.01013 | 0.0102529
Methanol | 11.9754 | 11.9823 | 1.33702 | 1.33685 | 0.0103794 | 0.01051
Methanol | 11.9892 | 11.9962 | 1.33668 | 1.33651 | 0.0106405 | 0.010769
Methanol | 12.0031 | 12.01 | 1.33634 | 1.33618 | 0.0108944 | 0.0110194
Methanol | 12.017 | 12.024 | 1.336 | 1.33583 | 0.0111448 | 0.0112726
Methanol | 12.0309 | 12.0379 | 1.33565 | 1.33548 | 0.0114028 | 0.0115379
Methanol | 12.0449 | 12.0519 | 1.33531 | 1.33514 | 0.0116774 | 0.0118207
Methanol | 12.0589 | 12.0659 | 1.33498 | 1.33482 | 0.0119637 | 0.0121051
Methanol | 12.073 | 12.08 | 1.33466 | 1.3345 | 0.0122442 | 0.0123839
Methanol | 12.087 | 12.0941 | 1.33434 | 1.33418 | 0.0125241 | 0.0126639
Methanol | 12.1011 | 12.1082 | 1.33402 | 1.33386 | 0.0128005 | 0.0129365
Methanol | 12.1153 | 12.1224 | 1.33369 | 1.33353 | 0.013077 | 0.0132277
Methanol | 12.1294 | 12.1365 | 1.33337 | 1.33322 | 0.0133866 | 0.0135466
Methanol | 12.1437 | 12.1508 | 1.33307 | 1.33293 | 0.013699 | 0.0138434
Methanol | 12.1579 | 12.165 | 1.33278 | 1.33263 | 0.0139854 | 0.0141333
Methanol | 12.1722 | 12.1793 | 1.33247 | 1.33232 | 0.0142894 | 0.0144514
Methanol | 12.1865 | 12.1936 | 1.33217 | 1.33204 | 0.0146139 | 0.0147746
Methanol | 12.2008 | 12.208 | 1.3319 | 1.33177 | 0.0149325 | 0.0150882
Methanol | 12.2152 | 12.2224 | 1.33163 | 1.3315 | 0.0152409 | 0.0153913
Methanol | 12.2296 | 12.2368 | 1.33136 | 1.33123 | 0.01554 | 0.0156898
Methanol | 12.244 | 12.2512 | 1.33108 | 1.33094 | 0.0158427 | 0.0160003
Methanol | 12.2585 | 12.2657 | 1.3308 | 1.33067 | 0.0161613 | 0.0163247
Methanol | 12.273 | 12.2803 | 1.33053 | 1.3304 | 0.0164887 | 0.0166534
Methanol | 12.2875 | 12.2948 | 1.33027 | 1.33014 | 0.0168184 | 0.0169837
Methanol | 12.3021 | 12.3094 | 1.33002 | 1.32989 | 0.0171482 | 0.0173118
Methanol | 12.3167 | 12.324 | 1.32976 | 1.32964 | 0.017475 | 0.0176399
Methanol | 12.3314 | 12.3387 | 1.32951 | 1.32939 | 0.0178073 | 0.0179773
Methanol | 12.3461 | 12.3534 | 1.32926 | 1.32915 | 0.018148 | 0.0183188
Methanol | 12.3608 | 12.3681 | 1.32903 | 1.32891 | 0.0184893 | 0.0186604
Methanol | 12.3755 | 12.3829 | 1.32879 | 1.32868 | 0.0188325 | 0.0190061
Methanol | 12.3903 | 12.3977 | 1.32856 | 1.32846 | 0.0191802 | 0.0193538
Methanol | 12.4051 | 12.4125 | 1.32835 | 1.32824 | 0.0195253 | 0.0196953
Methanol | 12.42 | 12.4274 | 1.32813 | 1.32802 | 0.019866 | 0.0200403
Methanol | 12.4349 | 12.4423 | 1.3279 | 1.3278 | 0.0202184 | 0.0203981
Methanol | 12.4498 | 12.4573 | 1.3277 | 1.3276 | 0.0205763 | 0.0207528
Methanol | 12.4648 | 12.4723 | 1.32749 | 1.32739 | 0.0209293 | 0.0211078
Methanol | 12.4798 | 12.4873 | 1.32729 | 1.3272 | 0.0212879 | 0.0214681
Methanol | 12.4948 | 12.5023 | 1.3271 | 1.327 | 0.0216475 | 0.0218274
Methanol | 12.5099 | 12.5174 | 1.32691 | 1.32681 | 0.022009 | 0.0221918
Methanol | 12.525 | 12.5326 | 1.32672 | 1.32664 | 0.0223738 | 0.0225539
Methanol | 12.5401 | 12.5477 | 1.32654 | 1.32645 | 0.0227335 | 0.0229153
Methanol | 12.5553 | 12.5629 | 1.32636 | 1.32628 | 0.0231004 | 0.0232871
Methanol | 12.5705 | 12.5782 | 1.32619 | 1.32611 | 0.023473 | 0.0236569
Methanol | 12.5858 | 12.5934 | 1.32603 | 1.32595 | 0.02384 | 0.0240246
Methanol | 12.6011 | 12.6087 | 1.32587 | 1.32579 | 0.0242109 | 0.0243975
Methanol | 12.6164 | 12.6241 | 1.32572 | 1.32564 | 0.0245825 | 0.0247656
Methanol | 12.6318 | 12.6395 | 1.32556 | 1.32549 | 0.0249484 | 0.0251333
Methanol | 12.6472 | 12.6549 | 1.32541 | 1.32534 | 0.0253214 | 0.0255116
Methanol | 12.6626 | 12.6704 | 1.32527 | 1.3252 | 0.0257012 | 0.0258884
Methanol | 12.6781 | 12.6859 | 1.32514 | 1.32507 | 0.0260736 | 0.0262589
Methanol | 12.6936 | 12.7014 | 1.325 | 1.32493 | 0.0264456 | 0.0266338
Methanol | 12.7092 | 12.717 | 1.32486 | 1.3248 | 0.0268225 | 0.0270113
Methanol | 12.7248 | 12.7326 | 1.32473 | 1.32467 | 0.027201 | 0.0273926
Methanol | 12.7404 | 12.7482 | 1.32461 | 1.32455 | 0.0275859 | 0.0277795
Methanol | 12.7561 | 12.7639 | 1.32449 | 1.32444 | 0.0279723 | 0.0281643
Methanol | 12.7718 | 12.7797 | 1.32438 | 1.32433 | 0.0283564 | 0.0285495
Methanol | 12.7875 | 12.7954 | 1.32427 | 1.32422 | 0.0287434 | 0.0289373
Methanol | 12.8033 | 12.8112 | 1.32417 | 1.32412 | 0.0291304 | 0.0293231
Methanol | 12.8191 | 12.8271 | 1.32407 | 1.32402 | 0.0295161 | 0.0297102
Methanol | 12.835 | 12.843 | 1.32397 | 1.32393 | 0.029905 | 0.0301002
Methanol | 12.8509 | 12.8589 | 1.32388 | 1.32384 | 0.0302952 | 0.0304906
Methanol | 12.8669 | 12.8749 | 1.3238 | 1.32376 | 0.0306867 | 0.0308832
Methanol | 12.8828 | 12.8909 | 1.32372 | 1.32368 | 0.0310785 | 0.0312716
Methanol | 12.8989 | 12.9069 | 1.32365 | 1.3236 | 0.031463 | 0.0316553
Methanol | 12.9149 | 12.923 | 1.32356 | 1.32352 | 0.0318511 | 0.0320515
Methanol | 12.931 | 12.9391 | 1.32349 | 1.32345 | 0.0322546 | 0.0324578
Methanol | 12.9472 | 12.9553 | 1.32342 | 1.3234 | 0.0326586 | 0.0328569
Methanol | 12.9634 | 12.9715 | 1.32337 | 1.32334 | 0.0330546 | 0.033254
Methanol | 12.9796 | 12.9877 | 1.32331 | 1.32329 | 0.0334554 | 0.0336569
Methanol | 12.9959 | 13.004 | 1.32327 | 1.32325 | 0.0338557 | 0.0340515
Methanol | 13.0122 | 13.0203 | 1.32322 | 1.3232 | 0.0342463 | 0.0344432
Methanol | 13.0285 | 13.0367 | 1.32318 | 1.32316 | 0.0346425 | 0.0348434
Methanol | 13.0449 | 13.0531 | 1.32313 | 1.32312 | 0.0350445 | 0.0352468
Methanol | 13.0613 | 13.0696 | 1.32309 | 1.32308 | 0.0354509 | 0.0356564
Methanol | 13.0778 | 13.0861 | 1.32307 | 1.32307 | 0.0358605 | 0.0360617
Methanol | 13.0943 | 13.1026 | 1.32305 | 1.32304 | 0.0362602 | 0.0364587
Methanol | 13.1109 | 13.1192 | 1.32303 | 1.32302 | 0.0366595 | 0.0368635
Methanol | 13.1275 | 13.1358 | 1.32301 | 1.323 | 0.037069 | 0.0372744
Methanol | 13.1441 | 13.1524 | 1.32299 | 1.32299 | 0.0374784 | 0.0376827
Methanol | 13.1608 | 13.1691 | 1.32298 | 1.32298 | 0.0378887 | 0.038097
Methanol | 13.1775 | 13.1859 | 1.32299 | 1.32299 | 0.0383047 | 0.0385099
Methanol | 13.1943 | 13.2027 | 1.32299 | 1.323 | 0.0387123 | 0.0389151
Methanol | 13.2111 | 13.2195 | 1.323 | 1.32301 | 0.0391196 | 0.0393252
Methanol | 13.2279 | 13.2364 | 1.32301 | 1.32302 | 0.0395296 | 0.0397339
Methanol | 13.2448 | 13.2533 | 1.32302 | 1.32303 | 0.0399407 | 0.0401519
Methanol | 13.2618 | 13.2702 | 1.32303 | 1.32306 | 0.0403648 | 0.0405756
Methanol | 13.2787 | 13.2873 | 1.32307 | 1.3231 | 0.0407818 | 0.0409849
Methanol | 13.2958 | 13.3043 | 1.32311 | 1.32313 | 0.041187 | 0.0413904
Methanol | 13.3128 | 13.3214 | 1.32314 | 1.32316 | 0.0415964 | 0.0418066
Methanol | 13.33 | 13.3385 | 1.32317 | 1.3232 | 0.0420189 | 0.0422299
Methanol | 13.3471 | 13.3557 | 1.32322 | 1.32325 | 0.0424362 | 0.0426408
Methanol | 13.3643 | 13.3729 | 1.32326 | 1.32329 | 0.0428495 | 0.0430652
Methanol | 13.3816 | 13.3902 | 1.32332 | 1.32336 | 0.0432827 | 0.0434951
Methanol | 13.3988 | 13.4075 | 1.32339 | 1.32343 | 0.0436999 | 0.0439028
Methanol | 13.4162 | 13.4249 | 1.32346 | 1.32349 | 0.0441089 | 0.0443192
Methanol | 13.4336 | 13.4423 | 1.32352 | 1.32356 | 0.0445295 | 0.044738
Methanol | 13.451 | 13.4597 | 1.3236 | 1.32364 | 0.0449446 | 0.0451511
Methanol | 13.4684 | 13.4772 | 1.32367 | 1.32371 | 0.0453567 | 0.0455632
Methanol | 13.486 | 13.4947 | 1.32374 | 1.32378 | 0.0457733 | 0.0459895
Methanol | 13.5035 | 13.5123 | 1.32382 | 1.32387 | 0.046208 | 0.0464235
Methanol | 13.5211 | 13.5299 | 1.32391 | 1.32395 | 0.0466345 | 0.0468484
Methanol | 13.5388 | 13.5476 | 1.32399 | 1.32404 | 0.047072 | 0.0473038
Methanol | 13.5565 | 13.5653 | 1.32411 | 1.32419 | 0.0475311 | 0.0477429
Methanol | 13.5742 | 13.5831 | 1.32426 | 1.32431 | 0.0479395 | 0.0481333
Methanol | 13.592 | 13.6009 | 1.32435 | 1.3244 | 0.0483363 | 0.0485532
Methanol | 13.6099 | 13.6188 | 1.32445 | 1.32451 | 0.0487787 | 0.0490064
Methanol | 13.6277 | 13.6367 | 1.32457 | 1.32465 | 0.0492313 | 0.0494527
Methanol | 13.6457 | 13.6547 | 1.32472 | 1.3248 | 0.0496694 | 0.049883
Methanol | 13.6636 | 13.6727 | 1.32487 | 1.32495 | 0.0500958 | 0.0503113
Methanol | 13.6817 | 13.6907 | 1.32502 | 1.3251 | 0.0505296 | 0.0507476
Methanol | 13.6997 | 13.7088 | 1.32518 | 1.32527 | 0.0509611 | 0.0511702
Methanol | 13.7179 | 13.7269 | 1.32534 | 1.32543 | 0.0513778 | 0.0515878
Methanol | 13.736 | 13.7451 | 1.3255 | 1.32559 | 0.0518004 | 0.052015
Methanol | 13.7543 | 13.7634 | 1.32567 | 1.32576 | 0.0522305 | 0.0524475
Methanol | 13.7725 | 13.7817 | 1.32585 | 1.32594 | 0.0526652 | 0.0528821
Methanol | 13.7908 | 13.8 | 1.32603 | 1.32613 | 0.0530968 | 0.0533108
Methanol | 13.8092 | 13.8184 | 1.32622 | 1.32633 | 0.0535248 | 0.0537378
Methanol | 13.8276 | 13.8368 | 1.32643 | 1.32653 | 0.0539473 | 0.0541544
Methanol | 13.8461 | 13.8553 | 1.32662 | 1.32672 | 0.0543634 | 0.0545788
Methanol | 13.8646 | 13.8739 | 1.32682 | 1.32693 | 0.0547986 | 0.0550182
Methanol | 13.8831 | 13.8924 | 1.32704 | 1.32716 | 0.0552329 | 0.0554437
Methanol | 13.9018 | 13.9111 | 1.32727 | 1.32739 | 0.0556521 | 0.0558588
Methanol | 13.9204 | 13.9298 | 1.3275 | 1.32762 | 0.0560627 | 0.0562653
Methanol | 13.9391 | 13.9485 | 1.32772 | 1.32783 | 0.05647 | 0.0566813
Methanol | 13.9579 | 13.9673 | 1.32793 | 1.32805 | 0.0568997 | 0.0571244
Methanol | 13.9767 | 13.9861 | 1.32817 | 1.32831 | 0.0573509 | 0.0575739
Methanol | 13.9956 | 14.005 | 1.32845 | 1.32859 | 0.0577872 | 0.0579896
Methanol | 14.0145 | 14.024 | 1.32872 | 1.32885 | 0.0581863 | 0.0583869
Methanol | 14.0334 | 14.0429 | 1.32897 | 1.3291 | 0.058597 | 0.0588165
Methanol | 14.0525 | 14.062 | 1.32923 | 1.32938 | 0.0590406 | 0.0592643
Methanol | 14.0715 | 14.0811 | 1.32954 | 1.3297 | 0.0594812 | 0.0596864
Methanol | 14.0906 | 14.1002 | 1.32986 | 1.33001 | 0.0598792 | 0.0600686
Methanol | 14.1098 | 14.1194 | 1.33014 | 1.33029 | 0.0602656 | 0.0604746
Methanol | 14.129 | 14.1387 | 1.33044 | 1.3306 | 0.0606871 | 0.0608935
Methanol | 14.1483 | 14.158 | 1.33076 | 1.33091 | 0.061092 | 0.0612907
Methanol | 14.1676 | 14.1773 | 1.33107 | 1.33123 | 0.0614945 | 0.0617011
Methanol | 14.187 | 14.1967 | 1.33139 | 1.33156 | 0.0619048 | 0.0621067
Methanol | 14.2065 | 14.2162 | 1.33173 | 1.3319 | 0.0623106 | 0.0625158
Methanol | 14.226 | 14.2357 | 1.33208 | 1.33226 | 0.0627146 | 0.0629042
Methanol | 14.2455 | 14.2553 | 1.33243 | 1.3326 | 0.0630909 | 0.0632855
Methanol | 14.2651 | 14.2749 | 1.33277 | 1.33295 | 0.0634895 | 0.063695
Methanol | 14.2847 | 14.2946 | 1.33314 | 1.33333 | 0.0638933 | 0.0640854
Methanol | 14.3044 | 14.3143 | 1.33352 | 1.3337 | 0.0642771 | 0.0644724
Methanol | 14.3242 | 14.3341 | 1.33389 | 1.3341 | 0.0646685 | 0.0648622
Methanol | 14.344 | 14.3539 | 1.3343 | 1.3345 | 0.0650526 | 0.0652402
Methanol | 14.3639 | 14.3738 | 1.3347 | 1.33492 | 0.0654231 | 0.0656
Methanol | 14.3838 | 14.3938 | 1.33512 | 1.33532 | 0.0657724 | 0.0659459
Methanol | 14.4038 | 14.4138 | 1.33551 | 1.33572 | 0.0661241 | 0.0663072
Methanol | 14.4238 | 14.4339 | 1.33592 | 1.33614 | 0.0664914 | 0.0666739
Methanol | 14.4439 | 14.454 | 1.33635 | 1.33657 | 0.0668529 | 0.0670289
Methanol | 14.464 | 14.4741 | 1.33679 | 1.33701 | 0.0672015 | 0.0673715
Methanol | 14.4843 | 14.4944 | 1.33724 | 1.33746 | 0.0675389 | 0.067705
Methanol | 14.5045 | 14.5147 | 1.33767 | 1.3379 | 0.0678704 | 0.0680363
Methanol | 14.5248 | 14.535 | 1.33812 | 1.33834 | 0.0682026 | 0.0683699
Methanol | 14.5452 | 14.5554 | 1.33857 | 1.3388 | 0.0685381 | 0.0687076
Methanol | 14.5656 | 14.5759 | 1.33904 | 1.33928 | 0.0688772 | 0.0690442
Methanol | 14.5861 | 14.5964 | 1.33953 | 1.33978 | 0.0692042 | 0.0693553
Methanol | 14.6067 | 14.617 | 1.34004 | 1.34027 | 0.0694984 | 0.0696383
Methanol | 14.6273 | 14.6376 | 1.34051 | 1.34075 | 0.0697794 | 0.0699255
Methanol | 14.6479 | 14.6583 | 1.34098 | 1.34124 | 0.0700764 | 0.0702293
Methanol | 14.6686 | 14.679 | 1.34148 | 1.34174 | 0.0703791 | 0.070524
Methanol | 14.6894 | 14.6998 | 1.34199 | 1.34225 | 0.0706657 | 0.0708086
Methanol | 14.7103 | 14.7207 | 1.3425 | 1.34277 | 0.0709531 | 0.0710953
Methanol | 14.7311 | 14.7416 | 1.34304 | 1.34332 | 0.0712295 | 0.0713541
Methanol | 14.7521 | 14.7626 | 1.34358 | 1.34385 | 0.0714714 | 0.0715859
Methanol | 14.7731 | 14.7836 | 1.3441 | 1.34436 | 0.0717014 | 0.0718222
Methanol | 14.7942 | 14.8048 | 1.34461 | 1.34488 | 0.0719503 | 0.0720831
Methanol | 14.8153 | 14.8259 | 1.34514 | 1.34543 | 0.0722132 | 0.0723364
Methanol | 14.8365 | 14.8471 | 1.34569 | 1.34598 | 0.0724551 | 0.0725753
Methanol | 14.8578 | 14.8684 | 1.34626 | 1.34655 | 0.0726958 | 0.0728082
Methanol | 14.8791 | 14.8898 | 1.34685 | 1.34713 | 0.0729065 | 0.0729969
Methanol | 14.9005 | 14.9112 | 1.34741 | 1.34768 | 0.0730909 | 0.0731926
Methanol | 14.9219 | 14.9327 | 1.34797 | 1.34826 | 0.0732942 | 0.0733889
Methanol | 14.9434 | 14.9542 | 1.34854 | 1.34882 | 0.0734794 | 0.0735745
Methanol | 14.965 | 14.9758 | 1.34911 | 1.34942 | 0.0736749 | 0.0737714
Methanol | 14.9866 | 14.9974 | 1.34972 | 1.35002 | 0.0738541 | 0.0739235
Methanol | 15.0083 | 15.0192 | 1.35032 | 1.35061 | 0.0739878 | 0.0740536
Methanol | 15.03 | 15.0409 | 1.35089 | 1.35118 | 0.0741213 | 0.0741906
Methanol | 15.0519 | 15.0628 | 1.35146 | 1.35175 | 0.0742637 | 0.0743438
Methanol | 15.0737 | 15.0847 | 1.35204 | 1.35235 | 0.0744282 | 0.0745098
Methanol | 15.0957 | 15.1067 | 1.35266 | 1.35297 | 0.0745819 | 0.0746437
Methanol | 15.1177 | 15.1287 | 1.35329 | 1.3536 | 0.0746986 | 0.0747501
Methanol | 15.1398 | 15.1508 | 1.35391 | 1.35423 | 0.0747979 | 0.0748393
Methanol | 15.1619 | 15.173 | 1.35454 | 1.35485 | 0.074873 | 0.0749028
Methanol | 15.1841 | 15.1952 | 1.35514 | 1.35544 | 0.0749337 | 0.0749679
Methanol | 15.2064 | 15.2175 | 1.35573 | 1.35604 | 0.0750034 | 0.0750395
Methanol | 15.2287 | 15.2399 | 1.35633 | 1.35664 | 0.0750787 | 0.0751228
Methanol | 15.2511 | 15.2623 | 1.35696 | 1.35729 | 0.075165 | 0.0751934
Methanol | 15.2735 | 15.2848 | 1.35761 | 1.35793 | 0.075202 | 0.0751993
Methanol | 15.2961 | 15.3074 | 1.35823 | 1.35853 | 0.0751988 | 0.0752064
Methanol | 15.3187 | 15.33 | 1.35882 | 1.35912 | 0.0752172 | 0.0752279
Methanol | 15.3413 | 15.3527 | 1.35941 | 1.35972 | 0.0752411 | 0.0752605
Methanol | 15.3641 | 15.3754 | 1.36002 | 1.36034 | 0.0752813 | 0.0752954
Methanol | 15.3869 | 15.3983 | 1.36066 | 1.36097 | 0.0753013 | 0.0753056
Methanol | 15.4097 | 15.4212 | 1.3613 | 1.36162 | 0.0753108 | 0.0753104
Methanol | 15.4327 | 15.4441 | 1.36195 | 1.36228 | 0.0752959 | 0.0752696
Methanol | 15.4557 | 15.4672 | 1.36259 | 1.36291 | 0.0752399 | 0.0752116
Methanol | 15.4787 | 15.4903 | 1.36322 | 1.36353 | 0.0751828 | 0.0751543
Methanol | 15.5019 | 15.5135 | 1.36383 | 1.36415 | 0.0751305 | 0.0751102
Methanol | 15.5251 | 15.5367 | 1.36447 | 1.36479 | 0.0750816 | 0.0750358
Methanol | 15.5483 | 15.56 | 1.3651 | 1.3654 | 0.0749809 | 0.0749356
Methanol | 15.5717 | 15.5834 | 1.36569 | 1.36602 | 0.0749048 | 0.0748725
Methanol | 15.5951 | 15.6068 | 1.36633 | 1.36665 | 0.0748212 | 0.0747555
Methanol | 15.6186 | 15.6304 | 1.36694 | 1.36724 | 0.074695 | 0.0746492
Methanol | 15.6422 | 15.654 | 1.36755 | 1.36787 | 0.0746068 | 0.0745523
Methanol | 15.6658 | 15.6776 | 1.36818 | 1.36849 | 0.0744843 | 0.0744131
Methanol | 15.6895 | 15.7014 | 1.3688 | 1.3691 | 0.0743445 | 0.0742752
Methanol | 15.7133 | 15.7252 | 1.36941 | 1.36972 | 0.0742014 | 0.0741252
Methanol | 15.7371 | 15.749 | 1.37002 | 1.37033 | 0.0740468 | 0.0739613
Methanol | 15.761 | 15.773 | 1.37063 | 1.37092 | 0.0738662 | 0.0737706
Methanol | 15.785 | 15.797 | 1.37119 | 1.37148 | 0.0736869 | 0.0736153
Methanol | 15.8091 | 15.8211 | 1.37178 | 1.37209 | 0.0735421 | 0.0734559
Methanol | 15.8332 | 15.8453 | 1.37239 | 1.37268 | 0.0733585 | 0.0732601
Methanol | 15.8574 | 15.8695 | 1.37297 | 1.37327 | 0.0731639 | 0.0730662
Methanol | 15.8817 | 15.8939 | 1.37355 | 1.37384 | 0.0729646 | 0.0728638
Methanol | 15.9061 | 15.9183 | 1.37413 | 1.37442 | 0.0727676 | 0.0726733
Methanol | 15.9305 | 15.9427 | 1.37473 | 1.37503 | 0.0725737 | 0.072465
Methanol | 15.955 | 15.9673 | 1.37533 | 1.37563 | 0.072347 | 0.0722215
Methanol | 15.9796 | 15.9919 | 1.37591 | 1.37619 | 0.0720918 | 0.0719649
Methanol | 16.0042 | 16.0166 | 1.37647 | 1.37676 | 0.0718452 | 0.0717285
Methanol | 16.029 | 16.0414 | 1.37705 | 1.37734 | 0.071603 | 0.0714634
Methanol | 16.0538 | 16.0662 | 1.37762 | 1.37789 | 0.0713164 | 0.0711752
Methanol | 16.0787 | 16.0912 | 1.37815 | 1.37842 | 0.0710441 | 0.0709171
Methanol | 16.1037 | 16.1162 | 1.3787 | 1.37899 | 0.0707849 | 0.070643
Methanol | 16.1287 | 16.1413 | 1.37926 | 1.37954 | 0.0704907 | 0.0703322
Methanol | 16.1538 | 16.1664 | 1.37979 | 1.38004 | 0.0701767 | 0.0700361
Methanol | 16.179 | 16.1917 | 1.38029 | 1.38057 | 0.0699111 | 0.0697854
Methanol | 16.2043 | 16.217 | 1.38086 | 1.38114 | 0.0696376 | 0.0694652
Methanol | 16.2297 | 16.2424 | 1.3814 | 1.38164 | 0.069288 | 0.0691288
Methanol | 16.2551 | 16.2679 | 1.38189 | 1.38216 | 0.0689884 | 0.0688492
Methanol | 16.2806 | 16.2934 | 1.38244 | 1.38272 | 0.0686946 | 0.0685244
Methanol | 16.3062 | 16.3191 | 1.38298 | 1.38325 | 0.0683474 | 0.0681689
Methanol | 16.3319 | 16.3448 | 1.3835 | 1.38376 | 0.0679865 | 0.0677996
Methanol | 16.3577 | 16.3706 | 1.384 | 1.38425 | 0.0676117 | 0.0674275
Methanol | 16.3835 | 16.3965 | 1.38448 | 1.38472 | 0.0672477 | 0.0670705
Methanol | 16.4094 | 16.4224 | 1.38496 | 1.38521 | 0.0668922 | 0.0667104
Methanol | 16.4354 | 16.4485 | 1.38545 | 1.3857 | 0.0665234 | 0.0663334
Methanol | 16.4615 | 16.4746 | 1.38593 | 1.38617 | 0.0661424 | 0.0659498
Methanol | 16.4877 | 16.5008 | 1.3864 | 1.38664 | 0.0657509 | 0.0655458
Methanol | 16.514 | 16.5271 | 1.38685 | 1.38706 | 0.0653428 | 0.0651521
Methanol | 16.5403 | 16.5535 | 1.38728 | 1.38751 | 0.0649723 | 0.0647908
Methanol | 16.5667 | 16.58 | 1.38775 | 1.38798 | 0.0645963 | 0.0643909
Methanol | 16.5932 | 16.6065 | 1.3882 | 1.38843 | 0.0641838 | 0.0639789
Methanol | 16.6198 | 16.6331 | 1.38865 | 1.38887 | 0.0637706 | 0.0635546
Methanol | 16.6465 | 16.6599 | 1.38908 | 1.38929 | 0.063334 | 0.0631163
Methanol | 16.6733 | 16.6867 | 1.38948 | 1.38968 | 0.0629042 | 0.0626982
Methanol | 16.7001 | 16.7136 | 1.38987 | 1.39008 | 0.0624991 | 0.0623059
Methanol | 16.727 | 16.7405 | 1.3903 | 1.39053 | 0.0621093 | 0.0618958
Methanol | 16.7541 | 16.7676 | 1.39075 | 1.39095 | 0.0616607 | 0.0614159
Methanol | 16.7812 | 16.7948 | 1.39114 | 1.39132 | 0.0611776 | 0.0609521
Methanol | 16.8084 | 16.822 | 1.3915 | 1.3917 | 0.060732 | 0.0605093
Methanol | 16.8357 | 16.8493 | 1.39188 | 1.39206 | 0.0602822 | 0.0600529
Methanol | 16.863 | 16.8768 | 1.39224 | 1.39242 | 0.0598217 | 0.0595906
Methanol | 16.8905 | 16.9043 | 1.39258 | 1.39275 | 0.0593651 | 0.0591506
Methanol | 16.9181 | 16.9319 | 1.39293 | 1.39311 | 0.0589406 | 0.0587218
Methanol | 16.9457 | 16.9596 | 1.3933 | 1.39348 | 0.0584868 | 0.0582444
Methanol | 16.9734 | 16.9873 | 1.39364 | 1.3938 | 0.0580084 | 0.057783
Methanol | 17.0013 | 17.0152 | 1.39397 | 1.39415 | 0.057559 | 0.0573269
Methanol | 17.0292 | 17.0432 | 1.39432 | 1.39448 | 0.0570852 | 0.0568393
Methanol | 17.0572 | 17.0712 | 1.39464 | 1.39479 | 0.0565931 | 0.0563497
Methanol | 17.0853 | 17.0994 | 1.39493 | 1.39508 | 0.0561126 | 0.0558849
Methanol | 17.1135 | 17.1276 | 1.39524 | 1.39541 | 0.0556609 | 0.0554293
Methanol | 17.1418 | 17.156 | 1.39557 | 1.39572 | 0.0551813 | 0.0549214
Methanol | 17.1702 | 17.1844 | 1.39586 | 1.39599 | 0.0546622 | 0.0544144
Methanol | 17.1986 | 17.2129 | 1.39612 | 1.39625 | 0.0541783 | 0.053947
Methanol | 17.2272 | 17.2415 | 1.3964 | 1.39654 | 0.0537113 | 0.0534675
Methanol | 17.2559 | 17.2702 | 1.39668 | 1.39682 | 0.0532167 | 0.0529653
Methanol | 17.2846 | 17.299 | 1.39694 | 1.39708 | 0.0527166 | 0.0524681
Methanol | 17.3135 | 17.328 | 1.39721 | 1.39733 | 0.0522128 | 0.0519499
Methanol | 17.3424 | 17.357 | 1.39744 | 1.39754 | 0.0516884 | 0.0514407
Methanol | 17.3715 | 17.3861 | 1.39764 | 1.39777 | 0.0512081 | 0.0509795
Methanol | 17.4006 | 17.4152 | 1.39789 | 1.39802 | 0.0507401 | 0.0504859
Methanol | 17.4299 | 17.4445 | 1.39813 | 1.39824 | 0.0502237 | 0.0499644
Methanol | 17.4592 | 17.4739 | 1.39834 | 1.39844 | 0.0497129 | 0.0494678
Methanol | 17.4887 | 17.5034 | 1.39855 | 1.39865 | 0.0492225 | 0.0489714
Methanol | 17.5182 | 17.533 | 1.39875 | 1.39885 | 0.0487134 | 0.048455
Methanol | 17.5479 | 17.5627 | 1.39893 | 1.39902 | 0.0482035 | 0.0479601
Methanol | 17.5776 | 17.5925 | 1.39912 | 1.39921 | 0.0477169 | 0.0474676
Methanol | 17.6074 | 17.6224 | 1.3993 | 1.39938 | 0.0472144 | 0.046966
Methanol | 17.6374 | 17.6524 | 1.39947 | 1.39957 | 0.0467226 | 0.0464749
Methanol | 17.6674 | 17.6825 | 1.39966 | 1.39974 | 0.0462149 | 0.0459493
Methanol | 17.6976 | 17.7127 | 1.3998 | 1.39987 | 0.0456916 | 0.0454468
Methanol | 17.7278 | 17.743 | 1.39995 | 1.40003 | 0.0452043 | 0.0449544
Methanol | 17.7582 | 17.7734 | 1.40009 | 1.40016 | 0.0446998 | 0.0444524
Methanol | 17.7887 | 17.8039 | 1.40022 | 1.40031 | 0.0442143 | 0.0439746
Methanol | 17.8192 | 17.8345 | 1.40038 | 1.40045 | 0.0437223 | 0.0434606
Methanol | 17.8499 | 17.8653 | 1.40051 | 1.40057 | 0.0432004 | 0.0429469
Methanol | 17.8807 | 17.8961 | 1.40063 | 1.40068 | 0.0426947 | 0.0424404
Methanol | 17.9116 | 17.927 | 1.40072 | 1.40077 | 0.0421886 | 0.0419466
Methanol | 17.9425 | 17.9581 | 1.40082 | 1.40088 | 0.0417108 | 0.0414707
Methanol | 17.9736 | 17.9892 | 1.40093 | 1.40099 | 0.0412196 | 0.040964
Methanol | 18.0048 | 18.0205 | 1.40103 | 1.40107 | 0.0407131 | 0.0404695
Methanol | 18.0362 | 18.0519 | 1.40111 | 1.40116 | 0.0402269 | 0.0399811
Methanol | 18.0676 | 18.0833 | 1.40119 | 1.40123 | 0.039733 | 0.0394865
Methanol | 18.0991 | 18.1149 | 1.40126 | 1.4013 | 0.0392421 | 0.0390004
Methanol | 18.1308 | 18.1466 | 1.40133 | 1.40137 | 0.0387631 | 0.0385313
Methanol | 18.1625 | 18.1784 | 1.40141 | 1.40146 | 0.0382983 | 0.0380536
Methanol | 18.1944 | 18.2104 | 1.4015 | 1.40154 | 0.0377921 | 0.0375237
Methanol | 18.2264 | 18.2424 | 1.40154 | 1.40155 | 0.0372637 | 0.0370201
Methanol | 18.2584 | 18.2745 | 1.40156 | 1.40158 | 0.0367867 | 0.036553
Methanol | 18.2906 | 18.3068 | 1.4016 | 1.40162 | 0.0363146 | 0.0360767
Methanol | 18.323 | 18.3392 | 1.40163 | 1.40164 | 0.0358436 | 0.0356141
Methanol | 18.3554 | 18.3717 | 1.40167 | 1.40169 | 0.0353816 | 0.0351426
Methanol | 18.3879 | 18.4043 | 1.4017 | 1.40172 | 0.0348989 | 0.0346565
Methanol | 18.4206 | 18.437 | 1.40172 | 1.40173 | 0.034418 | 0.0341824
Methanol | 18.4534 | 18.4698 | 1.40174 | 1.40174 | 0.033946 | 0.0337085
Methanol | 18.4863 | 18.5028 | 1.40174 | 1.40174 | 0.0334739 | 0.0332486
Methanol | 18.5193 | 18.5358 | 1.40174 | 1.40176 | 0.0330322 | 0.0328166
Methanol | 18.5524 | 18.569 | 1.40178 | 1.40182 | 0.0325897 | 0.0323453
Methanol | 18.5857 | 18.6023 | 1.40183 | 1.40184 | 0.0320862 | 0.0318216
Methanol | 18.619 | 18.6358 | 1.40183 | 1.4018 | 0.0315589 | 0.0313038
Methanol | 18.6525 | 18.6693 | 1.40177 | 1.40175 | 0.031059 | 0.0308254
Methanol | 18.6861 | 18.703 | 1.40172 | 1.4017 | 0.0305986 | 0.0303727
Methanol | 18.7199 | 18.7368 | 1.40168 | 1.40166 | 0.0301452 | 0.0299188
Methanol | 18.7537 | 18.7707 | 1.40164 | 1.40163 | 0.0296932 | 0.0294601
Methanol | 18.7877 | 18.8047 | 1.40162 | 1.40158 | 0.0292098 | 0.0289476
Methanol | 18.8218 | 18.8389 | 1.4015 | 1.40142 | 0.0286971 | 0.0284849
Methanol | 18.856 | 18.8732 | 1.40134 | 1.40131 | 0.0283152 | 0.028166
Methanol | 18.8904 | 18.9076 | 1.40131 | 1.40134 | 0.028004 | 0.0278084
Methanol | 18.9248 | 18.9421 | 1.40135 | 1.40135 | 0.027578 | 0.0273276
Methanol | 18.9594 | 18.9768 | 1.40131 | 1.40126 | 0.0270768 | 0.0268428
Methanol | 18.9942 | 19.0116 | 1.4012 | 1.40116 | 0.0266313 | 0.0264353
Methanol | 19.029 | 19.0465 | 1.40112 | 1.4011 | 0.0262403 | 0.0260382
Methanol | 19.064 | 19.0815 | 1.40107 | 1.40105 | 0.0258307 | 0.0256232
Methanol | 19.0991 | 19.1167 | 1.40102 | 1.401 | 0.0254138 | 0.0251973
Methanol | 19.1343 | 19.152 | 1.40097 | 1.40093 | 0.0249732 | 0.02475
Methanol | 19.1697 | 19.1874 | 1.40088 | 1.40084 | 0.0245339 | 0.0243222
Methanol | 19.2052 | 19.223 | 1.40079 | 1.40075 | 0.0241075 | 0.0238909
Methanol | 19.2408 | 19.2587 | 1.40069 | 1.40063 | 0.0236804 | 0.0234812
Methanol | 19.2766 | 19.2945 | 1.40059 | 1.40055 | 0.023286 | 0.0230838
Methanol | 19.3125 | 19.3305 | 1.4005 | 1.40045 | 0.0228719 | 0.0226596
Methanol | 19.3485 | 19.3666 | 1.40038 | 1.40033 | 0.0224569 | 0.0222656
Methanol | 19.3847 | 19.4028 | 1.40028 | 1.40025 | 0.0220776 | 0.0218825
Methanol | 19.421 | 19.4392 | 1.4002 | 1.40016 | 0.0216741 | 0.0214571
Methanol | 19.4574 | 19.4757 | 1.40009 | 1.40003 | 0.0212434 | 0.021043
Methanol | 19.494 | 19.5124 | 1.39996 | 1.39992 | 0.0208512 | 0.0206521
Methanol | 19.5307 | 19.5491 | 1.39986 | 1.39979 | 0.0204362 | 0.0202167
Methanol | 19.5676 | 19.5861 | 1.3997 | 1.39962 | 0.0200169 | 0.019844
Methanol | 19.6046 | 19.6231 | 1.39956 | 1.39952 | 0.019676 | 0.0194846
Methanol | 19.6417 | 19.6603 | 1.39947 | 1.39939 | 0.0192655 | 0.0190441
Methanol | 19.679 | 19.6977 | 1.39928 | 1.39919 | 0.0188471 | 0.0186777
Methanol | 19.7164 | 19.7352 | 1.39912 | 1.39907 | 0.0185163 | 0.0183431
Methanol | 19.754 | 19.7728 | 1.39901 | 1.39894 | 0.0181513 | 0.0179488
Methanol | 19.7917 | 19.8106 | 1.39885 | 1.39876 | 0.0177497 | 0.0175676
Methanol | 19.8295 | 19.8485 | 1.39867 | 1.39861 | 0.0174043 | 0.0172451
Methanol | 19.8675 | 19.8865 | 1.39855 | 1.39849 | 0.0170681 | 0.0168691
Methanol | 19.9056 | 19.9247 | 1.3984 | 1.3983 | 0.0166686 | 0.0164919
Methanol | 19.9439 | 19.9631 | 1.39821 | 1.39815 | 0.0163387 | 0.0161851
Methanol | 19.9823 | 20.0016 | 1.39809 | 1.39803 | 0.0160124 | 0.0158283
Methanol | 20.0209 | 20.0403 | 1.39795 | 1.39789 | 0.0156489 | 0.0154718
Methanol | 20.0596 | 20.0791 | 1.39783 | 1.39776 | 0.0152786 | 0.0150656
Methanol | 20.0985 | 20.118 | 1.39765 | 1.39754 | 0.0148557 | 0.0146724
Methanol | 20.1375 | 20.1571 | 1.39743 | 1.39736 | 0.0145074 | 0.014331
Methanol | 20.1767 | 20.1964 | 1.39726 | 1.39714 | 0.0141307 | 0.0139305
Methanol | 20.2161 | 20.2358 | 1.39699 | 1.39685 | 0.0137629 | 0.0136331
Methanol | 20.2555 | 20.2753 | 1.39675 | 1.39667 | 0.0135153 | 0.0133848
Methanol | 20.2952 | 20.3151 | 1.39659 | 1.39651 | 0.0132381 | 0.013087
Methanol | 20.335 | 20.3549 | 1.39642 | 1.39635 | 0.0129375 | 0.0127868
Methanol | 20.3749 | 20.395 | 1.39627 | 1.39619 | 0.0126302 | 0.012468
Methanol | 20.415 | 20.4352 | 1.39611 | 1.39603 | 0.0123003 | 0.012127
Methanol | 20.4553 | 20.4755 | 1.39594 | 1.39584 | 0.0119489 | 0.0117702
Methanol | 20.4957 | 20.516 | 1.39573 | 1.39562 | 0.0115935 | 0.0114204
Methanol | 20.5363 | 20.5567 | 1.39549 | 1.39536 | 0.0112547 | 0.0111053
Methanol | 20.5771 | 20.5975 | 1.39523 | 1.39513 | 0.0109754 | 0.0108552
Methanol | 20.618 | 20.6385 | 1.39503 | 1.39495 | 0.0107266 | 0.010581
Methanol | 20.6591 | 20.6796 | 1.39485 | 1.39475 | 0.0104246 | 0.0102697
Methanol | 20.7003 | 20.721 | 1.39463 | 1.39452 | 0.0101211 | 0.00997856
Methanol | 20.7417 | 20.7625 | 1.3944 | 1.3943 | 0.00984359 | 0.00971889
Methanol | 20.7833 | 20.8041 | 1.3942 | 1.39412 | 0.00959847 | 0.00946864
Methanol | 20.825 | 20.8459 | 1.39404 | 1.39396 | 0.00931864 | 0.00915197
Methanol | 20.8669 | 20.8879 | 1.39385 | 1.39373 | 0.00897997 | 0.00881236
Methanol | 20.909 | 20.9301 | 1.3936 | 1.39346 | 0.00865298 | 0.00850628
Methanol | 20.9512 | 20.9724 | 1.39332 | 1.39319 | 0.00837546 | 0.00825777
Methanol | 20.9936 | 21.0149 | 1.39307 | 1.39297 | 0.00814231 | 0.00802091
Methanol | 21.0362 | 21.0576 | 1.39286 | 1.39275 | 0.00789252 | 0.00775933
Methanol | 21.079 | 21.1004 | 1.39264 | 1.39252 | 0.00761867 | 0.00747089
Methanol | 21.1219 | 21.1434 | 1.39238 | 1.39224 | 0.00732692 | 0.00720323
Methanol | 21.165 | 21.1866 | 1.39209 | 1.39198 | 0.00709986 | 0.00699798
Methanol | 21.2083 | 21.23 | 1.39186 | 1.39174 | 0.00688019 | 0.00675544
Methanol | 21.2518 | 21.2735 | 1.39159 | 1.39146 | 0.00664752 | 0.00656537
Methanol | 21.2954 | 21.3173 | 1.39135 | 1.39127 | 0.00648778 | 0.00638912
Methanol | 21.3392 | 21.3612 | 1.39117 | 1.39107 | 0.00626642 | 0.00614032
Methanol | 21.3832 | 21.4053 | 1.39094 | 1.39084 | 0.00602614 | 0.00592048
Methanol | 21.4274 | 21.4496 | 1.39073 | 1.39064 | 0.00580928 | 0.00568622
Methanol | 21.4718 | 21.494 | 1.39053 | 1.39042 | 0.00555133 | 0.00540721
Methanol | 21.5163 | 21.5387 | 1.39028 | 1.39013 | 0.00525916 | 0.0051245
Methanol | 21.561 | 21.5835 | 1.38995 | 1.3898 | 0.00502101 | 0.00494907
Methanol | 21.606 | 21.6285 | 1.38968 | 1.38959 | 0.00488263 | 0.00479457
Methanol | 21.6511 | 21.6737 | 1.38947 | 1.38936 | 0.00467996 | 0.00455858
Methanol | 21.6964 | 21.7191 | 1.38921 | 1.38908 | 0.0044479 | 0.00434982
Methanol | 21.7419 | 21.7647 | 1.38894 | 1.38882 | 0.00425517 | 0.00416081
Methanol | 21.7875 | 21.8104 | 1.38869 | 1.38857 | 0.0040665 | 0.00396875
Methanol | 21.8334 | 21.8564 | 1.38844 | 1.3883 | 0.00385957 | 0.00374396
Methanol | 21.8795 | 21.9026 | 1.38813 | 1.38797 | 0.00364139 | 0.00357133
Methanol | 21.9257 | 21.9489 | 1.38782 | 1.38772 | 0.00352572 | 0.00347274
Methanol | 21.9722 | 21.9955 | 1.38761 | 1.38749 | 0.00338249 | 0.00326349
Methanol | 22.0188 | 22.0422 | 1.3873 | 1.38711 | 0.00316004 | 0.00311827
Methanol | 22.0657 | 22.0892 | 1.38696 | 1.3869 | 0.0031333 | 0.00314378
Methanol | 22.1127 | 22.1363 | 1.38688 | 1.38683 | 0.00307706 | 0.00292445
Methanol | 22.16 | 22.1837 | 1.38667 | 1.38646 | 0.00275952 | 0.00268079
Methanol | 22.2074 | 22.2312 | 1.38628 | 1.38625 | 0.00270752 | 0.00274817
Methanol | 22.2551 | 22.279 | 1.3863 | 1.38632 | 0.00267391 | 0.0024445
Methanol | 22.303 | 22.327 | 1.38618 | 1.3859 | 0.00214609 | 0.00191909
Methanol | 22.351 | 22.3751 | 1.38557 | 1.38533 | 0.00183337 | 0.00184869
Methanol | 22.3993 | 22.4235 | 1.38515 | 1.38503 | 0.00187406 | 0.00186363
Methanol | 22.4478 | 22.4721 | 1.38488 | 1.38475 | 0.00183275 | 0.00181435
Methanol | 22.4965 | 22.5209 | 1.38463 | 1.38456 | 0.0018039 | 0.00176928
Methanol | 22.5454 | 22.5699 | 1.38447 | 1.38435 | 0.00168709 | 0.00157672
Methanol | 22.5945 | 22.6192 | 1.38416 | 1.38397 | 0.00148208 | 0.00144232
Methanol | 22.6438 | 22.6686 | 1.38378 | 1.38368 | 0.00145708 | 0.00149097
Methanol | 22.6934 | 22.7183 | 1.38361 | 1.38357 | 0.00149072 | 0.00142752
Methanol | 22.7432 | 22.7681 | 1.38346 | 1.38332 | 0.00131387 | 0.00120207
Methanol | 22.7932 | 22.8182 | 1.38311 | 1.38293 | 0.00113881 | 0.0011351
Methanol | 22.8434 | 22.8685 | 1.38279 | 1.3827 | 0.00115767 | 0.0011682
Methanol | 22.8938 | 22.9191 | 1.38262 | 1.38255 | 0.00114483 | 0.00109048
Methanol | 22.9444 | 22.9699 | 1.38244 | 1.38233 | 0.00101125 | 0.000920255
Methanol | 22.9953 | 23.0208 | 1.38215 | 1.38198 | 0.000836992 | 0.000790279
Methanol | 23.0464 | 23.0721 | 1.38178 | 1.38165 | 0.000787861 | 0.000809423
Methanol | 23.0978 | 23.1235 | 1.38154 | 1.38145 | 0.000814996 | 0.000787936
Methanol | 23.1493 | 23.1752 | 1.38131 | 1.38118 | 0.000741667 | 0.000708626
Methanol | 23.2011 | 23.2271 | 1.38101 | 1.38089 | 0.000702357 | 0.000718148
Methanol | 23.2531 | 23.2792 | 1.38076 | 1.38068 | 0.000736862 | 0.000745531
Methanol | 23.3054 | 23.3316 | 1.38059 | 1.38051 | 0.000730681 | 0.000691063
Methanol | 23.3579 | 23.3842 | 1.38038 | 1.38025 | 0.000637462 | 0.000599557
Methanol | 23.4106 | 23.4371 | 1.38008 | 1.37997 | 0.000593656 | 0.000610601
Methanol | 23.4636 | 23.4901 | 1.37985 | 1.37976 | 0.000615895 | 0.000595509
Methanol | 23.5168 | 23.5435 | 1.37961 | 1.37947 | 0.000566002 | 0.000563612
Methanol | 23.5702 | 23.597 | 1.3793 | 1.3792 | 0.000596039 | 0.000643554
Methanol | 23.6239 | 23.6509 | 1.37909 | 1.37902 | 0.000675397 | 0.000688106
Methanol | 23.6779 | 23.7049 | 1.3789 | 1.37881 | 0.000691639 | 0.000700266
Methanol | 23.732 | 23.7592 | 1.37868 | 1.37858 | 0.000713979 | 0.000738601
Methanol | 23.7865 | 23.8138 | 1.37845 | 1.37838 | 0.000777202 | 0.000829719
Methanol | 23.8412 | 23.8686 | 1.37829 | 1.37825 | 0.000875779 | 0.000902638
Methanol | 23.8961 | 23.9237 | 1.37815 | 1.37809 | 0.000914172 | 0.000937848
Methanol | 23.9513 | 23.979 | 1.37798 | 1.37796 | 0.000984416 | 0.0010451
Methanol | 24.0067 | 24.0346 | 1.37792 | 1.3779 | 0.00105691 | 0.00104325
Methanol | 24.0624 | 24.0904 | 1.37782 | 1.37778 | 0.00102997 | 0.00102931
Methanol | 24.1184 | 24.1465 | 1.37769 | 1.37766 | 0.00102882 | 0.00101881
Methanol | 24.1746 | 24.2028 | 1.37757 | 1.37751 | 0.0009986 | 0.000988038
Methanol | 24.2311 | 24.2594 | 1.3774 | 1.37735 | 0.000992511 | 0.00100542
Methanol | 24.2879 | 24.3163 | 1.37726 | 1.37722 | 0.00100679 | 0.00100112
Methanol | 24.3449 | 24.3735 | 1.3771 | 1.37704 | 0.000997953 | 0.00101281
Methanol | 24.4022 | 24.4309 | 1.37692 | 1.37689 | 0.00104133 | 0.00107389
Methanol | 24.4597 | 24.4886 | 1.37679 | 1.37677 | 0.00109289 | 0.00110266
Methanol | 24.5175 | 24.5466 | 1.37664 | 1.37659 | 0.00111331 | 0.00114881
Methanol | 24.5756 | 24.6048 | 1.37645 | 1.37644 | 0.00121364 | 0.00130371
Methanol | 24.634 | 24.6633 | 1.37637 | 1.37644 | 0.00139098 | 0.00145872
Methanol | 24.6927 | 24.7221 | 1.37639 | 1.37647 | 0.00149282 | 0.00150697
Methanol | 24.7516 | 24.7812 | 1.37638 | 1.37643 | 0.001513 | 0.00153788
Methanol | 24.8108 | 24.8405 | 1.3763 | 1.3764 | 0.00159029 | 0.00168124
Methanol | 24.8703 | 24.9002 | 1.37631 | 1.37656 | 0.00178903 | 0.0018974
Methanol | 24.9301 | 24.9601 | 1.3765 | 1.37695 | 0.00197568 | 0.00209832
Pentanol, amyl alcohol | 0.45 | 0.461 | 1.41218 | 1.411091 | 0 | 0
Pentanol, amyl alcohol | 0.472 | 0.483 | 1.410133 | 1.409283 | 0 | 0
Pentanol, amyl alcohol | 0.494 | 0.5051 | 1.408522 | 1.407832 | 0 | 0
Pentanol, amyl alcohol | 0.5161 | 0.5271 | 1.407212 | 1.406646 | 0 | 0
Pentanol, amyl alcohol | 0.5381 | 0.5491 | 1.406128 | 1.40565 | 0 | 0
Pentanol, amyl alcohol | 0.5601 | 0.5711 | 1.405207 | 1.404795 | 0 | 0
Pentanol, amyl alcohol | 0.5821 | 0.5931 | 1.40441 | 1.404049 | 0 | 0
Pentanol, amyl alcohol | 0.6041 | 0.6152 | 1.40371 | 1.403387 | 0 | 0
Pentanol, amyl alcohol | 0.6262 | 0.6372 | 1.403084 | 1.402797 | 0 | 0
Pentanol, amyl alcohol | 0.6482 | 0.6592 | 1.402524 | 1.402264 | 0 | 0
Pentanol, amyl alcohol | 0.6702 | 0.6812 | 1.402016 | 1.401779 | 0 | 0
Pentanol, amyl alcohol | 0.6922 | 0.7032 | 1.401553 | 1.401335 | 0 | 0
Pentanol, amyl alcohol | 0.7142 | 0.7253 | 1.401127 | 1.400925 | 0 | 0
Pentanol, amyl alcohol | 0.7363 | 0.7473 | 1.400732 | 1.400547 | 0 | 0
Pentanol, amyl alcohol | 0.7583 | 0.7693 | 1.400368 | 1.400195 | 0 | 0
Pentanol, amyl alcohol | 0.7803 | 0.7913 | 1.400029 | 1.399868 | 0 | 0
Pentanol, amyl alcohol | 0.8023 | 0.8133 | 1.399713 | 1.399562 | 0 | 0
Pentanol, amyl alcohol | 0.8243 | 0.8354 | 1.399417 | 1.399274 | 0 | 0
Pentanol, amyl alcohol | 0.8464 | 0.8574 | 1.399138 | 1.399005 | 0 | 0
Pentanol, amyl alcohol | 0.8684 | 0.8794 | 1.398876 | 1.398752 | 0 | 0
Pentanol, amyl alcohol | 0.8904 | 0.9014 | 1.39863 | 1.398512 | 0 | 0
Pentanol, amyl alcohol | 0.9124 | 0.9234 | 1.398398 | 1.398286 | 0 | 0
Pentanol, amyl alcohol | 0.9344 | 0.9455 | 1.398178 | 1.398071 | 0 | 0
Pentanol, amyl alcohol | 0.9565 | 0.9675 | 1.397969 | 1.397868 | 0 | 0
Pentanol, amyl alcohol | 0.9785 | 0.9895 | 1.397771 | 1.397676 | 0 | 0
Pentanol, amyl alcohol | 1.001 | 1.012 | 1.397578 | 1.397488 | 0 | 0
Pentanol, amyl alcohol | 1.023 | 1.034 | 1.3974 | 1.397313 | 0 | 0
Pentanol, amyl alcohol | 1.045 | 1.056 | 1.397229 | 1.397146 | 0 | 0
Pentanol, amyl alcohol | 1.067 | 1.078 | 1.397066 | 1.396987 | 0 | 0
Pentanol, amyl alcohol | 1.089 | 1.1 | 1.39691 | 1.396834 | 0 | 0
Pentanol, amyl alcohol | 1.111 | 1.122 | 1.39676 | 1.396688 | 0 | 0
Pentanol, amyl alcohol | 1.133 | 1.144 | 1.396617 | 1.396547 | 0 | 0
Pentanol, amyl alcohol | 1.155 | 1.166 | 1.396479 | 1.396412 | 0 | 0
Pentanol, amyl alcohol | 1.177 | 1.188 | 1.396347 | 1.396282 | 0 | 0
Pentanol, amyl alcohol | 1.199 | 1.21 | 1.396219 | 1.396157 | 0 | 0
Pentanol, amyl alcohol | 1.221 | 1.232 | 1.396096 | 1.396036 | 0 | 0
Pentanol, amyl alcohol | 1.243 | 1.254 | 1.395977 | 1.395919 | 0 | 0
Pentanol, amyl alcohol | 1.265 | 1.276 | 1.395862 | 1.395806 | 0 | 0
Pentanol, amyl alcohol | 1.287 | 1.298 | 1.395751 | 1.395697 | 0 | 0
Pentanol, amyl alcohol | 1.309 | 1.32 | 1.395643 | 1.395591 | 0 | 0
Pentanol, amyl alcohol | 1.331 | 1.342 | 1.395539 | 1.395488 | 0 | 0
Pentanol, amyl alcohol | 1.353 | 1.364 | 1.395437 | 1.395388 | 0 | 0
Pentanol, amyl alcohol | 1.375 | 1.386 | 1.395339 | 1.39529 | 0 | 0
Pentanol, amyl alcohol | 1.397 | 1.408 | 1.395243 | 1.395195 | 0 | 0
Pentanol, amyl alcohol | 1.419 | 1.43 | 1.395149 | 1.395103 | 0 | 0
Pentanol, amyl alcohol | 1.441 | 1.452 | 1.395057 | 1.395013 | 0 | 0
Pentanol, amyl alcohol | 1.463 | 1.474 | 1.394968 | 1.394924 | 0 | 0
Pentanol, amyl alcohol | 1.485 | 1.496 | 1.394881 | 1.394838 | 0 | 0
Pentanol, amyl alcohol | 1.507 | 1.518 | 1.394796 | 1.394754 | 0 | 0
Pentanol, amyl alcohol | 1.529 | 1.54 | 1.394712 | 1.394671 | 0 | 0
Pentanol, amyl alcohol | 1.551 | 0.45 | 1.39463 | 1.4152 | 0 | 0
Pentanol, amyl alcohol | 0.461 | 0.472 | 1.414191 | 1.413277 | 0 | 0
Pentanol, amyl alcohol | 0.483 | 0.494 | 1.412447 | 1.411688 | 0 | 0
Pentanol, amyl alcohol | 0.5051 | 0.5161 | 1.410987 | 1.410348 | 0 | 0
Pentanol, amyl alcohol | 0.5271 | 0.5381 | 1.409758 | 1.409212 | 0 | 0
Pentanol, amyl alcohol | 0.5491 | 0.5601 | 1.408705 | 1.408233 | 0 | 0
Pentanol, amyl alcohol | 0.5711 | 0.5821 | 1.407793 | 1.407381 | 0 | 0
Pentanol, amyl alcohol | 0.5931 | 0.6041 | 1.406994 | 1.406631 | 0 | 0
Pentanol, amyl alcohol | 0.6152 | 0.6262 | 1.406287 | 1.405965 | 0 | 0
Pentanol, amyl alcohol | 0.6372 | 0.6482 | 1.40566 | 1.405372 | 0 | 0
Pentanol, amyl alcohol | 0.6592 | 0.6702 | 1.4051 | 1.404841 | 0 | 0
Pentanol, amyl alcohol | 0.6812 | 0.6922 | 1.404595 | 1.40436 | 0 | 0
Pentanol, amyl alcohol | 0.7032 | 0.7142 | 1.404137 | 1.403924 | 0 | 0
Pentanol, amyl alcohol | 0.7253 | 0.7363 | 1.403719 | 1.403525 | 0 | 0
Pentanol, amyl alcohol | 0.7473 | 0.7583 | 1.403339 | 1.403161 | 0 | 0
Pentanol, amyl alcohol | 0.7693 | 0.7803 | 1.40299 | 1.402825 | 0 | 0
Pentanol, amyl alcohol | 0.7913 | 0.8023 | 1.402668 | 1.402516 | 0 | 0
Pentanol, amyl alcohol | 0.8133 | 0.8243 | 1.40237 | 1.402229 | 0 | 0
Pentanol, amyl alcohol | 0.8354 | 0.8464 | 1.402093 | 1.401962 | 0 | 0
Pentanol, amyl alcohol | 0.8574 | 0.8684 | 1.401835 | 1.401713 | 0 | 0
Pentanol, amyl alcohol | 0.8794 | 0.8904 | 1.401595 | 1.401481 | 0 | 0
Pentanol, amyl alcohol | 0.9014 | 0.9124 | 1.40137 | 1.401263 | 0 | 0
Pentanol, amyl alcohol | 0.9234 | 0.9344 | 1.401159 | 1.401058 | 0 | 0
Pentanol, amyl alcohol | 0.9455 | 0.9565 | 1.400959 | 1.400863 | 0 | 0
Pentanol, amyl alcohol | 0.9675 | 0.9785 | 1.400771 | 1.400681 | 0 | 0
Pentanol, amyl alcohol | 0.9895 | 1.001 | 1.400593 | 1.400504 | 0 | 0
Pentanol, amyl alcohol | 1.012 | 1.023 | 1.40042 | 1.400339 | 0 | 0
Pentanol, amyl alcohol | 1.034 | 1.045 | 1.40026 | 1.400182 | 0 | 0
Pentanol, amyl alcohol | 1.056 | 1.067 | 1.400107 | 1.400033 | 0 | 0
Pentanol, amyl alcohol | 1.078 | 1.089 | 1.399961 | 1.39989 | 0 | 0
Pentanol, amyl alcohol | 1.1 | 1.111 | 1.399821 | 1.399753 | 0 | 0
Pentanol, amyl alcohol | 1.122 | 1.133 | 1.399687 | 1.399622 | 0 | 0
Pentanol, amyl alcohol | 1.144 | 1.155 | 1.399558 | 1.399495 | 0 | 0
Pentanol, amyl alcohol | 1.166 | 1.177 | 1.399434 | 1.399373 | 0 | 0
Pentanol, amyl alcohol | 1.188 | 1.199 | 1.399314 | 1.399255 | 0 | 0
Pentanol, amyl alcohol | 1.21 | 1.221 | 1.399198 | 1.399141 | 0 | 0
Pentanol, amyl alcohol | 1.232 | 1.243 | 1.399086 | 1.399031 | 0 | 0
Pentanol, amyl alcohol | 1.254 | 1.265 | 1.398977 | 1.398924 | 0 | 0
Pentanol, amyl alcohol | 1.276 | 1.287 | 1.398871 | 1.39882 | 0 | 0
Pentanol, amyl alcohol | 1.298 | 1.309 | 1.398768 | 1.398718 | 0 | 0
Pentanol, amyl alcohol | 1.32 | 1.331 | 1.398668 | 1.398619 | 0 | 0
Pentanol, amyl alcohol | 1.342 | 1.353 | 1.39857 | 1.398522 | 0 | 0
Pentanol, amyl alcohol | 1.364 | 1.375 | 1.398475 | 1.398428 | 0 | 0
Pentanol, amyl alcohol | 1.386 | 1.397 | 1.398381 | 1.398335 | 0 | 0
Pentanol, amyl alcohol | 1.408 | 1.419 | 1.39829 | 1.398245 | 0 | 0
Pentanol, amyl alcohol | 1.43 | 1.441 | 1.3982 | 1.398155 | 0 | 0
Pentanol, amyl alcohol | 1.452 | 1.463 | 1.398111 | 1.398068 | 0 | 0
Pentanol, amyl alcohol | 1.474 | 1.485 | 1.398024 | 1.397982 | 0 | 0
Pentanol, amyl alcohol | 1.496 | 1.507 | 1.397939 | 1.397897 | 0 | 0
Pentanol, amyl alcohol | 1.518 | 1.529 | 1.397855 | 1.397813 | 0 | 0
acetic_acid | 0.8 | 0.796 | 1.357695 | 1.357864 | 0 | 0
acetic_acid | 0.792 | 0.788 | 1.358035 | 1.358209 | 0 | 0
acetic_acid | 0.784 | 0.78 | 1.358385 | 1.358564 | 0 | 0
acetic_acid | 0.776 | 0.772 | 1.358746 | 1.358931 | 0 | 0
acetic_acid | 0.768 | 0.764 | 1.359119 | 1.359309 | 0 | 0
acetic_acid | 0.76 | 0.756 | 1.359503 | 1.3597 | 0 | 0
acetic_acid | 0.752 | 0.748 | 1.359899 | 1.360102 | 0 | 0
acetic_acid | 0.744 | 0.74 | 1.360309 | 1.360518 | 0 | 0
acetic_acid | 0.736 | 0.732 | 1.360732 | 1.360948 | 0 | 0
acetic_acid | 0.728 | 0.724 | 1.361168 | 1.361392 | 0 | 0
acetic_acid | 0.72 | 0.716 | 1.36162 | 1.361851 | 0 | 0
acetic_acid | 0.712 | 0.708 | 1.362087 | 1.362326 | 0 | 0
acetic_acid | 0.704 | 0.7 | 1.362569 | 1.362817 | 0 | 0
acetic_acid | 0.696 | 0.692 | 1.363069 | 1.363325 | 0 | 0
acetic_acid | 0.688 | 0.684 | 1.363586 | 1.363851 | 0 | 0
acetic_acid | 0.68 | 0.676 | 1.364121 | 1.364396 | 0 | 0
acetic_acid | 0.672 | 0.668 | 1.364676 | 1.364961 | 0 | 0
acetic_acid | 0.664 | 0.66 | 1.365251 | 1.365546 | 0 | 0
acetic_acid | 0.656 | 0.652 | 1.365847 | 1.366153 | 0 | 0
acetic_acid | 0.648 | 0.644 | 1.366465 | 1.366783 | 0 | 0
acetic_acid | 0.64 | 0.636 | 1.367107 | 1.367437 | 0 | 0
acetic_acid | 0.632 | 0.628 | 1.367773 | 1.368115 | 0 | 0
acetic_acid | 0.624 | 0.62 | 1.368464 | 1.36882 | 0 | 0
acetic_acid | 0.616 | 0.612 | 1.369183 | 1.369553 | 0 | 0
acetic_acid | 0.608 | 0.604 | 1.369931 | 1.370316 | 0 | 0
acetic_acid | 0.6 | 0.596 | 1.370709 | 1.371109 | 0 | 0
acetic_acid | 0.592 | 0.588 | 1.371518 | 1.371935 | 0 | 0
acetic_acid | 0.584 | 0.58 | 1.372361 | 1.372795 | 0 | 0
acetic_acid | 0.576 | 0.572 | 1.373239 | 1.373692 | 0 | 0
acetic_acid | 0.568 | 0.564 | 1.374154 | 1.374627 | 0 | 0
acetic_acid | 0.56 | 0.556 | 1.375109 | 1.375603 | 0 | 0
acetic_acid | 0.552 | 0.548 | 1.376106 | 1.376621 | 0 | 0
acetic_acid | 0.544 | 0.54 | 1.377148 | 1.377686 | 0 | 0
acetic_acid | 0.536 | 0.532 | 1.378236 | 1.378798 | 0 | 0
acetic_acid | 0.528 | 0.524 | 1.379374 | 1.379962 | 0 | 0
acetic_acid | 0.52 | 0.516 | 1.380565 | 1.381181 | 0 | 0
acetic_acid | 0.512 | 0.508 | 1.381812 | 1.382458 | 0 | 0
acetic_acid | 0.504 | 0.5 | 1.383119 | 1.383796088 | 0 | 0
acetic_acid | 0.496 | 0.492 | 1.38449 | 1.3852 | 0 | 0
acetic_acid | 0.488 | 0.484 | 1.385928 | 1.386675 | 0 | 0
acetic_acid | 0.48 | 0.476 | 1.38744 | 1.388224 | 0 | 0
acetic_acid | 0.472 | 0.468 | 1.389029 | 1.389854 | 0 | 0
acetic_acid | 0.464 | 0.46 | 1.3907 | 1.391569 | 0 | 0
acetic_acid | 0.456 | 0.452 | 1.392461 | 1.393376 | 0 | 0
acetic_acid | 0.448 | 0.444 | 1.394316 | 1.395282 | 0 | 0
acetic_acid | 0.44 | 0.436 | 1.396274 | 1.397294 | 0 | 0
acetic_acid | 0.432 | 0.428 | 1.398342 | 1.399419 | 0 | 0
acetic_acid | 0.424 | 0.42 | 1.400527 | 1.401667 | 0 | 0
acetic_acid | 0.416 | 0.412 | 1.40284 | 1.404047 | 0 | 0
acetic_acid | 0.408 | 0.404 | 1.40529 | 1.40657 | 0 | 0
acetone | 0.83 | 0.8265 | 1.354358 | 1.354398 | 0 | 0
acetone | 0.8229 | 0.8194 | 1.35444 | 1.354481 | 0 | 0
acetone | 0.8159 | 0.8123 | 1.354522 | 1.354565 | 0 | 0
acetone | 0.8088 | 0.8053 | 1.354608 | 1.354651 | 0 | 0
acetone | 0.8017 | 0.7982 | 1.354696 | 1.354741 | 0 | 0
acetone | 0.7947 | 0.7911 | 1.354786 | 1.354833 | 0 | 0
acetone | 0.7876 | 0.784 | 1.354879 | 1.354927 | 0 | 0
acetone | 0.7805 | 0.777 | 1.354975 | 1.355023 | 0 | 0
acetone | 0.7734 | 0.7699 | 1.355073 | 1.355123 | 0 | 0
acetone | 0.7664 | 0.7628 | 1.355174 | 1.355226 | 0 | 0
acetone | 0.7593 | 0.7558 | 1.355278 | 1.355331 | 0 | 0
acetone | 0.7522 | 0.7487 | 1.355386 | 1.35544 | 0 | 0
acetone | 0.7452 | 0.7416 | 1.355495 | 1.355552 | 0 | 0
acetone | 0.7381 | 0.7346 | 1.355609 | 1.355667 | 0 | 0
acetone | 0.731 | 0.7275 | 1.355727 | 1.355786 | 0 | 0
acetone | 0.724 | 0.7204 | 1.355846 | 1.355909 | 0 | 0
acetone | 0.7169 | 0.7133 | 1.355971 | 1.356036 | 0 | 0
acetone | 0.7098 | 0.7063 | 1.3561 | 1.356165 | 0 | 0
acetone | 0.7027 | 0.6992 | 1.356233 | 1.3563 | 0 | 0
acetone | 0.6957 | 0.6921 | 1.356368 | 1.35644 | 0 | 0
acetone | 0.6886 | 0.6851 | 1.35651 | 1.356582 | 0 | 0
acetone | 0.6815 | 0.678 | 1.356657 | 1.356731 | 0 | 0
acetone | 0.6745 | 0.6709 | 1.356806 | 1.356885 | 0 | 0
acetone | 0.6674 | 0.6639 | 1.356962 | 1.357041 | 0 | 0
acetone | 0.6603 | 0.6568 | 1.357124 | 1.357206 | 0 | 0
acetone | 0.6533 | 0.6497 | 1.357289 | 1.357376 | 0 | 0
acetone | 0.6462 | 0.6426 | 1.357462 | 1.357552 | 0 | 0
acetone | 0.6391 | 0.6356 | 1.357641 | 1.357732 | 0 | 0
acetone | 0.632 | 0.6285 | 1.357827 | 1.357921 | 0 | 0
acetone | 0.625 | 0.6214 | 1.358016816 | 1.358117 | 0 | 0
acetone | 0.6179 | 0.6144 | 1.358216 | 1.358317 | 0 | 0
acetone | 0.6108 | 0.6073 | 1.358423 | 1.358528 | 0 | 0
acetone | 0.6038 | 0.6002 | 1.358635 | 1.358747 | 0 | 0
acetone | 0.5967 | 0.5932 | 1.358858 | 1.358971 | 0 | 0
acetone | 0.5896 | 0.5861 | 1.359089 | 1.359206 | 0 | 0
acetone | 0.5826 | 0.579 | 1.359326 | 1.359452 | 0 | 0
acetone | 0.5755 | 0.5719 | 1.359576 | 1.359707 | 0 | 0
acetone | 0.5684 | 0.5649 | 1.359836 | 1.359968 | 0 | 0
acetone | 0.5613 | 0.5578 | 1.360107 | 1.360245 | 0 | 0
acetone | 0.5543 | 0.5507 | 1.360385 | 1.360532 | 0 | 0
acetone | 0.5472 | 0.5437 | 1.360679 | 1.360828 | 0 | 0
acetone | 0.5401 | 0.5366 | 1.360985 | 1.361141 | 0 | 0
acetone | 0.5331 | 0.5295 | 1.3613 | 1.361467 | 0 | 0
acetone | 0.526 | 0.5225 | 1.361634 | 1.361804 | 0 | 0
acetone | 0.5189 | 0.5154 | 1.361982 | 1.36216 | 0 | 0
acetone | 0.5119 | 0.5083 | 1.362341 | 1.362532 | 0 | 0
acetone | 0.5048 | 0.5012 | 1.362722 | 1.362922 | 0 | 0
acetone | 0.4977 | 0.4942 | 1.363121 | 1.363325 | 0 | 0
acetone | 0.4906 | 0.4871 | 1.363539 | 1.363753 | 0 | 0
acetone | 0.4836 | 0.48 | 1.363971 | 1.364202 | 0 | 0
acetonitrile | 0.23 | 0.2341 | 1.402423 | 1.399364 | 0 | 0
acetonitrile | 0.2382 | 0.2423 | 1.396535 | 1.393911 | 0 | 0
acetonitrile | 0.2464 | 0.2505 | 1.39147 | 1.389195 | 0 | 0
acetonitrile | 0.2546 | 0.2587 | 1.38707 | 1.385079 | 0 | 0
acetonitrile | 0.2629 | 0.267 | 1.383167 | 1.381414 | 0 | 0
acetonitrile | 0.2711 | 0.2752 | 1.379762 | 1.378204 | 0 | 0
acetonitrile | 0.2793 | 0.2834 | 1.376731 | 1.375336 | 0 | 0
acetonitrile | 0.2875 | 0.2916 | 1.374014 | 1.372759 | 0 | 0
acetonitrile | 0.2957 | 0.2998 | 1.371566 | 1.37043 | 0 | 0
acetonitrile | 0.3039 | 0.308 | 1.369348 | 1.368316 | 0 | 0
acetonitrile | 0.3121 | 0.3162 | 1.36733 | 1.366388 | 0 | 0
acetonitrile | 0.3204 | 0.3245 | 1.365465 | 1.364602 | 0 | 0
acetonitrile | 0.3286 | 0.3327 | 1.363775 | 1.362981 | 0 | 0
acetonitrile | 0.3368 | 0.3409 | 1.362219 | 1.361487 | 0 | 0
acetonitrile | 0.345 | 0.3491 | 1.360783 | 1.360106 | 0 | 0
acetonitrile | 0.3532 | 0.3573 | 1.359454 | 1.358825 | 0 | 0
acetonitrile | 0.3614 | 0.3655 | 1.358219 | 1.357635 | 0 | 0
acetonitrile | 0.3696 | 0.3737 | 1.357071 | 1.356526 | 0 | 0
acetonitrile | 0.3779 | 0.382 | 1.355987 | 1.355479 | 0 | 0
acetonitrile | 0.3861 | 0.3902 | 1.354987 | 1.354512 | 0 | 0
acetonitrile | 0.3943 | 0.3984 | 1.354051 | 1.353605 | 0 | 0
acetonitrile | 0.4025 | 0.4066 | 1.353173 | 1.352754 | 0 | 0
acetonitrile | 0.4107 | 0.4148 | 1.352348 | 1.351954 | 0 | 0
acetonitrile | 0.4189 | 0.423 | 1.351572 | 1.351201 | 0 | 0
acetonitrile | 0.4271 | 0.4312 | 1.350841 | 1.350491 | 0 | 0
acetonitrile | 0.4354 | 0.4395 | 1.350143 | 1.349813 | 0 | 0
acetonitrile | 0.4436 | 0.4477 | 1.349492 | 1.34918 | 0 | 0
acetonitrile | 0.4518 | 0.4559 | 1.348876 | 1.348581 | 0 | 0
acetonitrile | 0.46 | 0.4641 | 1.348293 | 1.348013 | 0 | 0
acetonitrile | 0.4682 | 0.4723 | 1.34774 | 1.347474 | 0 | 0
acetonitrile | 0.4764 | 0.4805 | 1.347215 | 1.346963 | 0 | 0
acetonitrile | 0.4846 | 0.4887 | 1.346717 | 1.346477 | 0 | 0
acetonitrile | 0.4928 | 0.497 | 1.346243 | 1.346009 | 0 | 0
acetonitrile | 0.5011 | 0.5052 | 1.345787 | 1.34557 | 0 | 0
acetonitrile | 0.5093 | 0.5134 | 1.345358 | 1.345151 | 0 | 0
acetonitrile | 0.5175 | 0.5216 | 1.344948 | 1.344751 | 0 | 0
acetonitrile | 0.5257 | 0.5298 | 1.344558 | 1.34437 | 0 | 0
acetonitrile | 0.5339 | 0.538 | 1.344185 | 1.344005 | 0 | 0
acetonitrile | 0.5421 | 0.5462 | 1.343829 | 1.343657 | 0 | 0
acetonitrile | 0.5503 | 0.5545 | 1.343489 | 1.34332 | 0 | 0
acetonitrile | 0.5586 | 0.5627 | 1.343159 | 1.343001 | 0 | 0
acetonitrile | 0.5668 | 0.5709 | 1.342847 | 1.342696 | 0 | 0
acetonitrile | 0.575 | 0.5791 | 1.342548 | 1.342403 | 0 | 0
acetonitrile | 0.5832 | 0.5873 | 1.342262 | 1.342123 | 0 | 0
acetonitrile | 0.5914 | 0.5955 | 1.341987 | 1.341854 | 0 | 0
acetonitrile | 0.5996 | 0.6037 | 1.341723 | 1.341595 | 0 | 0
acetonitrile | 0.6078 | 0.612 | 1.34147 | 1.341344 | 0 | 0
acetonitrile | 0.6161 | 0.6202 | 1.341224 | 1.341106 | 0 | 0
acetonitrile | 0.6243 | 0.6284 | 1.34099 | 1.340876 | 0 | 0
acetonitrile | 0.6325 | 0.6366 | 1.340765 | 1.340655 | 0 | 0
acetonitrile | 0.6407 | 0.45 | 1.340548 | 1.346862 | 0 | 0
acetonitrile | 0.461 | 0.472 | 1.346023 | 1.345265 | 0 | 0
acetonitrile | 0.483 | 0.494 | 1.344578 | 1.343955 | 0 | 0
acetonitrile | 0.5051 | 0.5161 | 1.343382 | 1.342865 | 0 | 0
acetonitrile | 0.5271 | 0.5381 | 1.342391 | 1.341956 | 0 | 0
acetonitrile | 0.5491 | 0.5601 | 1.341556 | 1.341188 | 0 | 0
acetonitrile | 0.5711 | 0.5821 | 1.340847 | 1.340532 | 0 | 0
acetonitrile | 0.5931 | 0.6041 | 1.34024 | 1.339969 | 0 | 0
acetonitrile | 0.6152 | 0.6262 | 1.339714 | 1.339479 | 0 | 0
acetonitrile | 0.6372 | 0.6482 | 1.339259 | 1.339054 | 0 | 0
acetonitrile | 0.6592 | 0.6702 | 1.338861 | 1.33868 | 0 | 0
acetonitrile | 0.6812 | 0.6922 | 1.33851 | 1.33835 | 0 | 0
acetonitrile | 0.7032 | 0.7142 | 1.338199 | 1.338057 | 0 | 0
acetonitrile | 0.7253 | 0.7363 | 1.337921 | 1.337794 | 0 | 0
acetonitrile | 0.7473 | 0.7583 | 1.337673 | 1.337558 | 0 | 0
acetonitrile | 0.7693 | 0.7803 | 1.337449 | 1.337346 | 0 | 0
acetonitrile | 0.7913 | 0.8023 | 1.337247 | 1.337153 | 0 | 0
acetonitrile | 0.8133 | 0.8243 | 1.337063 | 1.336977 | 0 | 0
acetonitrile | 0.8354 | 0.8464 | 1.336894 | 1.336815 | 0 | 0
acetonitrile | 0.8574 | 0.8684 | 1.33674 | 1.336667 | 0 | 0
acetonitrile | 0.8794 | 0.8904 | 1.336598 | 1.336531 | 0 | 0
acetonitrile | 0.9014 | 0.9124 | 1.336466 | 1.336404 | 0 | 0
acetonitrile | 0.9234 | 0.9344 | 1.336344 | 1.336286 | 0 | 0
acetonitrile | 0.9455 | 0.9565 | 1.33623 | 1.336176 | 0 | 0
acetonitrile | 0.9675 | 0.9785 | 1.336124 | 1.336073 | 0 | 0
acetonitrile | 0.9895 | 1.001 | 1.336024 | 1.335974 | 0 | 0
acetonitrile | 1.012 | 1.023 | 1.335928 | 1.335883 | 0 | 0
acetonitrile | 1.034 | 1.045 | 1.335839 | 1.335796 | 0 | 0
acetonitrile | 1.056 | 1.067 | 1.335755 | 1.335715 | 0 | 0
acetonitrile | 1.078 | 1.089 | 1.335675 | 1.335637 | 0 | 0
acetonitrile | 1.1 | 1.111 | 1.335599 | 1.335562 | 0 | 0
acetonitrile | 1.122 | 1.133 | 1.335526 | 1.335491 | 0 | 0
acetonitrile | 1.144 | 1.155 | 1.335456 | 1.335422 | 0 | 0
acetonitrile | 1.166 | 1.177 | 1.335389 | 1.335356 | 0 | 0
acetonitrile | 1.188 | 1.199 | 1.335324 | 1.335293 | 0 | 0
acetonitrile | 1.21 | 1.221 | 1.335262 | 1.335231 | 0 | 0
acetonitrile | 1.232 | 1.243 | 1.335201 | 1.335172 | 0 | 0
acetonitrile | 1.254 | 1.265 | 1.335142 | 1.335114 | 0 | 0
acetonitrile | 1.276 | 1.287 | 1.335085 | 1.335057 | 0 | 0
acetonitrile | 1.298 | 1.309 | 1.33503 | 1.335002 | 0 | 0
acetonitrile | 1.32 | 1.331 | 1.334975 | 1.334949 | 0 | 0
acetonitrile | 1.342 | 1.353 | 1.334922 | 1.334896 | 0 | 0
acetonitrile | 1.364 | 1.375 | 1.33487 | 1.334845 | 0 | 0
acetonitrile | 1.386 | 1.397 | 1.334819 | 1.334794 | 0 | 0
acetonitrile | 1.408 | 1.419 | 1.334769 | 1.334744 | 0 | 0
acetonitrile | 1.43 | 1.441 | 1.33472 | 1.334695 | 0 | 0
acetonitrile | 1.452 | 1.463 | 1.334671 | 1.334647 | 0 | 0
acetonitrile | 1.474 | 1.485 | 1.334623 | 1.334599 | 0 | 0
acetonitrile | 1.496 | 1.507 | 1.334576 | 1.334552 | 0 | 0
acetonitrile | 1.518 | 1.529 | 1.334529 | 1.334505 | 0 | 0
acetonitrile | 1.54 | 1.551 | 1.334482 | 1.334459 | 0 | 0
acetonitrile | 1.28246 | 1.28254 | 1.3338 | 1.3338 | 4.87369e-06 | 4.86895e-06
acetonitrile | 1.28262 | 1.2827 | 1.3338 | 1.3338 | 4.85679e-06 | 4.8421e-06
acetonitrile | 1.28278 | 1.28286 | 1.3338 | 1.3338 | 4.82888e-06 | 4.81858e-06
acetonitrile | 1.28294 | 1.28302 | 1.3338 | 1.3338 | 4.81064e-06 | 4.80523e-06
acetonitrile | 1.2831 | 1.28318 | 1.3338 | 1.3338 | 4.80434e-06 | 4.81051e-06
acetonitrile | 1.28326 | 1.28334 | 1.3338 | 1.3338 | 4.82391e-06 | 4.84099e-06
acetonitrile | 1.28342 | 1.2835 | 1.3338 | 1.3338 | 4.85618e-06 | 4.86526e-06
acetonitrile | 1.28358 | 1.28365 | 1.3338 | 1.3338 | 4.86723e-06 | 4.86407e-06
acetonitrile | 1.28373 | 1.28381 | 1.3338 | 1.3338 | 4.85876e-06 | 4.8537e-06
acetonitrile | 1.28389 | 1.28397 | 1.3338 | 1.3338 | 4.84973e-06 | 4.84704e-06
acetonitrile | 1.28405 | 1.28413 | 1.3338 | 1.3338 | 4.8463e-06 | 4.84957e-06
acetonitrile | 1.28421 | 1.28429 | 1.3338 | 1.3338 | 4.85796e-06 | 4.87274e-06
acetonitrile | 1.28437 | 1.28445 | 1.3338 | 1.3338 | 4.88678e-06 | 4.8985e-06
acetonitrile | 1.28453 | 1.28461 | 1.3338 | 1.33381 | 4.90605e-06 | 4.91098e-06
acetonitrile | 1.28469 | 1.28477 | 1.33381 | 1.33381 | 4.91592e-06 | 4.92247e-06
acetonitrile | 1.28485 | 1.28493 | 1.33381 | 1.33381 | 4.93036e-06 | 4.93819e-06
acetonitrile | 1.28501 | 1.28509 | 1.33381 | 1.33381 | 4.94518e-06 | 4.9521e-06
acetonitrile | 1.28517 | 1.28525 | 1.33381 | 1.33381 | 4.96035e-06 | 4.97013e-06
acetonitrile | 1.28533 | 1.2854 | 1.33381 | 1.33381 | 4.97989e-06 | 4.98799e-06
acetonitrile | 1.28548 | 1.28556 | 1.33381 | 1.33381 | 4.99407e-06 | 4.99893e-06
acetonitrile | 1.28564 | 1.28572 | 1.33381 | 1.33381 | 5.00388e-06 | 5.01003e-06
acetonitrile | 1.2858 | 1.28588 | 1.33381 | 1.33381 | 5.01764e-06 | 5.02673e-06
acetonitrile | 1.28596 | 1.28604 | 1.33381 | 1.33381 | 5.03692e-06 | 5.04735e-06
acetonitrile | 1.28612 | 1.2862 | 1.33381 | 1.33381 | 5.05715e-06 | 5.06615e-06
acetonitrile | 1.28628 | 1.28636 | 1.33381 | 1.33381 | 5.07499e-06 | 5.0846e-06
acetonitrile | 1.28644 | 1.28652 | 1.33381 | 1.33381 | 5.09508e-06 | 5.10522e-06
acetonitrile | 1.2866 | 1.28668 | 1.33381 | 1.33381 | 5.11307e-06 | 5.11731e-06
acetonitrile | 1.28676 | 1.28684 | 1.33381 | 1.33381 | 5.11802e-06 | 5.11716e-06
acetonitrile | 1.28692 | 1.287 | 1.33381 | 1.33381 | 5.11752e-06 | 5.12111e-06
acetonitrile | 1.28708 | 1.28716 | 1.33381 | 1.33381 | 5.12865e-06 | 5.13954e-06
acetonitrile | 1.28724 | 1.28732 | 1.33381 | 1.33381 | 5.15239e-06 | 5.16548e-06
acetonitrile | 1.2874 | 1.28748 | 1.33381 | 1.33381 | 5.17706e-06 | 5.186e-06
acetonitrile | 1.28756 | 1.28764 | 1.33381 | 1.33381 | 5.19221e-06 | 5.19668e-06
acetonitrile | 1.28772 | 1.2878 | 1.33381 | 1.33381 | 5.20068e-06 | 5.2051e-06
acetonitrile | 1.28788 | 1.28796 | 1.33381 | 1.33381 | 5.21002e-06 | 5.21558e-06
acetonitrile | 1.28804 | 1.28812 | 1.33381 | 1.33381 | 5.2216e-06 | 5.22758e-06
acetonitrile | 1.2882 | 1.28828 | 1.33381 | 1.33381 | 5.23266e-06 | 5.23639e-06
acetonitrile | 1.28836 | 1.28844 | 1.33381 | 1.33381 | 5.23942e-06 | 5.24315e-06
acetonitrile | 1.28852 | 1.2886 | 1.33381 | 1.33381 | 5.24813e-06 | 5.25347e-06
acetonitrile | 1.28868 | 1.28876 | 1.33381 | 1.33381 | 5.25751e-06 | 5.25908e-06
acetonitrile | 1.28884 | 1.28892 | 1.33381 | 1.33381 | 5.25867e-06 | 5.25811e-06
acetonitrile | 1.289 | 1.28908 | 1.33381 | 1.33381 | 5.25944e-06 | 5.26354e-06
acetonitrile | 1.28916 | 1.28924 | 1.33381 | 1.33381 | 5.26995e-06 | 5.27646e-06
acetonitrile | 1.28932 | 1.2894 | 1.33381 | 1.33381 | 5.2805e-06 | 5.28103e-06
acetonitrile | 1.28948 | 1.28956 | 1.33381 | 1.33381 | 5.27901e-06 | 5.27692e-06
acetonitrile | 1.28964 | 1.28972 | 1.33381 | 1.33381 | 5.27707e-06 | 5.28044e-06
acetonitrile | 1.2898 | 1.28988 | 1.33381 | 1.33381 | 5.28644e-06 | 5.29354e-06
acetonitrile | 1.28996 | 1.29004 | 1.33381 | 1.33381 | 5.30035e-06 | 5.30584e-06
acetonitrile | 1.29012 | 1.2902 | 1.33381 | 1.33381 | 5.30991e-06 | 5.31349e-06
acetonitrile | 1.29028 | 1.29036 | 1.33381 | 1.33381 | 5.3176e-06 | 5.32269e-06
acetonitrile | 1.29044 | 1.29052 | 1.33381 | 1.33381 | 5.32836e-06 | 5.33391e-06
acetonitrile | 1.2906 | 1.29068 | 1.33381 | 1.33381 | 5.33907e-06 | 5.34347e-06
acetonitrile | 1.29076 | 1.29084 | 1.33381 | 1.33381 | 5.34665e-06 | 5.34836e-06
acetonitrile | 1.29092 | 1.29101 | 1.33381 | 1.33381 | 5.34908e-06 | 5.35012e-06
acetonitrile | 1.29109 | 1.29117 | 1.3338 | 1.3338 | 5.35215e-06 | 5.35428e-06
acetonitrile | 1.29125 | 1.29133 | 1.3338 | 1.3338 | 5.35488e-06 | 5.35301e-06
acetonitrile | 1.29141 | 1.29149 | 1.3338 | 1.3338 | 5.34922e-06 | 5.34511e-06
acetonitrile | 1.29157 | 1.29165 | 1.3338 | 1.3338 | 5.34168e-06 | 5.33926e-06
acetonitrile | 1.29173 | 1.29181 | 1.3338 | 1.3338 | 5.33754e-06 | 5.33597e-06
acetonitrile | 1.29189 | 1.29197 | 1.3338 | 1.3338 | 5.33365e-06 | 5.32967e-06
acetonitrile | 1.29205 | 1.29213 | 1.3338 | 1.3338 | 5.32393e-06 | 5.31796e-06
acetonitrile | 1.29221 | 1.29229 | 1.3338 | 1.3338 | 5.31408e-06 | 5.31396e-06
acetonitrile | 1.29237 | 1.29245 | 1.3338 | 1.3338 | 5.31739e-06 | 5.32253e-06
acetonitrile | 1.29253 | 1.29261 | 1.3338 | 1.3338 | 5.32685e-06 | 5.32861e-06
acetonitrile | 1.29269 | 1.29278 | 1.3338 | 1.3338 | 5.32766e-06 | 5.32541e-06
acetonitrile | 1.29286 | 1.29294 | 1.3338 | 1.3338 | 5.32427e-06 | 5.32585e-06
acetonitrile | 1.29302 | 1.2931 | 1.3338 | 1.3338 | 5.33016e-06 | 5.33614e-06
acetonitrile | 1.29318 | 1.29326 | 1.3338 | 1.3338 | 5.34241e-06 | 5.34837e-06
acetonitrile | 1.29334 | 1.29342 | 1.3338 | 1.3338 | 5.35404e-06 | 5.35984e-06
acetonitrile | 1.2935 | 1.29358 | 1.3338 | 1.3338 | 5.36648e-06 | 5.37477e-06
acetonitrile | 1.29366 | 1.29374 | 1.3338 | 1.3338 | 5.38561e-06 | 5.39877e-06
acetonitrile | 1.29382 | 1.2939 | 1.3338 | 1.3338 | 5.4126e-06 | 5.42508e-06
acetonitrile | 1.29399 | 1.29407 | 1.3338 | 1.3338 | 5.43523e-06 | 5.44343e-06
acetonitrile | 1.29415 | 1.29423 | 1.3338 | 1.3338 | 5.45059e-06 | 5.45703e-06
acetonitrile | 1.29431 | 1.29439 | 1.3338 | 1.3338 | 5.46264e-06 | 5.46762e-06
acetonitrile | 1.29447 | 1.29455 | 1.3338 | 1.3338 | 5.47267e-06 | 5.47894e-06
acetonitrile | 1.29463 | 1.29471 | 1.3338 | 1.3338 | 5.4872e-06 | 5.49772e-06
acetonitrile | 1.29479 | 1.29487 | 1.3338 | 1.3338 | 5.51015e-06 | 5.52346e-06
acetonitrile | 1.29495 | 1.29504 | 1.3338 | 1.3338 | 5.53607e-06 | 5.54636e-06
acetonitrile | 1.29512 | 1.2952 | 1.3338 | 1.3338 | 5.55324e-06 | 5.55652e-06
acetonitrile | 1.29528 | 1.29536 | 1.3338 | 1.3338 | 5.55675e-06 | 5.55494e-06
acetonitrile | 1.29544 | 1.29552 | 1.3338 | 1.3338 | 5.55201e-06 | 5.54907e-06
acetonitrile | 1.2956 | 1.29568 | 1.3338 | 1.3338 | 5.54747e-06 | 5.5485e-06
acetonitrile | 1.29576 | 1.29584 | 1.3338 | 1.3338 | 5.55262e-06 | 5.55892e-06
acetonitrile | 1.29593 | 1.29601 | 1.3338 | 1.3338 | 5.56515e-06 | 5.56962e-06
acetonitrile | 1.29609 | 1.29617 | 1.3338 | 1.3338 | 5.57239e-06 | 5.57557e-06
acetonitrile | 1.29625 | 1.29633 | 1.3338 | 1.3338 | 5.58166e-06 | 5.59163e-06
acetonitrile | 1.29641 | 1.29649 | 1.3338 | 1.3338 | 5.60399e-06 | 5.61636e-06
acetonitrile | 1.29657 | 1.29665 | 1.3338 | 1.3338 | 5.62751e-06 | 5.63802e-06
acetonitrile | 1.29674 | 1.29682 | 1.3338 | 1.3338 | 5.64905e-06 | 5.66131e-06
acetonitrile | 1.2969 | 1.29698 | 1.3338 | 1.3338 | 5.67446e-06 | 5.68792e-06
acetonitrile | 1.29706 | 1.29714 | 1.3338 | 1.3338 | 5.7011e-06 | 5.71352e-06
acetonitrile | 1.29722 | 1.2973 | 1.3338 | 1.3338 | 5.72467e-06 | 5.73407e-06
acetonitrile | 1.29738 | 1.29747 | 1.3338 | 1.3338 | 5.7421e-06 | 5.75001e-06
acetonitrile | 1.29755 | 1.29763 | 1.3338 | 1.3338 | 5.75882e-06 | 5.76877e-06
acetonitrile | 1.29771 | 1.29779 | 1.3338 | 1.3338 | 5.77904e-06 | 5.78889e-06
acetonitrile | 1.29787 | 1.29795 | 1.3338 | 1.3338 | 5.79816e-06 | 5.80737e-06
acetonitrile | 1.29803 | 1.29812 | 1.3338 | 1.3338 | 5.81674e-06 | 5.82576e-06
acetonitrile | 1.2982 | 1.29828 | 1.3338 | 1.3338 | 5.83321e-06 | 5.83787e-06
acetonitrile | 1.29836 | 1.29844 | 1.3338 | 1.3338 | 5.83925e-06 | 5.83794e-06
acetonitrile | 1.29852 | 1.2986 | 1.3338 | 1.3338 | 5.83524e-06 | 5.83304e-06
acetonitrile | 1.29868 | 1.29877 | 1.3338 | 1.3338 | 5.83278e-06 | 5.83565e-06
acetonitrile | 1.29885 | 1.29893 | 1.3338 | 1.3338 | 5.8419e-06 | 5.85124e-06
acetonitrile | 1.29901 | 1.29909 | 1.3338 | 1.3338 | 5.86309e-06 | 5.87714e-06
acetonitrile | 1.29917 | 1.29925 | 1.3338 | 1.3338 | 5.89328e-06 | 5.91091e-06
acetonitrile | 1.29934 | 1.29942 | 1.3338 | 1.3338 | 5.9289e-06 | 5.94583e-06
acetonitrile | 1.2995 | 1.29958 | 1.3338 | 1.3338 | 5.96104e-06 | 5.9752e-06
acetonitrile | 1.29966 | 1.29974 | 1.3338 | 1.3338 | 5.98935e-06 | 6.00388e-06
acetonitrile | 1.29982 | 1.29991 | 1.3338 | 1.3338 | 6.01827e-06 | 6.03145e-06
acetonitrile | 1.29999 | 1.30007 | 1.3338 | 1.3338 | 6.04276e-06 | 6.05217e-06
acetonitrile | 1.30015 | 1.30023 | 1.3338 | 1.3338 | 6.05966e-06 | 6.06518e-06
acetonitrile | 1.30031 | 1.30039 | 1.3338 | 1.3338 | 6.06881e-06 | 6.07148e-06
acetonitrile | 1.30048 | 1.30056 | 1.3338 | 1.3338 | 6.07433e-06 | 6.07808e-06
acetonitrile | 1.30064 | 1.30072 | 1.3338 | 1.3338 | 6.08227e-06 | 6.08592e-06
acetonitrile | 1.3008 | 1.30088 | 1.3338 | 1.3338 | 6.08835e-06 | 6.08973e-06
acetonitrile | 1.30097 | 1.30105 | 1.3338 | 1.3338 | 6.0906e-06 | 6.09105e-06
acetonitrile | 1.30113 | 1.30121 | 1.3338 | 1.3338 | 6.09052e-06 | 6.0889e-06
acetonitrile | 1.30129 | 1.30137 | 1.3338 | 1.3338 | 6.08697e-06 | 6.08617e-06
acetonitrile | 1.30146 | 1.30154 | 1.3338 | 1.3338 | 6.08733e-06 | 6.08959e-06
acetonitrile | 1.30162 | 1.3017 | 1.3338 | 1.3338 | 6.09094e-06 | 6.08985e-06
acetonitrile | 1.30178 | 1.30186 | 1.3338 | 1.3338 | 6.08626e-06 | 6.08168e-06
acetonitrile | 1.30195 | 1.30203 | 1.3338 | 1.3338 | 6.07747e-06 | 6.07431e-06
acetonitrile | 1.30211 | 1.30219 | 1.3338 | 1.3338 | 6.07211e-06 | 6.07118e-06
acetonitrile | 1.30227 | 1.30235 | 1.3338 | 1.3338 | 6.07248e-06 | 6.07706e-06
acetonitrile | 1.30244 | 1.30252 | 1.3338 | 1.3338 | 6.08466e-06 | 6.09423e-06
acetonitrile | 1.3026 | 1.30268 | 1.3338 | 1.3338 | 6.10438e-06 | 6.1139e-06
acetonitrile | 1.30276 | 1.30284 | 1.3338 | 1.3338 | 6.12184e-06 | 6.12725e-06
acetonitrile | 1.30293 | 1.30301 | 1.3338 | 1.3338 | 6.12989e-06 | 6.13046e-06
acetonitrile | 1.30309 | 1.30317 | 1.3338 | 1.3338 | 6.13089e-06 | 6.1331e-06
acetonitrile | 1.30325 | 1.30334 | 1.3338 | 1.3338 | 6.13838e-06 | 6.14685e-06
acetonitrile | 1.30342 | 1.3035 | 1.3338 | 1.3338 | 6.15786e-06 | 6.17023e-06
acetonitrile | 1.30358 | 1.30366 | 1.3338 | 1.3338 | 6.18284e-06 | 6.19432e-06
acetonitrile | 1.30375 | 1.30383 | 1.3338 | 1.3338 | 6.20369e-06 | 6.21042e-06
acetonitrile | 1.30391 | 1.30399 | 1.3338 | 1.3338 | 6.21479e-06 | 6.2174e-06
acetonitrile | 1.30407 | 1.30416 | 1.3338 | 1.3338 | 6.21847e-06 | 6.21796e-06
acetonitrile | 1.30424 | 1.30432 | 1.3338 | 1.3338 | 6.21636e-06 | 6.21506e-06
acetonitrile | 1.3044 | 1.30448 | 1.3338 | 1.3338 | 6.21575e-06 | 6.21913e-06
acetonitrile | 1.30457 | 1.30465 | 1.3338 | 1.3338 | 6.22447e-06 | 6.2302e-06
acetonitrile | 1.30473 | 1.30481 | 1.3338 | 1.3338 | 6.23514e-06 | 6.23905e-06
acetonitrile | 1.30489 | 1.30498 | 1.3338 | 1.3338 | 6.24178e-06 | 6.24254e-06
acetonitrile | 1.30506 | 1.30514 | 1.3338 | 1.3338 | 6.24015e-06 | 6.23403e-06
acetonitrile | 1.30522 | 1.3053 | 1.3338 | 1.3338 | 6.22542e-06 | 6.21692e-06
acetonitrile | 1.30539 | 1.30547 | 1.3338 | 1.3338 | 6.2112e-06 | 6.20959e-06
acetonitrile | 1.30555 | 1.30563 | 1.3338 | 1.3338 | 6.21138e-06 | 6.21527e-06
acetonitrile | 1.30572 | 1.3058 | 1.3338 | 1.3338 | 6.22023e-06 | 6.22657e-06
acetonitrile | 1.30588 | 1.30596 | 1.3338 | 1.3338 | 6.23483e-06 | 6.24451e-06
acetonitrile | 1.30604 | 1.30613 | 1.3338 | 1.3338 | 6.25386e-06 | 6.2607e-06
acetonitrile | 1.30621 | 1.30629 | 1.3338 | 1.3338 | 6.26382e-06 | 6.26336e-06
acetonitrile | 1.30637 | 1.30646 | 1.3338 | 1.3338 | 6.26066e-06 | 6.25755e-06
acetonitrile | 1.30654 | 1.30662 | 1.3338 | 1.3338 | 6.25565e-06 | 6.25595e-06
acetonitrile | 1.3067 | 1.30678 | 1.3338 | 1.3338 | 6.25862e-06 | 6.26261e-06
acetonitrile | 1.30687 | 1.30695 | 1.3338 | 1.3338 | 6.2665e-06 | 6.26909e-06
acetonitrile | 1.30703 | 1.30711 | 1.3338 | 1.3338 | 6.27025e-06 | 6.27058e-06
acetonitrile | 1.3072 | 1.30728 | 1.3338 | 1.3338 | 6.27075e-06 | 6.27085e-06
acetonitrile | 1.30736 | 1.30744 | 1.3338 | 1.3338 | 6.27081e-06 | 6.27032e-06
acetonitrile | 1.30753 | 1.30761 | 1.3338 | 1.3338 | 6.26955e-06 | 6.26875e-06
acetonitrile | 1.30769 | 1.30777 | 1.3338 | 1.3338 | 6.26799e-06 | 6.26715e-06
acetonitrile | 1.30786 | 1.30794 | 1.3338 | 1.3338 | 6.26584e-06 | 6.26333e-06
acetonitrile | 1.30802 | 1.3081 | 1.3338 | 1.3338 | 6.25871e-06 | 6.25157e-06
acetonitrile | 1.30819 | 1.30827 | 1.3338 | 1.3338 | 6.24235e-06 | 6.23172e-06
acetonitrile | 1.30835 | 1.30843 | 1.3338 | 1.3338 | 6.22034e-06 | 6.20883e-06
acetonitrile | 1.30852 | 1.3086 | 1.3338 | 1.3338 | 6.19815e-06 | 6.18981e-06
acetonitrile | 1.30868 | 1.30876 | 1.3338 | 1.3338 | 6.18495e-06 | 6.18366e-06
acetonitrile | 1.30885 | 1.30893 | 1.3338 | 1.3338 | 6.18511e-06 | 6.18805e-06
acetonitrile | 1.30901 | 1.30909 | 1.3338 | 1.3338 | 6.19168e-06 | 6.19525e-06
acetonitrile | 1.30918 | 1.30926 | 1.3338 | 1.3338 | 6.19849e-06 | 6.20159e-06
acetonitrile | 1.30934 | 1.30942 | 1.3338 | 1.3338 | 6.2054e-06 | 6.2106e-06
acetonitrile | 1.30951 | 1.30959 | 1.3338 | 1.3338 | 6.21653e-06 | 6.22139e-06
acetonitrile | 1.30967 | 1.30976 | 1.3338 | 1.3338 | 6.22374e-06 | 6.22404e-06
acetonitrile | 1.30984 | 1.30992 | 1.3338 | 1.3338 | 6.2243e-06 | 6.22583e-06
acetonitrile | 1.31 | 1.31009 | 1.3338 | 1.3338 | 6.22857e-06 | 6.23167e-06
acetonitrile | 1.31017 | 1.31025 | 1.3338 | 1.3338 | 6.2346e-06 | 6.23774e-06
acetonitrile | 1.31033 | 1.31042 | 1.3338 | 1.3338 | 6.24075e-06 | 6.24255e-06
acetonitrile | 1.3105 | 1.31058 | 1.3338 | 1.3338 | 6.24228e-06 | 6.24072e-06
acetonitrile | 1.31067 | 1.31075 | 1.3338 | 1.3338 | 6.23975e-06 | 6.24054e-06
acetonitrile | 1.31083 | 1.31091 | 1.3338 | 1.3338 | 6.24224e-06 | 6.24299e-06
acetonitrile | 1.311 | 1.31108 | 1.3338 | 1.3338 | 6.24137e-06 | 6.23772e-06
acetonitrile | 1.31116 | 1.31125 | 1.3338 | 1.3338 | 6.23349e-06 | 6.2297e-06
acetonitrile | 1.31133 | 1.31141 | 1.3338 | 1.3338 | 6.22588e-06 | 6.22111e-06
acetonitrile | 1.31149 | 1.31158 | 1.3338 | 1.3338 | 6.2151e-06 | 6.20885e-06
acetonitrile | 1.31166 | 1.31174 | 1.3338 | 1.3338 | 6.20388e-06 | 6.20146e-06
acetonitrile | 1.31183 | 1.31191 | 1.3338 | 1.3338 | 6.20164e-06 | 6.20399e-06
acetonitrile | 1.31199 | 1.31208 | 1.3338 | 1.3338 | 6.20859e-06 | 6.21582e-06
acetonitrile | 1.31216 | 1.31224 | 1.3338 | 1.3338 | 6.22559e-06 | 6.23664e-06
acetonitrile | 1.31232 | 1.31241 | 1.3338 | 1.3338 | 6.24695e-06 | 6.25546e-06
acetonitrile | 1.31249 | 1.31257 | 1.3338 | 1.3338 | 6.26237e-06 | 6.26823e-06
acetonitrile | 1.31266 | 1.31274 | 1.3338 | 1.3338 | 6.27307e-06 | 6.27619e-06
acetonitrile | 1.31282 | 1.31291 | 1.3338 | 1.3338 | 6.27683e-06 | 6.27502e-06
acetonitrile | 1.31299 | 1.31307 | 1.3338 | 1.3338 | 6.2716e-06 | 6.26776e-06
acetonitrile | 1.31316 | 1.31324 | 1.3338 | 1.3338 | 6.2648e-06 | 6.26409e-06
acetonitrile | 1.31332 | 1.3134 | 1.3338 | 1.3338 | 6.26651e-06 | 6.27161e-06
acetonitrile | 1.31349 | 1.31357 | 1.3338 | 1.3338 | 6.27768e-06 | 6.2828e-06
acetonitrile | 1.31365 | 1.31374 | 1.3338 | 1.3338 | 6.28629e-06 | 6.28825e-06
acetonitrile | 1.31382 | 1.3139 | 1.3338 | 1.3338 | 6.28858e-06 | 6.2866e-06
acetonitrile | 1.31399 | 1.31407 | 1.3338 | 1.3338 | 6.2818e-06 | 6.27487e-06
acetonitrile | 1.31415 | 1.31424 | 1.3338 | 1.3338 | 6.26691e-06 | 6.2583e-06
acetonitrile | 1.31432 | 1.3144 | 1.3338 | 1.3338 | 6.2486e-06 | 6.23728e-06
acetonitrile | 1.31449 | 1.31457 | 1.3338 | 1.3338 | 6.22503e-06 | 6.21356e-06
acetonitrile | 1.31465 | 1.31474 | 1.3338 | 1.3338 | 6.20388e-06 | 6.1957e-06
acetonitrile | 1.31482 | 1.3149 | 1.3338 | 1.3338 | 6.188e-06 | 6.18044e-06
acetonitrile | 1.31499 | 1.31507 | 1.3338 | 1.3338 | 6.17389e-06 | 6.16978e-06
acetonitrile | 1.31515 | 1.31524 | 1.3338 | 1.3338 | 6.16854e-06 | 6.16912e-06
acetonitrile | 1.31532 | 1.3154 | 1.3338 | 1.3338 | 6.16956e-06 | 6.16833e-06
acetonitrile | 1.31549 | 1.31557 | 1.3338 | 1.3338 | 6.16484e-06 | 6.16003e-06
acetonitrile | 1.31565 | 1.31574 | 1.3338 | 1.3338 | 6.15549e-06 | 6.15252e-06
acetonitrile | 1.31582 | 1.3159 | 1.3338 | 1.3338 | 6.15162e-06 | 6.15247e-06
acetonitrile | 1.31599 | 1.31607 | 1.3338 | 1.3338 | 6.15451e-06 | 6.15764e-06
acetonitrile | 1.31616 | 1.31624 | 1.3338 | 1.3338 | 6.16161e-06 | 6.16623e-06
acetonitrile | 1.31632 | 1.31641 | 1.3338 | 1.3338 | 6.17095e-06 | 6.17517e-06
acetonitrile | 1.31649 | 1.31657 | 1.3338 | 1.3338 | 6.17858e-06 | 6.18166e-06
acetonitrile | 1.31666 | 1.31674 | 1.3338 | 1.3338 | 6.18503e-06 | 6.18918e-06
acetonitrile | 1.31682 | 1.31691 | 1.3338 | 1.3338 | 6.19417e-06 | 6.19986e-06
acetonitrile | 1.31699 | 1.31707 | 1.3338 | 1.3338 | 6.20595e-06 | 6.2119e-06
acetonitrile | 1.31716 | 1.31724 | 1.3338 | 1.3338 | 6.21717e-06 | 6.22112e-06
acetonitrile | 1.31733 | 1.31741 | 1.3338 | 1.3338 | 6.22361e-06 | 6.22517e-06
acetonitrile | 1.31749 | 1.31758 | 1.3338 | 1.3338 | 6.22678e-06 | 6.22912e-06
acetonitrile | 1.31766 | 1.31774 | 1.3338 | 1.3338 | 6.23198e-06 | 6.23429e-06
acetonitrile | 1.31783 | 1.31791 | 1.3338 | 1.3338 | 6.23524e-06 | 6.23461e-06
acetonitrile | 1.318 | 1.31808 | 1.3338 | 1.3338 | 6.2328e-06 | 6.22992e-06
acetonitrile | 1.31816 | 1.31825 | 1.3338 | 1.3338 | 6.22589e-06 | 6.22065e-06
acetonitrile | 1.31833 | 1.31841 | 1.3338 | 1.3338 | 6.21456e-06 | 6.20867e-06
acetonitrile | 1.3185 | 1.31858 | 1.3338 | 1.3338 | 6.20426e-06 | 6.20191e-06
acetonitrile | 1.31867 | 1.31875 | 1.3338 | 1.3338 | 6.20133e-06 | 6.2014e-06
acetonitrile | 1.31883 | 1.31892 | 1.3338 | 1.3338 | 6.20075e-06 | 6.1989e-06
acetonitrile | 1.319 | 1.31908 | 1.3338 | 1.3338 | 6.19647e-06 | 6.19456e-06
acetonitrile | 1.31917 | 1.31925 | 1.3338 | 1.3338 | 6.19365e-06 | 6.19333e-06
acetonitrile | 1.31934 | 1.31942 | 1.3338 | 1.3338 | 6.19295e-06 | 6.19236e-06
acetonitrile | 1.3195 | 1.31959 | 1.3338 | 1.3338 | 6.19198e-06 | 6.19217e-06
acetonitrile | 1.31967 | 1.31976 | 1.3338 | 1.3338 | 6.19295e-06 | 6.19351e-06
acetonitrile | 1.31984 | 1.31992 | 1.3338 | 1.3338 | 6.19268e-06 | 6.18959e-06
acetonitrile | 1.32001 | 1.32009 | 1.3338 | 1.3338 | 6.18388e-06 | 6.17637e-06
acetonitrile | 1.32018 | 1.32026 | 1.3338 | 1.3338 | 6.16876e-06 | 6.16256e-06
acetonitrile | 1.32034 | 1.32043 | 1.3338 | 1.3338 | 6.15809e-06 | 6.15418e-06
acetonitrile | 1.32051 | 1.3206 | 1.3338 | 1.3338 | 6.14899e-06 | 6.14087e-06
acetonitrile | 1.32068 | 1.32076 | 1.3338 | 1.3338 | 6.12923e-06 | 6.11479e-06
acetonitrile | 1.32085 | 1.32093 | 1.3338 | 1.3338 | 6.09939e-06 | 6.08503e-06
acetonitrile | 1.32102 | 1.3211 | 1.3338 | 1.3338 | 6.07309e-06 | 6.06313e-06
acetonitrile | 1.32119 | 1.32127 | 1.3338 | 1.3338 | 6.05374e-06 | 6.0435e-06
acetonitrile | 1.32135 | 1.32144 | 1.3338 | 1.3338 | 6.03221e-06 | 6.0207e-06
acetonitrile | 1.32152 | 1.32161 | 1.3338 | 1.3338 | 6.0097e-06 | 5.99916e-06
acetonitrile | 1.32169 | 1.32177 | 1.3338 | 1.3338 | 5.9891e-06 | 5.98e-06
acetonitrile | 1.32186 | 1.32194 | 1.3338 | 1.3338 | 5.97267e-06 | 5.9676e-06
acetonitrile | 1.32203 | 1.32211 | 1.3338 | 1.3338 | 5.96466e-06 | 5.96385e-06
acetonitrile | 1.3222 | 1.32228 | 1.3338 | 1.3338 | 5.96533e-06 | 5.96899e-06
acetonitrile | 1.32236 | 1.32245 | 1.3338 | 1.3338 | 5.97391e-06 | 5.97841e-06
acetonitrile | 1.32253 | 1.32262 | 1.3338 | 1.3338 | 5.9814e-06 | 5.98287e-06
acetonitrile | 1.3227 | 1.32279 | 1.3338 | 1.3338 | 5.98361e-06 | 5.98418e-06
acetonitrile | 1.32287 | 1.32296 | 1.3338 | 1.3338 | 5.98522e-06 | 5.98769e-06
acetonitrile | 1.32304 | 1.32312 | 1.3338 | 1.3338 | 5.9924e-06 | 5.99904e-06
acetonitrile | 1.32321 | 1.32329 | 1.3338 | 1.3338 | 6.00609e-06 | 6.01179e-06
acetonitrile | 1.32338 | 1.32346 | 1.3338 | 1.3338 | 6.01541e-06 | 6.01703e-06
acetonitrile | 1.32355 | 1.32363 | 1.3338 | 1.3338 | 6.01727e-06 | 6.01658e-06
acetonitrile | 1.32371 | 1.3238 | 1.3338 | 1.3338 | 6.01535e-06 | 6.01453e-06
acetonitrile | 1.32388 | 1.32397 | 1.3338 | 1.3338 | 6.01444e-06 | 6.01435e-06
acetonitrile | 1.32405 | 1.32414 | 1.3338 | 1.3338 | 6.01308e-06 | 6.00988e-06
acetonitrile | 1.32422 | 1.32431 | 1.3338 | 1.3338 | 6.00506e-06 | 5.9993e-06
acetonitrile | 1.32439 | 1.32448 | 1.3338 | 1.3338 | 5.99317e-06 | 5.98713e-06
acetonitrile | 1.32456 | 1.32464 | 1.3338 | 1.3338 | 5.98202e-06 | 5.97817e-06
acetonitrile | 1.32473 | 1.32481 | 1.3338 | 1.3338 | 5.97488e-06 | 5.97053e-06
acetonitrile | 1.3249 | 1.32498 | 1.3338 | 1.3338 | 5.96417e-06 | 5.95657e-06
acetonitrile | 1.32507 | 1.32515 | 1.3338 | 1.3338 | 5.94966e-06 | 5.94461e-06
acetonitrile | 1.32524 | 1.32532 | 1.3338 | 1.3338 | 5.94101e-06 | 5.93815e-06
acetonitrile | 1.32541 | 1.32549 | 1.3338 | 1.3338 | 5.93621e-06 | 5.93629e-06
acetonitrile | 1.32558 | 1.32566 | 1.3338 | 1.3338 | 5.93899e-06 | 5.9434e-06
acetonitrile | 1.32575 | 1.32583 | 1.3338 | 1.3338 | 5.9478e-06 | 5.9511e-06
acetonitrile | 1.32592 | 1.326 | 1.3338 | 1.3338 | 5.95333e-06 | 5.95489e-06
acetonitrile | 1.32608 | 1.32617 | 1.3338 | 1.3338 | 5.95625e-06 | 5.95769e-06
acetonitrile | 1.32625 | 1.32634 | 1.3338 | 1.3338 | 5.95982e-06 | 5.96288e-06
acetonitrile | 1.32642 | 1.32651 | 1.3338 | 1.3338 | 5.96672e-06 | 5.97047e-06
acetonitrile | 1.32659 | 1.32668 | 1.3338 | 1.3338 | 5.97315e-06 | 5.97429e-06
acetonitrile | 1.32676 | 1.32685 | 1.3338 | 1.3338 | 5.97362e-06 | 5.97152e-06
acetonitrile | 1.32693 | 1.32702 | 1.3338 | 1.3338 | 5.96874e-06 | 5.96587e-06
acetonitrile | 1.3271 | 1.32719 | 1.3338 | 1.3338 | 5.96323e-06 | 5.9603e-06
acetonitrile | 1.32727 | 1.32736 | 1.3338 | 1.3338 | 5.95635e-06 | 5.95134e-06
acetonitrile | 1.32744 | 1.32753 | 1.3338 | 1.3338 | 5.94639e-06 | 5.94293e-06
acetonitrile | 1.32761 | 1.3277 | 1.3338 | 1.3338 | 5.94108e-06 | 5.93973e-06
acetonitrile | 1.32778 | 1.32787 | 1.3338 | 1.3338 | 5.93727e-06 | 5.93266e-06
acetonitrile | 1.32795 | 1.32804 | 1.3338 | 1.3338 | 5.92592e-06 | 5.91782e-06
acetonitrile | 1.32812 | 1.32821 | 1.3338 | 1.3338 | 5.90957e-06 | 5.90226e-06
acetonitrile | 1.32829 | 1.32838 | 1.3338 | 1.3338 | 5.89633e-06 | 5.89126e-06
acetonitrile | 1.32846 | 1.32855 | 1.3338 | 1.3338 | 5.88646e-06 | 5.88207e-06
acetonitrile | 1.32863 | 1.32872 | 1.3338 | 1.3338 | 5.87944e-06 | 5.88016e-06
acetonitrile | 1.3288 | 1.32889 | 1.3338 | 1.3338 | 5.88425e-06 | 5.89008e-06
acetonitrile | 1.32897 | 1.32906 | 1.3338 | 1.3338 | 5.89553e-06 | 5.89949e-06
acetonitrile | 1.32914 | 1.32923 | 1.3338 | 1.3338 | 5.90205e-06 | 5.90362e-06
acetonitrile | 1.32931 | 1.3294 | 1.3338 | 1.3338 | 5.90427e-06 | 5.9037e-06
acetonitrile | 1.32948 | 1.32957 | 1.3338 | 1.3338 | 5.90217e-06 | 5.90065e-06
acetonitrile | 1.32966 | 1.32974 | 1.3338 | 1.3338 | 5.90024e-06 | 5.90142e-06
acetonitrile | 1.32983 | 1.32991 | 1.3338 | 1.3338 | 5.90415e-06 | 5.90783e-06
acetonitrile | 1.33 | 1.33008 | 1.3338 | 1.3338 | 5.91185e-06 | 5.91575e-06
acetonitrile | 1.33017 | 1.33025 | 1.33379 | 1.33379 | 5.91973e-06 | 5.92396e-06
acetonitrile | 1.33034 | 1.33042 | 1.33379 | 1.33379 | 5.92808e-06 | 5.93068e-06
acetonitrile | 1.33051 | 1.33059 | 1.33379 | 1.33379 | 5.9297e-06 | 5.92413e-06
acetonitrile | 1.33068 | 1.33076 | 1.33379 | 1.33379 | 5.9148e-06 | 5.90409e-06
acetonitrile | 1.33085 | 1.33093 | 1.33379 | 1.33379 | 5.89456e-06 | 5.88728e-06
acetonitrile | 1.33102 | 1.33111 | 1.33379 | 1.33379 | 5.88213e-06 | 5.87857e-06
acetonitrile | 1.33119 | 1.33128 | 1.33379 | 1.33379 | 5.87594e-06 | 5.87373e-06
acetonitrile | 1.33136 | 1.33145 | 1.33379 | 1.33379 | 5.87129e-06 | 5.86784e-06
acetonitrile | 1.33153 | 1.33162 | 1.33379 | 1.33379 | 5.86284e-06 | 5.85654e-06
acetonitrile | 1.3317 | 1.33179 | 1.33379 | 1.33379 | 5.84985e-06 | 5.84392e-06
acetonitrile | 1.33187 | 1.33196 | 1.33379 | 1.33379 | 5.84002e-06 | 5.83906e-06
acetonitrile | 1.33205 | 1.33213 | 1.33379 | 1.33379 | 5.84116e-06 | 5.84545e-06
acetonitrile | 1.33222 | 1.3323 | 1.33379 | 1.33379 | 5.85038e-06 | 5.85433e-06
acetonitrile | 1.33239 | 1.33247 | 1.33379 | 1.33379 | 5.8568e-06 | 5.85818e-06
acetonitrile | 1.33256 | 1.33265 | 1.33379 | 1.33379 | 5.85961e-06 | 5.86212e-06
acetonitrile | 1.33273 | 1.33282 | 1.33379 | 1.33379 | 5.86606e-06 | 5.87143e-06
acetonitrile | 1.3329 | 1.33299 | 1.33379 | 1.33379 | 5.87802e-06 | 5.88535e-06
acetonitrile | 1.33307 | 1.33316 | 1.33379 | 1.33379 | 5.89256e-06 | 5.89805e-06
acetonitrile | 1.33324 | 1.33333 | 1.33379 | 1.33379 | 5.90089e-06 | 5.90149e-06
acetonitrile | 1.33342 | 1.3335 | 1.33379 | 1.33379 | 5.90126e-06 | 5.90153e-06
acetonitrile | 1.33359 | 1.33367 | 1.33379 | 1.33379 | 5.90228e-06 | 5.90229e-06
acetonitrile | 1.33376 | 1.33384 | 1.33379 | 1.33379 | 5.90054e-06 | 5.89724e-06
acetonitrile | 1.33393 | 1.33402 | 1.33379 | 1.33379 | 5.89347e-06 | 5.88995e-06
acetonitrile | 1.3341 | 1.33419 | 1.33379 | 1.33379 | 5.88705e-06 | 5.88482e-06
acetonitrile | 1.33427 | 1.33436 | 1.33379 | 1.33379 | 5.8839e-06 | 5.88493e-06
acetonitrile | 1.33445 | 1.33453 | 1.33379 | 1.33379 | 5.88777e-06 | 5.8909e-06
acetonitrile | 1.33462 | 1.3347 | 1.33379 | 1.33379 | 5.89202e-06 | 5.88947e-06
acetonitrile | 1.33479 | 1.33488 | 1.33379 | 1.33379 | 5.88355e-06 | 5.87636e-06
acetonitrile | 1.33496 | 1.33505 | 1.33379 | 1.33379 | 5.87014e-06 | 5.86598e-06
acetonitrile | 1.33513 | 1.33522 | 1.33379 | 1.33379 | 5.86319e-06 | 5.86065e-06
acetonitrile | 1.3353 | 1.33539 | 1.33379 | 1.33379 | 5.85845e-06 | 5.85794e-06
acetonitrile | 1.33548 | 1.33556 | 1.33379 | 1.33379 | 5.86015e-06 | 5.86491e-06
acetonitrile | 1.33565 | 1.33573 | 1.33379 | 1.33379 | 5.8712e-06 | 5.87819e-06
acetonitrile | 1.33582 | 1.33591 | 1.33379 | 1.33379 | 5.88572e-06 | 5.89355e-06
acetonitrile | 1.33599 | 1.33608 | 1.33379 | 1.33379 | 5.90096e-06 | 5.90746e-06
acetonitrile | 1.33616 | 1.33625 | 1.33379 | 1.33379 | 5.91379e-06 | 5.92136e-06
acetonitrile | 1.33634 | 1.33642 | 1.33379 | 1.33379 | 5.93078e-06 | 5.94083e-06
acetonitrile | 1.33651 | 1.3366 | 1.33379 | 1.33379 | 5.94935e-06 | 5.95511e-06
acetonitrile | 1.33668 | 1.33677 | 1.33379 | 1.33379 | 5.95845e-06 | 5.96073e-06
acetonitrile | 1.33685 | 1.33694 | 1.33379 | 1.33379 | 5.96347e-06 | 5.96822e-06
acetonitrile | 1.33703 | 1.33711 | 1.33379 | 1.33379 | 5.97658e-06 | 5.98937e-06
acetonitrile | 1.3372 | 1.33728 | 1.33379 | 1.33379 | 6.00533e-06 | 6.02169e-06
acetonitrile | 1.33737 | 1.33746 | 1.33379 | 1.33379 | 6.03551e-06 | 6.04574e-06
acetonitrile | 1.33754 | 1.33763 | 1.33379 | 1.33379 | 6.05298e-06 | 6.05808e-06
acetonitrile | 1.33772 | 1.3378 | 1.33379 | 1.33379 | 6.06116e-06 | 6.06218e-06
acetonitrile | 1.33789 | 1.33798 | 1.33379 | 1.33379 | 6.06174e-06 | 6.0609e-06
acetonitrile | 1.33806 | 1.33815 | 1.33379 | 1.33379 | 6.06086e-06 | 6.06212e-06
acetonitrile | 1.33823 | 1.33832 | 1.33379 | 1.33379 | 6.0645e-06 | 6.06759e-06
acetonitrile | 1.33841 | 1.33849 | 1.33379 | 1.33379 | 6.07079e-06 | 6.07404e-06
acetonitrile | 1.33858 | 1.33867 | 1.33379 | 1.33379 | 6.07769e-06 | 6.08216e-06
acetonitrile | 1.33875 | 1.33884 | 1.33379 | 1.33379 | 6.08761e-06 | 6.09404e-06
acetonitrile | 1.33893 | 1.33901 | 1.33379 | 1.33379 | 6.10189e-06 | 6.11207e-06
acetonitrile | 1.3391 | 1.33918 | 1.33379 | 1.33379 | 6.12515e-06 | 6.14037e-06
acetonitrile | 1.33927 | 1.33936 | 1.33379 | 1.33379 | 6.15636e-06 | 6.1727e-06
acetonitrile | 1.33944 | 1.33953 | 1.33379 | 1.33379 | 6.19038e-06 | 6.21031e-06
acetonitrile | 1.33962 | 1.3397 | 1.33379 | 1.33379 | 6.23152e-06 | 6.25108e-06
acetonitrile | 1.33979 | 1.33988 | 1.33379 | 1.33379 | 6.26689e-06 | 6.27954e-06
acetonitrile | 1.33996 | 1.34005 | 1.33379 | 1.33379 | 6.29153e-06 | 6.30463e-06
acetonitrile | 1.34014 | 1.34022 | 1.33379 | 1.33379 | 6.31851e-06 | 6.33213e-06
acetonitrile | 1.34031 | 1.3404 | 1.33379 | 1.33379 | 6.34533e-06 | 6.35908e-06
acetonitrile | 1.34048 | 1.34057 | 1.33379 | 1.33379 | 6.37447e-06 | 6.39144e-06
acetonitrile | 1.34066 | 1.34074 | 1.33379 | 1.33379 | 6.4094e-06 | 6.42758e-06
acetonitrile | 1.34083 | 1.34092 | 1.33379 | 1.33379 | 6.44497e-06 | 6.46028e-06
acetonitrile | 1.341 | 1.34109 | 1.33379 | 1.33379 | 6.47249e-06 | 6.48212e-06
acetonitrile | 1.34118 | 1.34126 | 1.33379 | 1.33379 | 6.49061e-06 | 6.49926e-06
acetonitrile | 1.34135 | 1.34144 | 1.33379 | 1.33379 | 6.50799e-06 | 6.51619e-06
acetonitrile | 1.34152 | 1.34161 | 1.33379 | 1.33379 | 6.52413e-06 | 6.53331e-06
acetonitrile | 1.3417 | 1.34178 | 1.33379 | 1.33379 | 6.5449e-06 | 6.55814e-06
acetonitrile | 1.34187 | 1.34196 | 1.33379 | 1.33379 | 6.57128e-06 | 6.58364e-06
acetonitrile | 1.34204 | 1.34213 | 1.33379 | 1.33379 | 6.59655e-06 | 6.61248e-06
acetonitrile | 1.34222 | 1.3423 | 1.33379 | 1.33379 | 6.63296e-06 | 6.65758e-06
acetonitrile | 1.34239 | 1.34248 | 1.33379 | 1.33379 | 6.68483e-06 | 6.71368e-06
acetonitrile | 1.34257 | 1.34265 | 1.33379 | 1.33379 | 6.74389e-06 | 6.77519e-06
acetonitrile | 1.34274 | 1.34283 | 1.33379 | 1.33379 | 6.8067e-06 | 6.83695e-06
acetonitrile | 1.34291 | 1.343 | 1.33379 | 1.33379 | 6.86522e-06 | 6.89207e-06
acetonitrile | 1.34309 | 1.34317 | 1.33379 | 1.33379 | 6.91917e-06 | 6.94774e-06
acetonitrile | 1.34326 | 1.34335 | 1.33379 | 1.33379 | 6.97779e-06 | 7.0081e-06
acetonitrile | 1.34343 | 1.34352 | 1.33379 | 1.33379 | 7.03792e-06 | 7.06783e-06
acetonitrile | 1.34361 | 1.3437 | 1.33379 | 1.33379 | 7.09984e-06 | 7.13562e-06
acetonitrile | 1.34378 | 1.34387 | 1.33379 | 1.33379 | 7.17514e-06 | 7.2162e-06
acetonitrile | 1.34396 | 1.34404 | 1.33379 | 1.33379 | 7.25615e-06 | 7.29349e-06
acetonitrile | 1.34413 | 1.34422 | 1.33379 | 1.33379 | 7.32831e-06 | 7.36185e-06
acetonitrile | 1.34431 | 1.34439 | 1.33379 | 1.33379 | 7.39537e-06 | 7.42947e-06
acetonitrile | 1.34448 | 1.34457 | 1.33379 | 1.33379 | 7.46427e-06 | 7.49916e-06
acetonitrile | 1.34465 | 1.34474 | 1.33379 | 1.33379 | 7.53313e-06 | 7.5649e-06
acetonitrile | 1.34483 | 1.34492 | 1.33379 | 1.33379 | 7.59362e-06 | 7.61967e-06
acetonitrile | 1.345 | 1.34509 | 1.33379 | 1.33379 | 7.64464e-06 | 7.67054e-06
acetonitrile | 1.34518 | 1.34526 | 1.33379 | 1.33379 | 7.69857e-06 | 7.72853e-06
acetonitrile | 1.34535 | 1.34544 | 1.33379 | 1.33379 | 7.75905e-06 | 7.78921e-06
acetonitrile | 1.34553 | 1.34561 | 1.33379 | 1.33379 | 7.81876e-06 | 7.84833e-06
acetonitrile | 1.3457 | 1.34579 | 1.33379 | 1.33379 | 7.879e-06 | 7.9118e-06
acetonitrile | 1.34588 | 1.34596 | 1.33379 | 1.33379 | 7.94683e-06 | 7.98323e-06
acetonitrile | 1.34605 | 1.34614 | 1.33379 | 1.33379 | 8.01949e-06 | 8.05434e-06
acetonitrile | 1.34623 | 1.34631 | 1.33379 | 1.33379 | 8.08781e-06 | 8.12086e-06
acetonitrile | 1.3464 | 1.34649 | 1.33379 | 1.33379 | 8.15409e-06 | 8.18697e-06
acetonitrile | 1.34657 | 1.34666 | 1.33379 | 1.33379 | 8.2184e-06 | 8.24753e-06
acetonitrile | 1.34675 | 1.34684 | 1.33379 | 1.33379 | 8.27444e-06 | 8.2991e-06
acetonitrile | 1.34692 | 1.34701 | 1.33379 | 1.33379 | 8.32094e-06 | 8.33919e-06
acetonitrile | 1.3471 | 1.34719 | 1.33379 | 1.33379 | 8.35426e-06 | 8.36761e-06
acetonitrile | 1.34727 | 1.34736 | 1.33379 | 1.33379 | 8.38069e-06 | 8.39346e-06
acetonitrile | 1.34745 | 1.34754 | 1.33379 | 1.33379 | 8.40464e-06 | 8.41286e-06
acetonitrile | 1.34762 | 1.34771 | 1.33379 | 1.33379 | 8.41768e-06 | 8.419e-06
acetonitrile | 1.3478 | 1.34789 | 1.33379 | 1.33379 | 8.41654e-06 | 8.40972e-06
acetonitrile | 1.34797 | 1.34806 | 1.33379 | 1.33379 | 8.3986e-06 | 8.38413e-06
acetonitrile | 1.34815 | 1.34824 | 1.33379 | 1.33379 | 8.36745e-06 | 8.3493e-06
acetonitrile | 1.34833 | 1.34841 | 1.33379 | 1.33379 | 8.32965e-06 | 8.30845e-06
acetonitrile | 1.3485 | 1.34859 | 1.33379 | 1.33379 | 8.28616e-06 | 8.26384e-06
acetonitrile | 1.34868 | 1.34876 | 1.33379 | 1.33379 | 8.24289e-06 | 8.22451e-06
acetonitrile | 1.34885 | 1.34894 | 1.33379 | 1.33379 | 8.20902e-06 | 8.19523e-06
acetonitrile | 1.34903 | 1.34911 | 1.33379 | 1.33379 | 8.18106e-06 | 8.16488e-06
acetonitrile | 1.3492 | 1.34929 | 1.33379 | 1.33379 | 8.14664e-06 | 8.12777e-06
acetonitrile | 1.34938 | 1.34947 | 1.33379 | 1.33379 | 8.10917e-06 | 8.09066e-06
acetonitrile | 1.34955 | 1.34964 | 1.33379 | 1.33379 | 8.0715e-06 | 8.05177e-06
acetonitrile | 1.34973 | 1.34982 | 1.33379 | 1.33379 | 8.0322e-06 | 8.01344e-06
acetonitrile | 1.3499 | 1.34999 | 1.33379 | 1.33379 | 7.9953e-06 | 7.97718e-06
acetonitrile | 1.35008 | 1.35017 | 1.33379 | 1.33379 | 7.95909e-06 | 7.94175e-06
acetonitrile | 1.35026 | 1.35034 | 1.33379 | 1.33379 | 7.92583e-06 | 7.91109e-06
acetonitrile | 1.35043 | 1.35052 | 1.33379 | 1.33379 | 7.89668e-06 | 7.88153e-06
acetonitrile | 1.35061 | 1.3507 | 1.33379 | 1.33379 | 7.86502e-06 | 7.84704e-06
acetonitrile | 1.35078 | 1.35087 | 1.33379 | 1.33379 | 7.8282e-06 | 7.80974e-06
acetonitrile | 1.35096 | 1.35105 | 1.33379 | 1.33379 | 7.79287e-06 | 7.77788e-06
acetonitrile | 1.35114 | 1.35122 | 1.33379 | 1.33379 | 7.76436e-06 | 7.75159e-06
acetonitrile | 1.35131 | 1.3514 | 1.33379 | 1.33379 | 7.73981e-06 | 7.72952e-06
acetonitrile | 1.35149 | 1.35158 | 1.33379 | 1.33379 | 7.72075e-06 | 7.71257e-06
acetonitrile | 1.35166 | 1.35175 | 1.33379 | 1.33379 | 7.70426e-06 | 7.69605e-06
acetonitrile | 1.35184 | 1.35193 | 1.33379 | 1.33379 | 7.68915e-06 | 7.68446e-06
acetonitrile | 1.35202 | 1.3521 | 1.33379 | 1.33379 | 7.68187e-06 | 7.6807e-06
acetonitrile | 1.35219 | 1.35228 | 1.33379 | 1.33379 | 7.68016e-06 | 7.68029e-06
acetonitrile | 1.35237 | 1.35246 | 1.33379 | 1.33379 | 7.68157e-06 | 7.68479e-06
acetonitrile | 1.35255 | 1.35263 | 1.33379 | 1.33379 | 7.69071e-06 | 7.70017e-06
acetonitrile | 1.35272 | 1.35281 | 1.33379 | 1.33379 | 7.71368e-06 | 7.73085e-06
acetonitrile | 1.3529 | 1.35299 | 1.33379 | 1.33379 | 7.75052e-06 | 7.77168e-06
acetonitrile | 1.35308 | 1.35316 | 1.33379 | 1.33379 | 7.79384e-06 | 7.8173e-06
acetonitrile | 1.35325 | 1.35334 | 1.33379 | 1.33379 | 7.84249e-06 | 7.86917e-06
acetonitrile | 1.35343 | 1.35352 | 1.33379 | 1.33379 | 7.89627e-06 | 7.92233e-06
acetonitrile | 1.3536 | 1.35369 | 1.33379 | 1.33379 | 7.94651e-06 | 7.96921e-06
acetonitrile | 1.35378 | 1.35387 | 1.33379 | 1.33379 | 7.99162e-06 | 8.01478e-06
acetonitrile | 1.35396 | 1.35405 | 1.33379 | 1.33379 | 8.03869e-06 | 8.06241e-06
acetonitrile | 1.35414 | 1.35422 | 1.33379 | 1.33379 | 8.0848e-06 | 8.10526e-06
acetonitrile | 1.35431 | 1.3544 | 1.33379 | 1.33379 | 8.12385e-06 | 8.14105e-06
acetonitrile | 1.35449 | 1.35458 | 1.33379 | 1.33379 | 8.15718e-06 | 8.17274e-06
acetonitrile | 1.35467 | 1.35475 | 1.33379 | 1.33379 | 8.18773e-06 | 8.20153e-06
acetonitrile | 1.35484 | 1.35493 | 1.33379 | 1.33379 | 8.21307e-06 | 8.22172e-06
acetonitrile | 1.35502 | 1.35511 | 1.33379 | 1.33379 | 8.2276e-06 | 8.23138e-06
acetonitrile | 1.3552 | 1.35529 | 1.33379 | 1.33379 | 8.23362e-06 | 8.23423e-06
acetonitrile | 1.35537 | 1.35546 | 1.33379 | 1.33379 | 8.23272e-06 | 8.22892e-06
acetonitrile | 1.35555 | 1.35564 | 1.33379 | 1.33379 | 8.2236e-06 | 8.21829e-06
acetonitrile | 1.35573 | 1.35582 | 1.33379 | 1.33379 | 8.21459e-06 | 8.21348e-06
acetonitrile | 1.35591 | 1.35599 | 1.33379 | 1.33379 | 8.21447e-06 | 8.21568e-06
acetonitrile | 1.35608 | 1.35617 | 1.33379 | 1.33379 | 8.21473e-06 | 8.21029e-06
acetonitrile | 1.35626 | 1.35635 | 1.33379 | 1.33379 | 8.20295e-06 | 8.19428e-06
acetonitrile | 1.35644 | 1.35653 | 1.33379 | 1.33379 | 8.18542e-06 | 8.17652e-06
acetonitrile | 1.35662 | 1.3567 | 1.33379 | 1.33379 | 8.16653e-06 | 8.15465e-06
acetonitrile | 1.35679 | 1.35688 | 1.33379 | 1.33379 | 8.14087e-06 | 8.12595e-06
acetonitrile | 1.35697 | 1.35706 | 1.33379 | 1.33379 | 8.1103e-06 | 8.09368e-06
acetonitrile | 1.35715 | 1.35724 | 1.33379 | 1.33379 | 8.07534e-06 | 8.05464e-06
acetonitrile | 1.35733 | 1.35741 | 1.33379 | 1.33379 | 8.03181e-06 | 8.00766e-06
acetonitrile | 1.3575 | 1.35759 | 1.33379 | 1.33379 | 7.98291e-06 | 7.95765e-06
acetonitrile | 1.35768 | 1.35777 | 1.33379 | 1.33379 | 7.93102e-06 | 7.9021e-06
acetonitrile | 1.35786 | 1.35795 | 1.33379 | 1.33379 | 7.87034e-06 | 7.8359e-06
acetonitrile | 1.35804 | 1.35813 | 1.33379 | 1.33379 | 7.79946e-06 | 7.76199e-06
acetonitrile | 1.35821 | 1.3583 | 1.33379 | 1.33379 | 7.7239e-06 | 7.68514e-06
acetonitrile | 1.35839 | 1.35848 | 1.33379 | 1.33379 | 7.64506e-06 | 7.60338e-06
acetonitrile | 1.35857 | 1.35866 | 1.33379 | 1.33379 | 7.5605e-06 | 7.51777e-06
acetonitrile | 1.35875 | 1.35884 | 1.33379 | 1.33379 | 7.477e-06 | 7.43901e-06
acetonitrile | 1.35893 | 1.35902 | 1.33379 | 1.33379 | 7.40303e-06 | 7.36759e-06
acetonitrile | 1.3591 | 1.35919 | 1.33379 | 1.33379 | 7.33175e-06 | 7.29576e-06
acetonitrile | 1.35928 | 1.35937 | 1.33379 | 1.33379 | 7.26082e-06 | 7.22767e-06
acetonitrile | 1.35946 | 1.35955 | 1.33379 | 1.33379 | 7.19618e-06 | 7.16534e-06
acetonitrile | 1.35964 | 1.35973 | 1.33379 | 1.33379 | 7.13424e-06 | 7.10237e-06
acetonitrile | 1.35982 | 1.35991 | 1.33379 | 1.33379 | 7.06943e-06 | 7.03536e-06
acetonitrile | 1.36 | 1.36008 | 1.33379 | 1.33379 | 7.00087e-06 | 6.96747e-06
acetonitrile | 1.36017 | 1.36026 | 1.33379 | 1.33379 | 6.93706e-06 | 6.91028e-06
acetonitrile | 1.36035 | 1.36044 | 1.33379 | 1.33379 | 6.88665e-06 | 6.86506e-06
acetonitrile | 1.36053 | 1.36062 | 1.33379 | 1.33379 | 6.8448e-06 | 6.82604e-06
acetonitrile | 1.36071 | 1.3608 | 1.33379 | 1.33379 | 6.80894e-06 | 6.7931e-06
acetonitrile | 1.36089 | 1.36098 | 1.33379 | 1.33379 | 6.77785e-06 | 6.76289e-06
acetonitrile | 1.36107 | 1.36116 | 1.33379 | 1.33379 | 6.74833e-06 | 6.73409e-06
acetonitrile | 1.36124 | 1.36133 | 1.33379 | 1.33379 | 6.71967e-06 | 6.70479e-06
acetonitrile | 1.36142 | 1.36151 | 1.33379 | 1.33378 | 6.68975e-06 | 6.67544e-06
acetonitrile | 1.3616 | 1.36169 | 1.33378 | 1.33378 | 6.66243e-06 | 6.6506e-06
acetonitrile | 1.36178 | 1.36187 | 1.33378 | 1.33378 | 6.63951e-06 | 6.62912e-06
acetonitrile | 1.36196 | 1.36205 | 1.33378 | 1.33378 | 6.61992e-06 | 6.6126e-06
acetonitrile | 1.36214 | 1.36223 | 1.33378 | 1.33378 | 6.6076e-06 | 6.60519e-06
acetonitrile | 1.36232 | 1.36241 | 1.33378 | 1.33378 | 6.60559e-06 | 6.60888e-06
acetonitrile | 1.3625 | 1.36259 | 1.33378 | 1.33378 | 6.61505e-06 | 6.62359e-06
acetonitrile | 1.36268 | 1.36277 | 1.33378 | 1.33378 | 6.6337e-06 | 6.64407e-06
acetonitrile | 1.36285 | 1.36294 | 1.33378 | 1.33378 | 6.65371e-06 | 6.66277e-06
acetonitrile | 1.36303 | 1.36312 | 1.33378 | 1.33378 | 6.67271e-06 | 6.68575e-06
acetonitrile | 1.36321 | 1.3633 | 1.33378 | 1.33378 | 6.70349e-06 | 6.72629e-06
acetonitrile | 1.36339 | 1.36348 | 1.33378 | 1.33378 | 6.75406e-06 | 6.78698e-06
acetonitrile | 1.36357 | 1.36366 | 1.33378 | 1.33378 | 6.82538e-06 | 6.86867e-06
acetonitrile | 1.36375 | 1.36384 | 1.33378 | 1.33378 | 6.91574e-06 | 6.96579e-06
acetonitrile | 1.36393 | 1.36402 | 1.33378 | 1.33378 | 7.01938e-06 | 7.07699e-06
acetonitrile | 1.36411 | 1.3642 | 1.33378 | 1.33378 | 7.13827e-06 | 7.20163e-06
acetonitrile | 1.36429 | 1.36438 | 1.33378 | 1.33378 | 7.26571e-06 | 7.33042e-06
acetonitrile | 1.36447 | 1.36456 | 1.33378 | 1.33378 | 7.39642e-06 | 7.46426e-06
acetonitrile | 1.36465 | 1.36474 | 1.33378 | 1.33378 | 7.53419e-06 | 7.60652e-06
acetonitrile | 1.36483 | 1.36492 | 1.33378 | 1.33378 | 7.68152e-06 | 7.75918e-06
acetonitrile | 1.36501 | 1.3651 | 1.33378 | 1.33378 | 7.83863e-06 | 7.91914e-06
acetonitrile | 1.36519 | 1.36528 | 1.33378 | 1.33378 | 8.0009e-06 | 8.08454e-06
acetonitrile | 1.36537 | 1.36546 | 1.33378 | 1.33378 | 8.16985e-06 | 8.25611e-06
acetonitrile | 1.36555 | 1.36564 | 1.33378 | 1.33378 | 8.34208e-06 | 8.42706e-06
acetonitrile | 1.36573 | 1.36582 | 1.33378 | 1.33378 | 8.51037e-06 | 8.59098e-06
acetonitrile | 1.36591 | 1.366 | 1.33378 | 1.33378 | 8.6687e-06 | 8.74492e-06
acetonitrile | 1.36609 | 1.36618 | 1.33378 | 1.33378 | 8.82212e-06 | 8.90189e-06
acetonitrile | 1.36627 | 1.36636 | 1.33378 | 1.33378 | 8.98368e-06 | 9.0657e-06
acetonitrile | 1.36645 | 1.36654 | 1.33378 | 1.33378 | 9.1465e-06 | 9.22561e-06
acetonitrile | 1.36663 | 1.36672 | 1.33378 | 1.33378 | 9.30308e-06 | 9.37918e-06
acetonitrile | 1.36681 | 1.3669 | 1.33378 | 1.33378 | 9.45467e-06 | 9.53078e-06
acetonitrile | 1.36699 | 1.36708 | 1.33378 | 1.33378 | 9.60778e-06 | 9.68464e-06
acetonitrile | 1.36717 | 1.36726 | 1.33378 | 1.33378 | 9.75928e-06 | 9.8305e-06
acetonitrile | 1.36735 | 1.36744 | 1.33378 | 1.33378 | 9.89834e-06 | 9.96346e-06
acetonitrile | 1.36753 | 1.36762 | 1.33378 | 1.33378 | 1.00264e-05 | 1.00882e-05
acetonitrile | 1.36771 | 1.3678 | 1.33378 | 1.33378 | 1.015e-05 | 1.02122e-05
acetonitrile | 1.36789 | 1.36798 | 1.33378 | 1.33378 | 1.02733e-05 | 1.03306e-05
acetonitrile | 1.36807 | 1.36816 | 1.33378 | 1.33378 | 1.03829e-05 | 1.04313e-05
acetonitrile | 1.36825 | 1.36834 | 1.33378 | 1.33378 | 1.04772e-05 | 1.05214e-05
acetonitrile | 1.36843 | 1.36852 | 1.33378 | 1.33378 | 1.05627e-05 | 1.06003e-05
acetonitrile | 1.36861 | 1.3687 | 1.33378 | 1.33378 | 1.06339e-05 | 1.06639e-05
acetonitrile | 1.36879 | 1.36888 | 1.33378 | 1.33378 | 1.06896e-05 | 1.07113e-05
acetonitrile | 1.36897 | 1.36906 | 1.33378 | 1.33378 | 1.07303e-05 | 1.07494e-05
acetonitrile | 1.36915 | 1.36924 | 1.33378 | 1.33378 | 1.07698e-05 | 1.07905e-05
acetonitrile | 1.36933 | 1.36942 | 1.33378 | 1.33378 | 1.08095e-05 | 1.08262e-05
acetonitrile | 1.36951 | 1.3696 | 1.33378 | 1.33378 | 1.08414e-05 | 1.08561e-05
acetonitrile | 1.36969 | 1.36979 | 1.33378 | 1.33378 | 1.08708e-05 | 1.08855e-05
acetonitrile | 1.36988 | 1.36997 | 1.33378 | 1.33378 | 1.09008e-05 | 1.09174e-05
acetonitrile | 1.37006 | 1.37015 | 1.33378 | 1.33378 | 1.09354e-05 | 1.09543e-05
acetonitrile | 1.37024 | 1.37033 | 1.33378 | 1.33378 | 1.09734e-05 | 1.09926e-05
acetonitrile | 1.37042 | 1.37051 | 1.33378 | 1.33378 | 1.10119e-05 | 1.10321e-05
acetonitrile | 1.3706 | 1.37069 | 1.33378 | 1.33378 | 1.10541e-05 | 1.10787e-05
acetonitrile | 1.37078 | 1.37087 | 1.33378 | 1.33378 | 1.11061e-05 | 1.11351e-05
acetonitrile | 1.37096 | 1.37105 | 1.33378 | 1.33378 | 1.11647e-05 | 1.1195e-05
acetonitrile | 1.37114 | 1.37123 | 1.33378 | 1.33378 | 1.12269e-05 | 1.12604e-05
acetonitrile | 1.37132 | 1.37142 | 1.33378 | 1.33378 | 1.12943e-05 | 1.13273e-05
acetonitrile | 1.37151 | 1.3716 | 1.33378 | 1.33378 | 1.13593e-05 | 1.13909e-05
acetonitrile | 1.37169 | 1.37178 | 1.33378 | 1.33378 | 1.14222e-05 | 1.14521e-05
acetonitrile | 1.37187 | 1.37196 | 1.33378 | 1.33378 | 1.14801e-05 | 1.15065e-05
acetonitrile | 1.37205 | 1.37214 | 1.33378 | 1.33378 | 1.15321e-05 | 1.1557e-05
acetonitrile | 1.37223 | 1.37232 | 1.33378 | 1.33378 | 1.15803e-05 | 1.16019e-05
acetonitrile | 1.37241 | 1.3725 | 1.33378 | 1.33378 | 1.16224e-05 | 1.16423e-05
acetonitrile | 1.3726 | 1.37269 | 1.33378 | 1.33378 | 1.16608e-05 | 1.16765e-05
acetonitrile | 1.37278 | 1.37287 | 1.33378 | 1.33378 | 1.16886e-05 | 1.16984e-05
acetonitrile | 1.37296 | 1.37305 | 1.33378 | 1.33378 | 1.17071e-05 | 1.17153e-05
acetonitrile | 1.37314 | 1.37323 | 1.33378 | 1.33378 | 1.17218e-05 | 1.17259e-05
acetonitrile | 1.37332 | 1.37341 | 1.33378 | 1.33378 | 1.17281e-05 | 1.173e-05
acetonitrile | 1.3735 | 1.3736 | 1.33378 | 1.33378 | 1.1733e-05 | 1.17374e-05
acetonitrile | 1.37369 | 1.37378 | 1.33378 | 1.33378 | 1.17419e-05 | 1.1745e-05
acetonitrile | 1.37387 | 1.37396 | 1.33378 | 1.33378 | 1.17462e-05 | 1.17461e-05
acetonitrile | 1.37405 | 1.37414 | 1.33378 | 1.33378 | 1.1746e-05 | 1.17459e-05
acetonitrile | 1.37423 | 1.37432 | 1.33378 | 1.33378 | 1.17449e-05 | 1.17418e-05
acetonitrile | 1.37441 | 1.37451 | 1.33378 | 1.33378 | 1.1737e-05 | 1.17321e-05
acetonitrile | 1.3746 | 1.37469 | 1.33378 | 1.33378 | 1.17291e-05 | 1.17281e-05
acetonitrile | 1.37478 | 1.37487 | 1.33378 | 1.33378 | 1.17281e-05 | 1.17277e-05
acetonitrile | 1.37496 | 1.37505 | 1.33378 | 1.33378 | 1.17256e-05 | 1.17206e-05
acetonitrile | 1.37514 | 1.37523 | 1.33378 | 1.33378 | 1.17121e-05 | 1.17001e-05
acetonitrile | 1.37533 | 1.37542 | 1.33378 | 1.33378 | 1.16853e-05 | 1.16685e-05
acetonitrile | 1.37551 | 1.3756 | 1.33378 | 1.33378 | 1.16495e-05 | 1.1628e-05
acetonitrile | 1.37569 | 1.37578 | 1.33378 | 1.33378 | 1.16035e-05 | 1.15765e-05
acetonitrile | 1.37587 | 1.37596 | 1.33378 | 1.33378 | 1.15479e-05 | 1.15179e-05
acetonitrile | 1.37606 | 1.37615 | 1.33378 | 1.33378 | 1.14868e-05 | 1.14546e-05
acetonitrile | 1.37624 | 1.37633 | 1.33378 | 1.33378 | 1.14216e-05 | 1.13876e-05
acetonitrile | 1.37642 | 1.37651 | 1.33378 | 1.33378 | 1.13519e-05 | 1.13138e-05
acetonitrile | 1.3766 | 1.3767 | 1.33378 | 1.33378 | 1.12736e-05 | 1.1233e-05
acetonitrile | 1.37679 | 1.37688 | 1.33378 | 1.33378 | 1.11935e-05 | 1.11563e-05
acetonitrile | 1.37697 | 1.37706 | 1.33378 | 1.33378 | 1.11208e-05 | 1.10863e-05
acetonitrile | 1.37715 | 1.37724 | 1.33378 | 1.33378 | 1.1052e-05 | 1.10175e-05
acetonitrile | 1.37734 | 1.37743 | 1.33378 | 1.33378 | 1.09833e-05 | 1.095e-05
acetonitrile | 1.37752 | 1.37761 | 1.33378 | 1.33378 | 1.09176e-05 | 1.08859e-05
acetonitrile | 1.3777 | 1.37779 | 1.33378 | 1.33378 | 1.08538e-05 | 1.0821e-05
acetonitrile | 1.37788 | 1.37798 | 1.33378 | 1.33378 | 1.07877e-05 | 1.07545e-05
acetonitrile | 1.37807 | 1.37816 | 1.33378 | 1.33378 | 1.0722e-05 | 1.06904e-05
acetonitrile | 1.37825 | 1.37834 | 1.33378 | 1.33378 | 1.06595e-05 | 1.06291e-05
acetonitrile | 1.37843 | 1.37853 | 1.33378 | 1.33378 | 1.05991e-05 | 1.05689e-05
acetonitrile | 1.37862 | 1.37871 | 1.33378 | 1.33378 | 1.05383e-05 | 1.05065e-05
acetonitrile | 1.3788 | 1.37889 | 1.33378 | 1.33378 | 1.0473e-05 | 1.04379e-05
acetonitrile | 1.37898 | 1.37908 | 1.33378 | 1.33378 | 1.04022e-05 | 1.03671e-05
acetonitrile | 1.37917 | 1.37926 | 1.33378 | 1.33378 | 1.03341e-05 | 1.03032e-05
acetonitrile | 1.37935 | 1.37944 | 1.33378 | 1.33378 | 1.02733e-05 | 1.02437e-05
acetonitrile | 1.37953 | 1.37963 | 1.33378 | 1.33378 | 1.02147e-05 | 1.01873e-05
acetonitrile | 1.37972 | 1.37981 | 1.33378 | 1.33378 | 1.01619e-05 | 1.01382e-05
acetonitrile | 1.3799 | 1.37999 | 1.33378 | 1.33378 | 1.01148e-05 | 1.00913e-05
acetonitrile | 1.38008 | 1.38018 | 1.33378 | 1.33378 | 1.00685e-05 | 1.00485e-05
acetonitrile | 1.38027 | 1.38036 | 1.33378 | 1.33378 | 1.00327e-05 | 1.00214e-05
acetonitrile | 1.38045 | 1.38054 | 1.33378 | 1.33378 | 1.00139e-05 | 1.00092e-05
acetonitrile | 1.38064 | 1.38073 | 1.33378 | 1.33378 | 1.00067e-05 | 1.00057e-05
acetonitrile | 1.38082 | 1.38091 | 1.33378 | 1.33378 | 1.00058e-05 | 1.0007e-05
acetonitrile | 1.381 | 1.3811 | 1.33378 | 1.33378 | 1.00095e-05 | 1.00147e-05
acetonitrile | 1.38119 | 1.38128 | 1.33378 | 1.33378 | 1.00242e-05 | 1.00395e-05
acetonitrile | 1.38137 | 1.38146 | 1.33378 | 1.33378 | 1.00613e-05 | 1.00894e-05
acetonitrile | 1.38156 | 1.38165 | 1.33378 | 1.33378 | 1.01227e-05 | 1.01599e-05
acetonitrile | 1.38174 | 1.38183 | 1.33378 | 1.33378 | 1.01995e-05 | 1.02412e-05
acetonitrile | 1.38192 | 1.38202 | 1.33378 | 1.33378 | 1.02861e-05 | 1.03357e-05
acetonitrile | 1.38211 | 1.3822 | 1.33378 | 1.33378 | 1.03903e-05 | 1.04488e-05
acetonitrile | 1.38229 | 1.38238 | 1.33378 | 1.33378 | 1.05093e-05 | 1.05709e-05
acetonitrile | 1.38248 | 1.38257 | 1.33378 | 1.33378 | 1.0634e-05 | 1.06994e-05
acetonitrile | 1.38266 | 1.38275 | 1.33378 | 1.33378 | 1.07672e-05 | 1.08369e-05
acetonitrile | 1.38284 | 1.38294 | 1.33378 | 1.33378 | 1.09077e-05 | 1.09796e-05
acetonitrile | 1.38303 | 1.38312 | 1.33378 | 1.33378 | 1.10531e-05 | 1.11284e-05
acetonitrile | 1.38321 | 1.38331 | 1.33378 | 1.33378 | 1.12055e-05 | 1.12836e-05
acetonitrile | 1.3834 | 1.38349 | 1.33378 | 1.33378 | 1.13623e-05 | 1.14408e-05
acetonitrile | 1.38358 | 1.38368 | 1.33378 | 1.33378 | 1.15185e-05 | 1.1595e-05
acetonitrile | 1.38377 | 1.38386 | 1.33378 | 1.33378 | 1.16702e-05 | 1.17447e-05
acetonitrile | 1.38395 | 1.38404 | 1.33378 | 1.33378 | 1.18192e-05 | 1.1895e-05
acetonitrile | 1.38414 | 1.38423 | 1.33378 | 1.33378 | 1.1973e-05 | 1.2053e-05
acetonitrile | 1.38432 | 1.38441 | 1.33378 | 1.33378 | 1.2134e-05 | 1.22144e-05
acetonitrile | 1.38451 | 1.3846 | 1.33378 | 1.33378 | 1.22934e-05 | 1.23713e-05
acetonitrile | 1.38469 | 1.38478 | 1.33378 | 1.33378 | 1.24491e-05 | 1.25279e-05
acetonitrile | 1.38488 | 1.38497 | 1.33378 | 1.33378 | 1.26086e-05 | 1.26915e-05
acetonitrile | 1.38506 | 1.38515 | 1.33378 | 1.33378 | 1.27765e-05 | 1.28628e-05
acetonitrile | 1.38525 | 1.38534 | 1.33378 | 1.33378 | 1.29485e-05 | 1.3031e-05
acetonitrile | 1.38543 | 1.38552 | 1.33378 | 1.33378 | 1.31086e-05 | 1.31804e-05
acetonitrile | 1.38562 | 1.38571 | 1.33378 | 1.33378 | 1.3247e-05 | 1.33099e-05
acetonitrile | 1.3858 | 1.38589 | 1.33378 | 1.33378 | 1.33712e-05 | 1.34324e-05
acetonitrile | 1.38599 | 1.38608 | 1.33378 | 1.33378 | 1.34937e-05 | 1.35535e-05
acetonitrile | 1.38617 | 1.38626 | 1.33378 | 1.33378 | 1.36104e-05 | 1.36631e-05
acetonitrile | 1.38636 | 1.38645 | 1.33378 | 1.33378 | 1.37122e-05 | 1.37582e-05
acetonitrile | 1.38654 | 1.38664 | 1.33378 | 1.33378 | 1.38011e-05 | 1.38401e-05
acetonitrile | 1.38673 | 1.38682 | 1.33378 | 1.33378 | 1.38741e-05 | 1.39021e-05
acetonitrile | 1.38691 | 1.38701 | 1.33378 | 1.33378 | 1.39238e-05 | 1.39394e-05
acetonitrile | 1.3871 | 1.38719 | 1.33378 | 1.33378 | 1.39493e-05 | 1.39543e-05
acetonitrile | 1.38728 | 1.38738 | 1.33378 | 1.33378 | 1.39544e-05 | 1.39494e-05
acetonitrile | 1.38747 | 1.38756 | 1.33378 | 1.33378 | 1.3939e-05 | 1.39235e-05
acetonitrile | 1.38766 | 1.38775 | 1.33378 | 1.33378 | 1.39038e-05 | 1.38805e-05
acetonitrile | 1.38784 | 1.38793 | 1.33378 | 1.33378 | 1.38545e-05 | 1.3826e-05
acetonitrile | 1.38803 | 1.38812 | 1.33378 | 1.33378 | 1.37953e-05 | 1.3762e-05
acetonitrile | 1.38821 | 1.38831 | 1.33378 | 1.33378 | 1.37258e-05 | 1.3686e-05
acetonitrile | 1.3884 | 1.38849 | 1.33378 | 1.33378 | 1.36424e-05 | 1.35953e-05
acetonitrile | 1.38858 | 1.38868 | 1.33378 | 1.33378 | 1.35451e-05 | 1.34918e-05
acetonitrile | 1.38877 | 1.38886 | 1.33378 | 1.33378 | 1.34352e-05 | 1.33753e-05
acetonitrile | 1.38896 | 1.38905 | 1.33378 | 1.33378 | 1.33122e-05 | 1.32462e-05
acetonitrile | 1.38914 | 1.38924 | 1.33378 | 1.33378 | 1.31772e-05 | 1.31048e-05
acetonitrile | 1.38933 | 1.38942 | 1.33378 | 1.33378 | 1.30289e-05 | 1.29501e-05
acetonitrile | 1.38951 | 1.38961 | 1.33378 | 1.33378 | 1.28693e-05 | 1.27872e-05
acetonitrile | 1.3897 | 1.38979 | 1.33378 | 1.33378 | 1.27039e-05 | 1.26184e-05
acetonitrile | 1.38989 | 1.38998 | 1.33378 | 1.33378 | 1.25295e-05 | 1.24362e-05
acetonitrile | 1.39007 | 1.39017 | 1.33378 | 1.33378 | 1.23379e-05 | 1.22351e-05
acetonitrile | 1.39026 | 1.39035 | 1.33378 | 1.33378 | 1.21289e-05 | 1.20204e-05
acetonitrile | 1.39045 | 1.39054 | 1.33378 | 1.33378 | 1.19104e-05 | 1.17992e-05
acetonitrile | 1.39063 | 1.39073 | 1.33378 | 1.33378 | 1.16868e-05 | 1.15728e-05
acetonitrile | 1.39082 | 1.39091 | 1.33378 | 1.33378 | 1.14566e-05 | 1.13377e-05
acetonitrile | 1.39101 | 1.3911 | 1.33378 | 1.33378 | 1.12166e-05 | 1.10941e-05
acetonitrile | 1.39119 | 1.39129 | 1.33378 | 1.33378 | 1.09711e-05 | 1.08482e-05
acetonitrile | 1.39138 | 1.39147 | 1.33378 | 1.33378 | 1.07258e-05 | 1.06042e-05
acetonitrile | 1.39157 | 1.39166 | 1.33378 | 1.33378 | 1.04836e-05 | 1.03646e-05
acetonitrile | 1.39175 | 1.39185 | 1.33378 | 1.33378 | 1.02468e-05 | 1.013e-05
acetonitrile | 1.39194 | 1.39203 | 1.33378 | 1.33378 | 1.0014e-05 | 9.89876e-06
acetonitrile | 1.39213 | 1.39222 | 1.33378 | 1.33378 | 9.78529e-06 | 9.67453e-06
acetonitrile | 1.39231 | 1.39241 | 1.33378 | 1.33378 | 9.5675e-06 | 9.464e-06
acetonitrile | 1.3925 | 1.39259 | 1.33378 | 1.33378 | 9.36318e-06 | 9.26374e-06
acetonitrile | 1.39269 | 1.39278 | 1.33378 | 1.33378 | 9.16512e-06 | 9.06823e-06
acetonitrile | 1.39287 | 1.39297 | 1.33378 | 1.33378 | 8.97492e-06 | 8.88619e-06
acetonitrile | 1.39306 | 1.39315 | 1.33378 | 1.33378 | 8.80134e-06 | 8.71841e-06
acetonitrile | 1.39325 | 1.39334 | 1.33378 | 1.33378 | 8.63545e-06 | 8.55162e-06
acetonitrile | 1.39344 | 1.39353 | 1.33378 | 1.33378 | 8.46755e-06 | 8.38417e-06
acetonitrile | 1.39362 | 1.39372 | 1.33378 | 1.33378 | 8.30176e-06 | 8.21964e-06
acetonitrile | 1.39381 | 1.3939 | 1.33378 | 1.33378 | 8.13653e-06 | 8.05195e-06
acetonitrile | 1.394 | 1.39409 | 1.33378 | 1.33378 | 7.96694e-06 | 7.88351e-06
acetonitrile | 1.39418 | 1.39428 | 1.33378 | 1.33378 | 7.80282e-06 | 7.72481e-06
acetonitrile | 1.39437 | 1.39447 | 1.33378 | 1.33378 | 7.64818e-06 | 7.57182e-06
acetonitrile | 1.39456 | 1.39465 | 1.33378 | 1.33378 | 7.49542e-06 | 7.41896e-06
acetonitrile | 1.39475 | 1.39484 | 1.33378 | 1.33378 | 7.34259e-06 | 7.26596e-06
acetonitrile | 1.39494 | 1.39503 | 1.33378 | 1.33378 | 7.18913e-06 | 7.11296e-06
acetonitrile | 1.39512 | 1.39522 | 1.33378 | 1.33378 | 7.03865e-06 | 6.96759e-06
acetonitrile | 1.39531 | 1.3954 | 1.33378 | 1.33378 | 6.9004e-06 | 6.83664e-06
acetonitrile | 1.3955 | 1.39559 | 1.33378 | 1.33378 | 6.77513e-06 | 6.71457e-06
acetonitrile | 1.39569 | 1.39578 | 1.33378 | 1.33378 | 6.65523e-06 | 6.59861e-06
acetonitrile | 1.39587 | 1.39597 | 1.33378 | 1.33378 | 6.54629e-06 | 6.49888e-06
acetonitrile | 1.39606 | 1.39616 | 1.33378 | 1.33378 | 6.45567e-06 | 6.41555e-06
acetonitrile | 1.39625 | 1.39634 | 1.33378 | 1.33378 | 6.37737e-06 | 6.34001e-06
acetonitrile | 1.39644 | 1.39653 | 1.33378 | 1.33378 | 6.30212e-06 | 6.26258e-06
acetonitrile | 1.39663 | 1.39672 | 1.33378 | 1.33378 | 6.22186e-06 | 6.1818e-06
acetonitrile | 1.39681 | 1.39691 | 1.33378 | 1.33378 | 6.14417e-06 | 6.1089e-06
acetonitrile | 1.397 | 1.3971 | 1.33378 | 1.33378 | 6.07446e-06 | 6.03913e-06
acetonitrile | 1.39719 | 1.39728 | 1.33378 | 1.33378 | 6.00247e-06 | 5.9652e-06
acetonitrile | 1.39738 | 1.39747 | 1.33378 | 1.33378 | 5.92812e-06 | 5.8916e-06
acetonitrile | 1.39757 | 1.39766 | 1.33378 | 1.33378 | 5.8558e-06 | 5.82073e-06
acetonitrile | 1.39776 | 1.39785 | 1.33378 | 1.33378 | 5.78618e-06 | 5.75147e-06
acetonitrile | 1.39794 | 1.39804 | 1.33378 | 1.33378 | 5.7163e-06 | 5.68116e-06
acetonitrile | 1.39813 | 1.39823 | 1.33378 | 1.33378 | 5.64687e-06 | 5.61356e-06
acetonitrile | 1.39832 | 1.39841 | 1.33378 | 1.33378 | 5.58053e-06 | 5.54709e-06
acetonitrile | 1.39851 | 1.3986 | 1.33378 | 1.33378 | 5.51319e-06 | 5.4795e-06
acetonitrile | 1.3987 | 1.39879 | 1.33378 | 1.33378 | 5.44648e-06 | 5.4144e-06
acetonitrile | 1.39889 | 1.39898 | 1.33378 | 1.33378 | 5.38354e-06 | 5.35421e-06
acetonitrile | 1.39908 | 1.39917 | 1.33378 | 1.33378 | 5.32636e-06 | 5.29957e-06
acetonitrile | 1.39926 | 1.39936 | 1.33378 | 1.33378 | 5.27353e-06 | 5.24837e-06
acetonitrile | 1.39945 | 1.39955 | 1.33378 | 1.33378 | 5.22438e-06 | 5.20168e-06
acetonitrile | 1.39964 | 1.39974 | 1.33378 | 1.33378 | 5.17989e-06 | 5.15872e-06
acetonitrile | 1.39983 | 1.39992 | 1.33378 | 1.33378 | 5.13861e-06 | 5.11949e-06
acetonitrile | 1.40002 | 1.40011 | 1.33378 | 1.33378 | 5.10042e-06 | 5.08065e-06
acetonitrile | 1.40021 | 1.4003 | 1.33378 | 1.33378 | 5.06041e-06 | 5.04096e-06
acetonitrile | 1.4004 | 1.40049 | 1.33378 | 1.33378 | 5.02319e-06 | 5.00687e-06
acetonitrile | 1.40059 | 1.40068 | 1.33378 | 1.33378 | 4.99149e-06 | 4.97695e-06
acetonitrile | 1.40078 | 1.40087 | 1.33378 | 1.33378 | 4.96372e-06 | 4.95074e-06
acetonitrile | 1.40097 | 1.40106 | 1.33378 | 1.33378 | 4.93565e-06 | 4.91648e-06
acetonitrile | 1.40115 | 1.40125 | 1.33378 | 1.33378 | 4.89357e-06 | 4.86907e-06
acetonitrile | 1.40134 | 1.40144 | 1.33378 | 1.33378 | 4.8448e-06 | 4.82075e-06
acetonitrile | 1.40153 | 1.40163 | 1.33378 | 1.33378 | 4.79574e-06 | 4.76931e-06
acetonitrile | 1.40172 | 1.40182 | 1.33378 | 1.33378 | 4.7426e-06 | 4.7169e-06
acetonitrile | 1.40191 | 1.40201 | 1.33378 | 1.33378 | 4.69251e-06 | 4.66886e-06
acetonitrile | 1.4021 | 1.4022 | 1.33378 | 1.33378 | 4.64521e-06 | 4.62078e-06
acetonitrile | 1.40229 | 1.40239 | 1.33378 | 1.33378 | 4.5947e-06 | 4.56607e-06
acetonitrile | 1.40248 | 1.40258 | 1.33378 | 1.33378 | 4.53461e-06 | 4.50107e-06
acetonitrile | 1.40267 | 1.40277 | 1.33378 | 1.33378 | 4.46674e-06 | 4.43271e-06
acetonitrile | 1.40286 | 1.40296 | 1.33378 | 1.33378 | 4.39944e-06 | 4.36724e-06
acetonitrile | 1.40305 | 1.40314 | 1.33378 | 1.33378 | 4.3364e-06 | 4.30704e-06
acetonitrile | 1.40324 | 1.40333 | 1.33378 | 1.33378 | 4.2788e-06 | 4.25156e-06
acetonitrile | 1.40343 | 1.40352 | 1.33378 | 1.33378 | 4.22543e-06 | 4.2008e-06
acetonitrile | 1.40362 | 1.40371 | 1.33378 | 1.33378 | 4.17795e-06 | 4.15655e-06
acetonitrile | 1.40381 | 1.4039 | 1.33378 | 1.33378 | 4.13605e-06 | 4.1158e-06
acetonitrile | 1.404 | 1.40409 | 1.33378 | 1.33378 | 4.09507e-06 | 4.07312e-06
acetonitrile | 1.40419 | 1.40428 | 1.33378 | 1.33378 | 4.04953e-06 | 4.02483e-06
acetonitrile | 1.40438 | 1.40448 | 1.33378 | 1.33378 | 4.00011e-06 | 3.97637e-06
acetonitrile | 1.40457 | 1.40467 | 1.33378 | 1.33378 | 3.95369e-06 | 3.93138e-06
acetonitrile | 1.40476 | 1.40486 | 1.33378 | 1.33378 | 3.90883e-06 | 3.88587e-06
acetonitrile | 1.40495 | 1.40505 | 1.33378 | 1.33378 | 3.86253e-06 | 3.83853e-06
acetonitrile | 1.40514 | 1.40524 | 1.33378 | 1.33378 | 3.81362e-06 | 3.78714e-06
acetonitrile | 1.40533 | 1.40543 | 1.33378 | 1.33378 | 3.75861e-06 | 3.72769e-06
acetonitrile | 1.40552 | 1.40562 | 1.33378 | 1.33378 | 3.69465e-06 | 3.66052e-06
acetonitrile | 1.40571 | 1.40581 | 1.33378 | 1.33378 | 3.62678e-06 | 3.59453e-06
acetonitrile | 1.4059 | 1.406 | 1.33378 | 1.33378 | 3.56367e-06 | 3.53311e-06
acetonitrile | 1.40609 | 1.40619 | 1.33378 | 1.33378 | 3.50189e-06 | 3.47014e-06
acetonitrile | 1.40628 | 1.40638 | 1.33378 | 1.33378 | 3.43858e-06 | 3.40802e-06
acetonitrile | 1.40648 | 1.40657 | 1.33378 | 1.33378 | 3.37901e-06 | 3.35176e-06
acetonitrile | 1.40667 | 1.40676 | 1.33378 | 1.33378 | 3.32637e-06 | 3.30281e-06
acetonitrile | 1.40686 | 1.40695 | 1.33378 | 1.33378 | 3.28047e-06 | 3.25856e-06
acetonitrile | 1.40705 | 1.40714 | 1.33378 | 1.33378 | 3.23674e-06 | 3.21519e-06
acetonitrile | 1.40724 | 1.40733 | 1.33378 | 1.33378 | 3.19427e-06 | 3.17406e-06
acetonitrile | 1.40743 | 1.40753 | 1.33378 | 1.33378 | 3.15489e-06 | 3.13745e-06
acetonitrile | 1.40762 | 1.40772 | 1.33378 | 1.33378 | 3.12252e-06 | 3.11014e-06
acetonitrile | 1.40781 | 1.40791 | 1.33378 | 1.33378 | 3.09919e-06 | 3.08802e-06
acetonitrile | 1.408 | 1.4081 | 1.33378 | 1.33378 | 3.07577e-06 | 3.06257e-06
acetonitrile | 1.40819 | 1.40829 | 1.33377 | 1.33377 | 3.04914e-06 | 3.03598e-06
acetonitrile | 1.40839 | 1.40848 | 1.33377 | 1.33377 | 3.02319e-06 | 3.01119e-06
acetonitrile | 1.40858 | 1.40867 | 1.33377 | 1.33377 | 3.00038e-06 | 2.99061e-06
acetonitrile | 1.40877 | 1.40886 | 1.33377 | 1.33377 | 2.9808e-06 | 2.96957e-06
acetonitrile | 1.40896 | 1.40905 | 1.33377 | 1.33377 | 2.95635e-06 | 2.9414e-06
acetonitrile | 1.40915 | 1.40925 | 1.33377 | 1.33377 | 2.92531e-06 | 2.9086e-06
acetonitrile | 1.40934 | 1.40944 | 1.33377 | 1.33377 | 2.89155e-06 | 2.87442e-06
acetonitrile | 1.40953 | 1.40963 | 1.33377 | 1.33377 | 2.85787e-06 | 2.84222e-06
acetonitrile | 1.40973 | 1.40982 | 1.33377 | 1.33377 | 2.82766e-06 | 2.81439e-06
acetonitrile | 1.40992 | 1.41001 | 1.33377 | 1.33377 | 2.80242e-06 | 2.79135e-06
acetonitrile | 1.41011 | 1.4102 | 1.33377 | 1.33377 | 2.78033e-06 | 2.76862e-06
acetonitrile | 1.4103 | 1.4104 | 1.33377 | 1.33377 | 2.7562e-06 | 2.74368e-06
acetonitrile | 1.41049 | 1.41059 | 1.33377 | 1.33377 | 2.73153e-06 | 2.72014e-06
acetonitrile | 1.41068 | 1.41078 | 1.33377 | 1.33377 | 2.71006e-06 | 2.70186e-06
acetonitrile | 1.41088 | 1.41097 | 1.33377 | 1.33377 | 2.69591e-06 | 2.69171e-06
acetonitrile | 1.41107 | 1.41116 | 1.33377 | 1.33377 | 2.6884e-06 | 2.68527e-06
acetonitrile | 1.41126 | 1.41136 | 1.33377 | 1.33377 | 2.68209e-06 | 2.67862e-06
acetonitrile | 1.41145 | 1.41155 | 1.33377 | 1.33377 | 2.6744e-06 | 2.6697e-06
acetonitrile | 1.41164 | 1.41174 | 1.33377 | 1.33377 | 2.66599e-06 | 2.66479e-06
acetonitrile | 1.41184 | 1.41193 | 1.33377 | 1.33377 | 2.66627e-06 | 2.66844e-06
acetonitrile | 1.41203 | 1.41212 | 1.33377 | 1.33377 | 2.66917e-06 | 2.66813e-06
acetonitrile | 1.41222 | 1.41232 | 1.33377 | 1.33377 | 2.66672e-06 | 2.66634e-06
acetonitrile | 1.41241 | 1.41251 | 1.33377 | 1.33377 | 2.66692e-06 | 2.66743e-06
acetonitrile | 1.41261 | 1.4127 | 1.33377 | 1.33377 | 2.66726e-06 | 2.66631e-06
acetonitrile | 1.4128 | 1.41289 | 1.33377 | 1.33377 | 2.66465e-06 | 2.66221e-06
acetonitrile | 1.41299 | 1.41309 | 1.33377 | 1.33377 | 2.65924e-06 | 2.65654e-06
acetonitrile | 1.41318 | 1.41328 | 1.33377 | 1.33377 | 2.65521e-06 | 2.65543e-06
acetonitrile | 1.41338 | 1.41347 | 1.33377 | 1.33377 | 2.65681e-06 | 2.6585e-06
acetonitrile | 1.41357 | 1.41366 | 1.33377 | 1.33377 | 2.65991e-06 | 2.66061e-06
acetonitrile | 1.41376 | 1.41386 | 1.33377 | 1.33377 | 2.66031e-06 | 2.6593e-06
acetonitrile | 1.41395 | 1.41405 | 1.33377 | 1.33377 | 2.65843e-06 | 2.6583e-06
acetonitrile | 1.41415 | 1.41424 | 1.33377 | 1.33377 | 2.65836e-06 | 2.65734e-06
acetonitrile | 1.41434 | 1.41444 | 1.33377 | 1.33377 | 2.65478e-06 | 2.65171e-06
acetonitrile | 1.41453 | 1.41463 | 1.33377 | 1.33377 | 2.64987e-06 | 2.65034e-06
acetonitrile | 1.41473 | 1.41482 | 1.33377 | 1.33377 | 2.65341e-06 | 2.65923e-06
acetonitrile | 1.41492 | 1.41501 | 1.33377 | 1.33377 | 2.6678e-06 | 2.67816e-06
acetonitrile | 1.41511 | 1.41521 | 1.33377 | 1.33377 | 2.68872e-06 | 2.69802e-06
acetonitrile | 1.4153 | 1.4154 | 1.33377 | 1.33377 | 2.70645e-06 | 2.71536e-06
acetonitrile | 1.4155 | 1.41559 | 1.33377 | 1.33377 | 2.726e-06 | 2.73854e-06
acetonitrile | 1.41569 | 1.41579 | 1.33377 | 1.33377 | 2.7524e-06 | 2.76765e-06
acetonitrile | 1.41588 | 1.41598 | 1.33377 | 1.33377 | 2.7842e-06 | 2.80104e-06
acetonitrile | 1.41608 | 1.41617 | 1.33377 | 1.33377 | 2.81648e-06 | 2.82987e-06
acetonitrile | 1.41627 | 1.41637 | 1.33377 | 1.33377 | 2.84255e-06 | 2.85642e-06
acetonitrile | 1.41646 | 1.41656 | 1.33377 | 1.33377 | 2.87221e-06 | 2.8893e-06
acetonitrile | 1.41666 | 1.41675 | 1.33377 | 1.33377 | 2.9067e-06 | 2.9241e-06
acetonitrile | 1.41685 | 1.41695 | 1.33377 | 1.33377 | 2.94128e-06 | 2.95754e-06
acetonitrile | 1.41705 | 1.41714 | 1.33377 | 1.33377 | 2.97254e-06 | 2.98635e-06
acetonitrile | 1.41724 | 1.41734 | 1.33377 | 1.33377 | 2.99975e-06 | 3.01326e-06
acetonitrile | 1.41743 | 1.41753 | 1.33377 | 1.33377 | 3.02678e-06 | 3.04038e-06
acetonitrile | 1.41763 | 1.41772 | 1.33377 | 1.33377 | 3.05506e-06 | 3.07201e-06
acetonitrile | 1.41782 | 1.41792 | 1.33377 | 1.33377 | 3.09217e-06 | 3.11562e-06
acetonitrile | 1.41801 | 1.41811 | 1.33377 | 1.33377 | 3.14208e-06 | 3.1709e-06
acetonitrile | 1.41821 | 1.4183 | 1.33377 | 1.33377 | 3.20027e-06 | 3.22803e-06
acetonitrile | 1.4184 | 1.4185 | 1.33377 | 1.33377 | 3.25278e-06 | 3.27495e-06
acetonitrile | 1.4186 | 1.41869 | 1.33377 | 1.33377 | 3.29608e-06 | 3.31692e-06
acetonitrile | 1.41879 | 1.41889 | 1.33377 | 1.33377 | 3.33665e-06 | 3.35447e-06
acetonitrile | 1.41898 | 1.41908 | 1.33377 | 1.33377 | 3.3709e-06 | 3.38771e-06
acetonitrile | 1.41918 | 1.41928 | 1.33377 | 1.33377 | 3.40625e-06 | 3.42645e-06
acetonitrile | 1.41937 | 1.41947 | 1.33377 | 1.33377 | 3.44809e-06 | 3.47142e-06
acetonitrile | 1.41957 | 1.41966 | 1.33377 | 1.33377 | 3.49732e-06 | 3.52581e-06
acetonitrile | 1.41976 | 1.41986 | 1.33377 | 1.33377 | 3.55571e-06 | 3.58545e-06
acetonitrile | 1.41996 | 1.42005 | 1.33377 | 1.33377 | 3.61392e-06 | 3.64067e-06
acetonitrile | 1.42015 | 1.42025 | 1.33377 | 1.33377 | 3.66527e-06 | 3.68782e-06
acetonitrile | 1.42034 | 1.42044 | 1.33377 | 1.33377 | 3.70902e-06 | 3.73011e-06
acetonitrile | 1.42054 | 1.42064 | 1.33377 | 1.33377 | 3.75151e-06 | 3.77239e-06
acetonitrile | 1.42073 | 1.42083 | 1.33377 | 1.33377 | 3.79171e-06 | 3.80882e-06
acetonitrile | 1.42093 | 1.42103 | 1.33377 | 1.33377 | 3.82371e-06 | 3.83666e-06
acetonitrile | 1.42112 | 1.42122 | 1.33377 | 1.33377 | 3.84771e-06 | 3.85697e-06
acetonitrile | 1.42132 | 1.42142 | 1.33377 | 1.33377 | 3.86506e-06 | 3.87198e-06
acetonitrile | 1.42151 | 1.42161 | 1.33377 | 1.33377 | 3.87707e-06 | 3.87892e-06
acetonitrile | 1.42171 | 1.4218 | 1.33377 | 1.33377 | 3.87686e-06 | 3.87162e-06
acetonitrile | 1.4219 | 1.422 | 1.33377 | 1.33377 | 3.86463e-06 | 3.85697e-06
acetonitrile | 1.4221 | 1.42219 | 1.33377 | 1.33377 | 3.84924e-06 | 3.84132e-06
acetonitrile | 1.42229 | 1.42239 | 1.33377 | 1.33377 | 3.83279e-06 | 3.82344e-06
acetonitrile | 1.42249 | 1.42258 | 1.33377 | 1.33377 | 3.8137e-06 | 3.80498e-06
acetonitrile | 1.42268 | 1.42278 | 1.33377 | 1.33377 | 3.79873e-06 | 3.7952e-06
acetonitrile | 1.42288 | 1.42298 | 1.33377 | 1.33377 | 3.79312e-06 | 3.79109e-06
acetonitrile | 1.42307 | 1.42317 | 1.33377 | 1.33377 | 3.78886e-06 | 3.78759e-06
acetonitrile | 1.42327 | 1.42337 | 1.33377 | 1.33377 | 3.78836e-06 | 3.79087e-06
acetonitrile | 1.42346 | 1.42356 | 1.33377 | 1.33377 | 3.79351e-06 | 3.79478e-06
acetonitrile | 1.42366 | 1.42376 | 1.33377 | 1.33377 | 3.79419e-06 | 3.79136e-06
acetonitrile | 1.42385 | 1.42395 | 1.33377 | 1.33377 | 3.78561e-06 | 3.77593e-06
acetonitrile | 1.42405 | 1.42415 | 1.33377 | 1.33377 | 3.76191e-06 | 3.74425e-06
acetonitrile | 1.42425 | 1.42434 | 1.33377 | 1.33377 | 3.72364e-06 | 3.70045e-06
acetonitrile | 1.42444 | 1.42454 | 1.33377 | 1.33377 | 3.67477e-06 | 3.64696e-06
acetonitrile | 1.42464 | 1.42473 | 1.33377 | 1.33377 | 3.61741e-06 | 3.58643e-06
acetonitrile | 1.42483 | 1.42493 | 1.33377 | 1.33377 | 3.55402e-06 | 3.5203e-06
acetonitrile | 1.42503 | 1.42513 | 1.33377 | 1.33377 | 3.48575e-06 | 3.45072e-06
acetonitrile | 1.42522 | 1.42532 | 1.33377 | 1.33377 | 3.41546e-06 | 3.38039e-06
acetonitrile | 1.42542 | 1.42552 | 1.33377 | 1.33377 | 3.34609e-06 | 3.31334e-06
acetonitrile | 1.42562 | 1.42571 | 1.33377 | 1.33377 | 3.28231e-06 | 3.25214e-06
acetonitrile | 1.42581 | 1.42591 | 1.33377 | 1.33377 | 3.22197e-06 | 3.19171e-06
acetonitrile | 1.42601 | 1.42611 | 1.33377 | 1.33377 | 3.1625e-06 | 3.13542e-06
acetonitrile | 1.4262 | 1.4263 | 1.33377 | 1.33377 | 3.11063e-06 | 3.08715e-06
acetonitrile | 1.4264 | 1.4265 | 1.33377 | 1.33377 | 3.06391e-06 | 3.04057e-06
acetonitrile | 1.4266 | 1.42669 | 1.33377 | 1.33377 | 3.01764e-06 | 2.99602e-06
acetonitrile | 1.42679 | 1.42689 | 1.33377 | 1.33377 | 2.97647e-06 | 2.95875e-06
acetonitrile | 1.42699 | 1.42709 | 1.33377 | 1.33377 | 2.94178e-06 | 2.92436e-06
acetonitrile | 1.42719 | 1.42728 | 1.33377 | 1.33377 | 2.90611e-06 | 2.88791e-06
acetonitrile | 1.42738 | 1.42748 | 1.33377 | 1.33377 | 2.8709e-06 | 2.85533e-06
acetonitrile | 1.42758 | 1.42768 | 1.33377 | 1.33377 | 2.84023e-06 | 2.82397e-06
acetonitrile | 1.42778 | 1.42787 | 1.33377 | 1.33377 | 2.80572e-06 | 2.78589e-06
acetonitrile | 1.42797 | 1.42807 | 1.33377 | 1.33377 | 2.76539e-06 | 2.74486e-06
acetonitrile | 1.42817 | 1.42827 | 1.33377 | 1.33377 | 2.72471e-06 | 2.70521e-06
acetonitrile | 1.42837 | 1.42846 | 1.33377 | 1.33377 | 2.68659e-06 | 2.66894e-06
acetonitrile | 1.42856 | 1.42866 | 1.33377 | 1.33377 | 2.65223e-06 | 2.63671e-06
acetonitrile | 1.42876 | 1.42886 | 1.33377 | 1.33377 | 2.62202e-06 | 2.60743e-06
acetonitrile | 1.42896 | 1.42905 | 1.33377 | 1.33377 | 2.59191e-06 | 2.57543e-06
acetonitrile | 1.42915 | 1.42925 | 1.33377 | 1.33376 | 2.55879e-06 | 2.54314e-06
acetonitrile | 1.42935 | 1.42945 | 1.33376 | 1.33376 | 2.52876e-06 | 2.51529e-06
acetonitrile | 1.42955 | 1.42964 | 1.33376 | 1.33376 | 2.50247e-06 | 2.49103e-06
acetonitrile | 1.42974 | 1.42984 | 1.33376 | 1.33376 | 2.48186e-06 | 2.47519e-06
acetonitrile | 1.42994 | 1.43004 | 1.33376 | 1.33376 | 2.4704e-06 | 2.4668e-06
acetonitrile | 1.43014 | 1.43024 | 1.33376 | 1.33376 | 2.46414e-06 | 2.46239e-06
acetonitrile | 1.43034 | 1.43043 | 1.33376 | 1.33376 | 2.46141e-06 | 2.46089e-06
acetonitrile | 1.43053 | 1.43063 | 1.33376 | 1.33376 | 2.46086e-06 | 2.46143e-06
acetonitrile | 1.43073 | 1.43083 | 1.33376 | 1.33376 | 2.46249e-06 | 2.4638e-06
acetonitrile | 1.43093 | 1.43103 | 1.33376 | 1.33376 | 2.46516e-06 | 2.46668e-06
acetonitrile | 1.43112 | 1.43122 | 1.33376 | 1.33376 | 2.46886e-06 | 2.47121e-06
acetonitrile | 1.43132 | 1.43142 | 1.33376 | 1.33376 | 2.47312e-06 | 2.47439e-06
acetonitrile | 1.43152 | 1.43162 | 1.33376 | 1.33376 | 2.4756e-06 | 2.4775e-06
acetonitrile | 1.43172 | 1.43182 | 1.33376 | 1.33376 | 2.48002e-06 | 2.48205e-06
acetonitrile | 1.43191 | 1.43201 | 1.33376 | 1.33376 | 2.48248e-06 | 2.48078e-06
acetonitrile | 1.43211 | 1.43221 | 1.33376 | 1.33376 | 2.47702e-06 | 2.47146e-06
acetonitrile | 1.43231 | 1.43241 | 1.33376 | 1.33376 | 2.46464e-06 | 2.45755e-06
acetonitrile | 1.43251 | 1.43261 | 1.33376 | 1.33376 | 2.45119e-06 | 2.44558e-06
acetonitrile | 1.43271 | 1.43281 | 1.33376 | 1.33376 | 2.44019e-06 | 2.43428e-06
acetonitrile | 1.4329 | 1.433 | 1.33376 | 1.33376 | 2.42786e-06 | 2.42129e-06
acetonitrile | 1.4331 | 1.4332 | 1.33376 | 1.33376 | 2.41464e-06 | 2.40818e-06
acetonitrile | 1.4333 | 1.4334 | 1.33376 | 1.33376 | 2.40187e-06 | 2.39562e-06
acetonitrile | 1.4335 | 1.4336 | 1.33376 | 1.33376 | 2.38889e-06 | 2.38112e-06
acetonitrile | 1.4337 | 1.4338 | 1.33376 | 1.33376 | 2.37245e-06 | 2.36423e-06
acetonitrile | 1.43389 | 1.43399 | 1.33376 | 1.33376 | 2.35782e-06 | 2.35372e-06
acetonitrile | 1.43409 | 1.43419 | 1.33376 | 1.33376 | 2.35112e-06 | 2.34862e-06
acetonitrile | 1.43429 | 1.43439 | 1.33376 | 1.33376 | 2.34553e-06 | 2.34164e-06
acetonitrile | 1.43449 | 1.43459 | 1.33376 | 1.33376 | 2.33735e-06 | 2.33311e-06
acetonitrile | 1.43469 | 1.43479 | 1.33376 | 1.33376 | 2.32955e-06 | 2.32658e-06
acetonitrile | 1.43489 | 1.43499 | 1.33376 | 1.33376 | 2.3238e-06 | 2.32036e-06
acetonitrile | 1.43509 | 1.43518 | 1.33376 | 1.33376 | 2.31589e-06 | 2.31081e-06
acetonitrile | 1.43528 | 1.43538 | 1.33376 | 1.33376 | 2.30551e-06 | 2.29969e-06
acetonitrile | 1.43548 | 1.43558 | 1.33376 | 1.33376 | 2.29268e-06 | 2.28394e-06
acetonitrile | 1.43568 | 1.43578 | 1.33376 | 1.33376 | 2.27424e-06 | 2.2648e-06
acetonitrile | 1.43588 | 1.43598 | 1.33376 | 1.33376 | 2.25656e-06 | 2.24956e-06
acetonitrile | 1.43608 | 1.43618 | 1.33376 | 1.33376 | 2.24307e-06 | 2.2363e-06
acetonitrile | 1.43628 | 1.43638 | 1.33376 | 1.33376 | 2.22865e-06 | 2.22015e-06
acetonitrile | 1.43648 | 1.43658 | 1.33376 | 1.33376 | 2.21145e-06 | 2.2033e-06
acetonitrile | 1.43668 | 1.43678 | 1.33376 | 1.33376 | 2.19573e-06 | 2.1877e-06
acetonitrile | 1.43687 | 1.43697 | 1.33376 | 1.33376 | 2.17811e-06 | 2.16682e-06
acetonitrile | 1.43707 | 1.43717 | 1.33376 | 1.33376 | 2.15487e-06 | 2.14323e-06
acetonitrile | 1.43727 | 1.43737 | 1.33376 | 1.33376 | 2.13208e-06 | 2.12112e-06
acetonitrile | 1.43747 | 1.43757 | 1.33376 | 1.33376 | 2.11035e-06 | 2.1003e-06
acetonitrile | 1.43767 | 1.43777 | 1.33376 | 1.33376 | 2.09103e-06 | 2.08255e-06
acetonitrile | 1.43787 | 1.43797 | 1.33376 | 1.33376 | 2.07498e-06 | 2.06892e-06
acetonitrile | 1.43807 | 1.43817 | 1.33376 | 1.33376 | 2.06495e-06 | 2.06257e-06
acetonitrile | 1.43827 | 1.43837 | 1.33376 | 1.33376 | 2.06046e-06 | 2.0576e-06
acetonitrile | 1.43847 | 1.43857 | 1.33376 | 1.33376 | 2.05401e-06 | 2.05045e-06
acetonitrile | 1.43867 | 1.43877 | 1.33376 | 1.33376 | 2.04766e-06 | 2.04595e-06
acetonitrile | 1.43887 | 1.43897 | 1.33376 | 1.33376 | 2.04563e-06 | 2.04663e-06
acetonitrile | 1.43907 | 1.43917 | 1.33376 | 1.33376 | 2.04827e-06 | 2.04993e-06
acetonitrile | 1.43927 | 1.43937 | 1.33376 | 1.33376 | 2.05146e-06 | 2.05326e-06
acetonitrile | 1.43947 | 1.43957 | 1.33376 | 1.33376 | 2.05581e-06 | 2.05849e-06
acetonitrile | 1.43967 | 1.43977 | 1.33376 | 1.33376 | 2.06014e-06 | 2.06019e-06
acetonitrile | 1.43987 | 1.43997 | 1.33376 | 1.33376 | 2.05908e-06 | 2.05777e-06
acetonitrile | 1.44007 | 1.44017 | 1.33376 | 1.33376 | 2.0569e-06 | 2.056e-06
acetonitrile | 1.44027 | 1.44037 | 1.33376 | 1.33376 | 2.05425e-06 | 2.0511e-06
acetonitrile | 1.44047 | 1.44057 | 1.33376 | 1.33376 | 2.04668e-06 | 2.04178e-06
acetonitrile | 1.44067 | 1.44077 | 1.33376 | 1.33376 | 2.03742e-06 | 2.03463e-06
acetonitrile | 1.44087 | 1.44097 | 1.33376 | 1.33376 | 2.03329e-06 | 2.03257e-06
acetonitrile | 1.44107 | 1.44117 | 1.33376 | 1.33376 | 2.03141e-06 | 2.02975e-06
acetonitrile | 1.44127 | 1.44137 | 1.33376 | 1.33376 | 2.0284e-06 | 2.02818e-06
acetonitrile | 1.44147 | 1.44157 | 1.33376 | 1.33376 | 2.02938e-06 | 2.03191e-06
acetonitrile | 1.44167 | 1.44177 | 1.33376 | 1.33376 | 2.03607e-06 | 2.04235e-06
acetonitrile | 1.44187 | 1.44197 | 1.33376 | 1.33376 | 2.05057e-06 | 2.06005e-06
acetonitrile | 1.44207 | 1.44217 | 1.33376 | 1.33376 | 2.06998e-06 | 2.08027e-06
acetonitrile | 1.44227 | 1.44237 | 1.33376 | 1.33376 | 2.09133e-06 | 2.10328e-06
acetonitrile | 1.44247 | 1.44257 | 1.33376 | 1.33376 | 2.11567e-06 | 2.12822e-06
acetonitrile | 1.44267 | 1.44277 | 1.33376 | 1.33376 | 2.14113e-06 | 2.15484e-06
acetonitrile | 1.44287 | 1.44297 | 1.33376 | 1.33376 | 2.16917e-06 | 2.18325e-06
acetonitrile | 1.44307 | 1.44317 | 1.33376 | 1.33376 | 2.19613e-06 | 2.20763e-06
acetonitrile | 1.44327 | 1.44337 | 1.33376 | 1.33376 | 2.21835e-06 | 2.22914e-06
acetonitrile | 1.44347 | 1.44358 | 1.33376 | 1.33376 | 2.24054e-06 | 2.25269e-06
acetonitrile | 1.44368 | 1.44378 | 1.33376 | 1.33376 | 2.26491e-06 | 2.27661e-06
acetonitrile | 1.44388 | 1.44398 | 1.33376 | 1.33376 | 2.28755e-06 | 2.29786e-06
acetonitrile | 1.44408 | 1.44418 | 1.33376 | 1.33376 | 2.30801e-06 | 2.31793e-06
acetonitrile | 1.44428 | 1.44438 | 1.33376 | 1.33376 | 2.32706e-06 | 2.33508e-06
acetonitrile | 1.44448 | 1.44458 | 1.33376 | 1.33376 | 2.34259e-06 | 2.35036e-06
acetonitrile | 1.44468 | 1.44478 | 1.33376 | 1.33376 | 2.35892e-06 | 2.36794e-06
acetonitrile | 1.44488 | 1.44498 | 1.33376 | 1.33376 | 2.37666e-06 | 2.38488e-06
acetonitrile | 1.44508 | 1.44518 | 1.33376 | 1.33376 | 2.39311e-06 | 2.40224e-06
acetonitrile | 1.44529 | 1.44539 | 1.33376 | 1.33376 | 2.41268e-06 | 2.42397e-06
acetonitrile | 1.44549 | 1.44559 | 1.33376 | 1.33376 | 2.4353e-06 | 2.44622e-06
acetonitrile | 1.44569 | 1.44579 | 1.33376 | 1.33376 | 2.45684e-06 | 2.46757e-06
acetonitrile | 1.44589 | 1.44599 | 1.33376 | 1.33376 | 2.4785e-06 | 2.48906e-06
acetonitrile | 1.44609 | 1.44619 | 1.33376 | 1.33376 | 2.49877e-06 | 2.50768e-06
acetonitrile | 1.44629 | 1.44639 | 1.33376 | 1.33376 | 2.5168e-06 | 2.52731e-06
acetonitrile | 1.44649 | 1.4466 | 1.33376 | 1.33376 | 2.53955e-06 | 2.55305e-06
acetonitrile | 1.4467 | 1.4468 | 1.33376 | 1.33376 | 2.56724e-06 | 2.58191e-06
acetonitrile | 1.4469 | 1.447 | 1.33376 | 1.33376 | 2.59721e-06 | 2.61307e-06
acetonitrile | 1.4471 | 1.4472 | 1.33376 | 1.33376 | 2.62891e-06 | 2.64413e-06
acetonitrile | 1.4473 | 1.4474 | 1.33376 | 1.33376 | 2.65836e-06 | 2.672e-06
acetonitrile | 1.4475 | 1.44761 | 1.33376 | 1.33376 | 2.68562e-06 | 2.69955e-06
acetonitrile | 1.44771 | 1.44781 | 1.33376 | 1.33376 | 2.71355e-06 | 2.72708e-06
acetonitrile | 1.44791 | 1.44801 | 1.33376 | 1.33376 | 2.73935e-06 | 2.75006e-06
acetonitrile | 1.44811 | 1.44821 | 1.33375 | 1.33375 | 2.75962e-06 | 2.7689e-06
acetonitrile | 1.44831 | 1.44841 | 1.33375 | 1.33375 | 2.77859e-06 | 2.78858e-06
acetonitrile | 1.44852 | 1.44862 | 1.33375 | 1.33375 | 2.79827e-06 | 2.80724e-06
acetonitrile | 1.44872 | 1.44882 | 1.33375 | 1.33375 | 2.81568e-06 | 2.82434e-06
acetonitrile | 1.44892 | 1.44902 | 1.33375 | 1.33375 | 2.83377e-06 | 2.84375e-06
acetonitrile | 1.44912 | 1.44922 | 1.33375 | 1.33375 | 2.85378e-06 | 2.86358e-06
acetonitrile | 1.44932 | 1.44943 | 1.33375 | 1.33375 | 2.87363e-06 | 2.88488e-06
acetonitrile | 1.44953 | 1.44963 | 1.33375 | 1.33375 | 2.89813e-06 | 2.91352e-06
acetonitrile | 1.44973 | 1.44983 | 1.33375 | 1.33375 | 2.9302e-06 | 2.9471e-06
acetonitrile | 1.44993 | 1.45003 | 1.33375 | 1.33375 | 2.96403e-06 | 2.98162e-06
acetonitrile | 1.45014 | 1.45024 | 1.33375 | 1.33375 | 3.00115e-06 | 3.02331e-06
acetonitrile | 1.45034 | 1.45044 | 1.33375 | 1.33375 | 3.04817e-06 | 3.07528e-06
acetonitrile | 1.45054 | 1.45064 | 1.33375 | 1.33375 | 3.104e-06 | 3.13356e-06
acetonitrile | 1.45074 | 1.45085 | 1.33375 | 1.33375 | 3.16298e-06 | 3.19157e-06
acetonitrile | 1.45095 | 1.45105 | 1.33375 | 1.33375 | 3.21947e-06 | 3.24771e-06
acetonitrile | 1.45115 | 1.45125 | 1.33375 | 1.33375 | 3.2772e-06 | 3.30757e-06
acetonitrile | 1.45135 | 1.45145 | 1.33375 | 1.33375 | 3.33747e-06 | 3.366e-06
acetonitrile | 1.45156 | 1.45166 | 1.33375 | 1.33375 | 3.39342e-06 | 3.42077e-06
acetonitrile | 1.45176 | 1.45186 | 1.33375 | 1.33375 | 3.44871e-06 | 3.47672e-06
acetonitrile | 1.45196 | 1.45206 | 1.33375 | 1.33375 | 3.50366e-06 | 3.52901e-06
acetonitrile | 1.45217 | 1.45227 | 1.33375 | 1.33375 | 3.55315e-06 | 3.57681e-06
acetonitrile | 1.45237 | 1.45247 | 1.33375 | 1.33375 | 3.60009e-06 | 3.62286e-06
acetonitrile | 1.45257 | 1.45267 | 1.33375 | 1.33375 | 3.64469e-06 | 3.66577e-06
acetonitrile | 1.45278 | 1.45288 | 1.33375 | 1.33375 | 3.68666e-06 | 3.70821e-06
acetonitrile | 1.45298 | 1.45308 | 1.33375 | 1.33375 | 3.7313e-06 | 3.75644e-06
acetonitrile | 1.45318 | 1.45329 | 1.33375 | 1.33375 | 3.7835e-06 | 3.81208e-06
acetonitrile | 1.45339 | 1.45349 | 1.33375 | 1.33375 | 3.84156e-06 | 3.87134e-06
acetonitrile | 1.45359 | 1.45369 | 1.33375 | 1.33375 | 3.90101e-06 | 3.93046e-06
acetonitrile | 1.45379 | 1.4539 | 1.33375 | 1.33375 | 3.95982e-06 | 3.98946e-06
acetonitrile | 1.454 | 1.4541 | 1.33375 | 1.33375 | 4.01976e-06 | 4.0507e-06
acetonitrile | 1.4542 | 1.4543 | 1.33375 | 1.33375 | 4.08201e-06 | 4.11366e-06
acetonitrile | 1.45441 | 1.45451 | 1.33375 | 1.33375 | 4.14613e-06 | 4.18024e-06
acetonitrile | 1.45461 | 1.45471 | 1.33375 | 1.33375 | 4.21642e-06 | 4.25434e-06
acetonitrile | 1.45481 | 1.45492 | 1.33375 | 1.33375 | 4.29324e-06 | 4.33218e-06
acetonitrile | 1.45502 | 1.45512 | 1.33375 | 1.33375 | 4.37022e-06 | 4.40652e-06
acetonitrile | 1.45522 | 1.45532 | 1.33375 | 1.33375 | 4.44099e-06 | 4.47425e-06
acetonitrile | 1.45543 | 1.45553 | 1.33375 | 1.33375 | 4.50731e-06 | 4.54077e-06
acetonitrile | 1.45563 | 1.45573 | 1.33375 | 1.33375 | 4.57394e-06 | 4.60578e-06
acetonitrile | 1.45584 | 1.45594 | 1.33375 | 1.33375 | 4.63639e-06 | 4.66682e-06
acetonitrile | 1.45604 | 1.45614 | 1.33375 | 1.33375 | 4.69796e-06 | 4.72927e-06
acetonitrile | 1.45624 | 1.45635 | 1.33375 | 1.33375 | 4.75882e-06 | 4.78487e-06
acetonitrile | 1.45645 | 1.45655 | 1.33375 | 1.33375 | 4.80753e-06 | 4.82833e-06
acetonitrile | 1.45665 | 1.45676 | 1.33375 | 1.33375 | 4.84896e-06 | 4.87011e-06
acetonitrile | 1.45686 | 1.45696 | 1.33375 | 1.33375 | 4.89153e-06 | 4.91251e-06
acetonitrile | 1.45706 | 1.45717 | 1.33375 | 1.33375 | 4.93215e-06 | 4.95039e-06
acetonitrile | 1.45727 | 1.45737 | 1.33375 | 1.33375 | 4.96735e-06 | 4.98342e-06
acetonitrile | 1.45747 | 1.45757 | 1.33375 | 1.33375 | 4.99873e-06 | 5.01265e-06
acetonitrile | 1.45768 | 1.45778 | 1.33375 | 1.33375 | 5.02454e-06 | 5.03446e-06
acetonitrile | 1.45788 | 1.45798 | 1.33375 | 1.33375 | 5.04336e-06 | 5.05217e-06
acetonitrile | 1.45809 | 1.45819 | 1.33375 | 1.33375 | 5.06128e-06 | 5.07006e-06
acetonitrile | 1.45829 | 1.45839 | 1.33375 | 1.33375 | 5.0779e-06 | 5.08437e-06
acetonitrile | 1.4585 | 1.4586 | 1.33375 | 1.33375 | 5.08979e-06 | 5.09458e-06
acetonitrile | 1.4587 | 1.4588 | 1.33375 | 1.33375 | 5.09894e-06 | 5.10288e-06
acetonitrile | 1.45891 | 1.45901 | 1.33375 | 1.33375 | 5.10597e-06 | 5.10755e-06
acetonitrile | 1.45911 | 1.45922 | 1.33375 | 1.33375 | 5.10722e-06 | 5.105e-06
acetonitrile | 1.45932 | 1.45942 | 1.33375 | 1.33375 | 5.10106e-06 | 5.09529e-06
acetonitrile | 1.45952 | 1.45963 | 1.33375 | 1.33375 | 5.08718e-06 | 5.0764e-06
acetonitrile | 1.45973 | 1.45983 | 1.33375 | 1.33375 | 5.06319e-06 | 5.04796e-06
acetonitrile | 1.45993 | 1.46004 | 1.33375 | 1.33375 | 5.03084e-06 | 5.01123e-06
acetonitrile | 1.46014 | 1.46024 | 1.33375 | 1.33375 | 4.98856e-06 | 4.96317e-06
acetonitrile | 1.46035 | 1.46045 | 1.33375 | 1.33375 | 4.93591e-06 | 4.90743e-06
acetonitrile | 1.46055 | 1.46065 | 1.33375 | 1.33375 | 4.87797e-06 | 4.8476e-06
acetonitrile | 1.46076 | 1.46086 | 1.33375 | 1.33375 | 4.81693e-06 | 4.7869e-06
acetonitrile | 1.46096 | 1.46107 | 1.33375 | 1.33375 | 4.75817e-06 | 4.7303e-06
acetonitrile | 1.46117 | 1.46127 | 1.33375 | 1.33375 | 4.70234e-06 | 4.67346e-06
acetonitrile | 1.46137 | 1.46148 | 1.33375 | 1.33375 | 4.64325e-06 | 4.61181e-06
acetonitrile | 1.46158 | 1.46168 | 1.33375 | 1.33375 | 4.57984e-06 | 4.54831e-06
acetonitrile | 1.46179 | 1.46189 | 1.33375 | 1.33375 | 4.51778e-06 | 4.48886e-06
acetonitrile | 1.46199 | 1.4621 | 1.33375 | 1.33375 | 4.46176e-06 | 4.4367e-06
acetonitrile | 1.4622 | 1.4623 | 1.33375 | 1.33375 | 4.41406e-06 | 4.39384e-06
acetonitrile | 1.4624 | 1.46251 | 1.33375 | 1.33375 | 4.3754e-06 | 4.35771e-06
acetonitrile | 1.46261 | 1.46271 | 1.33375 | 1.33375 | 4.34024e-06 | 4.32274e-06
acetonitrile | 1.46282 | 1.46292 | 1.33375 | 1.33375 | 4.30525e-06 | 4.28768e-06
acetonitrile | 1.46302 | 1.46313 | 1.33375 | 1.33375 | 4.27002e-06 | 4.25198e-06
acetonitrile | 1.46323 | 1.46333 | 1.33375 | 1.33375 | 4.23328e-06 | 4.21362e-06
acetonitrile | 1.46344 | 1.46354 | 1.33375 | 1.33375 | 4.19317e-06 | 4.17245e-06
acetonitrile | 1.46364 | 1.46375 | 1.33375 | 1.33375 | 4.15201e-06 | 4.13143e-06
acetonitrile | 1.46385 | 1.46395 | 1.33375 | 1.33375 | 4.1101e-06 | 4.08788e-06
acetonitrile | 1.46406 | 1.46416 | 1.33375 | 1.33375 | 4.06543e-06 | 4.04341e-06
acetonitrile | 1.46426 | 1.46437 | 1.33375 | 1.33375 | 4.02159e-06 | 3.999e-06
acetonitrile | 1.46447 | 1.46457 | 1.33375 | 1.33375 | 3.97464e-06 | 3.94839e-06
acetonitrile | 1.46468 | 1.46478 | 1.33375 | 1.33375 | 3.92074e-06 | 3.89208e-06
acetonitrile | 1.46488 | 1.46499 | 1.33375 | 1.33375 | 3.86248e-06 | 3.83219e-06
acetonitrile | 1.46509 | 1.46519 | 1.33375 | 1.33375 | 3.80165e-06 | 3.7714e-06
acetonitrile | 1.4653 | 1.4654 | 1.33375 | 1.33375 | 3.74188e-06 | 3.71344e-06
acetonitrile | 1.4655 | 1.46561 | 1.33375 | 1.33375 | 3.68656e-06 | 3.66136e-06
acetonitrile | 1.46571 | 1.46582 | 1.33375 | 1.33375 | 3.6373e-06 | 3.61329e-06
acetonitrile | 1.46592 | 1.46602 | 1.33375 | 1.33375 | 3.58862e-06 | 3.56356e-06
acetonitrile | 1.46613 | 1.46623 | 1.33375 | 1.33375 | 3.53886e-06 | 3.51496e-06
acetonitrile | 1.46633 | 1.46644 | 1.33375 | 1.33375 | 3.49184e-06 | 3.46937e-06
acetonitrile | 1.46654 | 1.46664 | 1.33375 | 1.33375 | 3.44678e-06 | 3.42352e-06
acetonitrile | 1.46675 | 1.46685 | 1.33375 | 1.33375 | 3.39922e-06 | 3.37416e-06
acetonitrile | 1.46696 | 1.46706 | 1.33375 | 1.33375 | 3.34954e-06 | 3.32648e-06
acetonitrile | 1.46716 | 1.46727 | 1.33375 | 1.33375 | 3.30509e-06 | 3.28433e-06
acetonitrile | 1.46737 | 1.46747 | 1.33375 | 1.33375 | 3.26347e-06 | 3.24243e-06
acetonitrile | 1.46758 | 1.46768 | 1.33375 | 1.33375 | 3.22163e-06 | 3.20044e-06
acetonitrile | 1.46779 | 1.46789 | 1.33375 | 1.33375 | 3.17754e-06 | 3.15171e-06
acetonitrile | 1.46799 | 1.4681 | 1.33375 | 1.33375 | 3.12261e-06 | 3.09062e-06
acetonitrile | 1.4682 | 1.46831 | 1.33375 | 1.33375 | 3.05683e-06 | 3.0225e-06
acetonitrile | 1.46841 | 1.46851 | 1.33375 | 1.33375 | 2.98892e-06 | 2.95677e-06
acetonitrile | 1.46862 | 1.46872 | 1.33375 | 1.33375 | 2.92561e-06 | 2.89449e-06
acetonitrile | 1.46883 | 1.46893 | 1.33375 | 1.33375 | 2.86321e-06 | 2.8323e-06
acetonitrile | 1.46903 | 1.46914 | 1.33375 | 1.33375 | 2.80223e-06 | 2.77255e-06
acetonitrile | 1.46924 | 1.46935 | 1.33375 | 1.33375 | 2.7423e-06 | 2.71101e-06
acetonitrile | 1.46945 | 1.46955 | 1.33375 | 1.33375 | 2.67917e-06 | 2.64754e-06
acetonitrile | 1.46966 | 1.46976 | 1.33375 | 1.33375 | 2.61694e-06 | 2.5879e-06
acetonitrile | 1.46987 | 1.46997 | 1.33375 | 1.33375 | 2.5612e-06 | 2.53713e-06
acetonitrile | 1.47007 | 1.47018 | 1.33375 | 1.33375 | 2.51526e-06 | 2.49441e-06
acetonitrile | 1.47028 | 1.47039 | 1.33375 | 1.33375 | 2.47389e-06 | 2.45418e-06
acetonitrile | 1.47049 | 1.4706 | 1.33375 | 1.33375 | 2.43587e-06 | 2.4187e-06
acetonitrile | 1.4707 | 1.4708 | 1.33375 | 1.33375 | 2.40167e-06 | 2.38409e-06
acetonitrile | 1.47091 | 1.47101 | 1.33375 | 1.33375 | 2.36629e-06 | 2.34863e-06
acetonitrile | 1.47112 | 1.47122 | 1.33375 | 1.33375 | 2.33106e-06 | 2.31367e-06
acetonitrile | 1.47133 | 1.47143 | 1.33375 | 1.33375 | 2.29711e-06 | 2.28243e-06
acetonitrile | 1.47154 | 1.47164 | 1.33375 | 1.33375 | 2.2698e-06 | 2.2578e-06
acetonitrile | 1.47174 | 1.47185 | 1.33375 | 1.33375 | 2.24463e-06 | 2.22939e-06
acetonitrile | 1.47195 | 1.47206 | 1.33375 | 1.33375 | 2.21238e-06 | 2.19431e-06
acetonitrile | 1.47216 | 1.47227 | 1.33375 | 1.33375 | 2.17529e-06 | 2.15489e-06
acetonitrile | 1.47237 | 1.47248 | 1.33375 | 1.33375 | 2.13318e-06 | 2.11045e-06
acetonitrile | 1.47258 | 1.47268 | 1.33375 | 1.33375 | 2.08709e-06 | 2.06327e-06
acetonitrile | 1.47279 | 1.47289 | 1.33375 | 1.33375 | 2.03943e-06 | 2.01617e-06
acetonitrile | 1.473 | 1.4731 | 1.33375 | 1.33375 | 1.9937e-06 | 1.97183e-06
acetonitrile | 1.47321 | 1.47331 | 1.33375 | 1.33375 | 1.95014e-06 | 1.92894e-06
acetonitrile | 1.47342 | 1.47352 | 1.33375 | 1.33375 | 1.90903e-06 | 1.89065e-06
acetonitrile | 1.47363 | 1.47373 | 1.33375 | 1.33375 | 1.87318e-06 | 1.85566e-06
acetonitrile | 1.47384 | 1.47394 | 1.33375 | 1.33375 | 1.83765e-06 | 1.81963e-06
acetonitrile | 1.47405 | 1.47415 | 1.33375 | 1.33375 | 1.80248e-06 | 1.78668e-06
acetonitrile | 1.47425 | 1.47436 | 1.33375 | 1.33375 | 1.77265e-06 | 1.76005e-06
acetonitrile | 1.47446 | 1.47457 | 1.33375 | 1.33375 | 1.74817e-06 | 1.73585e-06
acetonitrile | 1.47467 | 1.47478 | 1.33375 | 1.33375 | 1.72271e-06 | 1.7093e-06
acetonitrile | 1.47488 | 1.47499 | 1.33375 | 1.33375 | 1.6972e-06 | 1.68788e-06
acetonitrile | 1.47509 | 1.4752 | 1.33375 | 1.33375 | 1.6811e-06 | 1.6756e-06
acetonitrile | 1.4753 | 1.47541 | 1.33375 | 1.33375 | 1.66994e-06 | 1.66315e-06
acetonitrile | 1.47551 | 1.47562 | 1.33375 | 1.33375 | 1.65498e-06 | 1.64554e-06
acetonitrile | 1.47572 | 1.47583 | 1.33375 | 1.33375 | 1.6351e-06 | 1.62386e-06
acetonitrile | 1.47593 | 1.47604 | 1.33375 | 1.33375 | 1.61196e-06 | 1.59891e-06
acetonitrile | 1.47614 | 1.47625 | 1.33375 | 1.33375 | 1.58428e-06 | 1.56829e-06
acetonitrile | 1.47635 | 1.47646 | 1.33375 | 1.33375 | 1.55186e-06 | 1.53619e-06
acetonitrile | 1.47656 | 1.47667 | 1.33375 | 1.33375 | 1.52191e-06 | 1.50901e-06
acetonitrile | 1.47677 | 1.47688 | 1.33375 | 1.33375 | 1.49684e-06 | 1.48491e-06
acetonitrile | 1.47698 | 1.47709 | 1.33374 | 1.33374 | 1.47291e-06 | 1.46028e-06
acetonitrile | 1.47719 | 1.4773 | 1.33374 | 1.33374 | 1.44684e-06 | 1.43278e-06
acetonitrile | 1.4774 | 1.47751 | 1.33374 | 1.33374 | 1.41908e-06 | 1.4066e-06
acetonitrile | 1.47762 | 1.47772 | 1.33374 | 1.33374 | 1.39539e-06 | 1.3849e-06
acetonitrile | 1.47783 | 1.47793 | 1.33374 | 1.33374 | 1.37447e-06 | 1.36443e-06
acetonitrile | 1.47804 | 1.47814 | 1.33374 | 1.33374 | 1.35544e-06 | 1.34801e-06
acetonitrile | 1.47825 | 1.47835 | 1.33374 | 1.33374 | 1.34241e-06 | 1.33885e-06
acetonitrile | 1.47846 | 1.47856 | 1.33374 | 1.33374 | 1.33755e-06 | 1.33825e-06
acetonitrile | 1.47867 | 1.47877 | 1.33374 | 1.33374 | 1.34001e-06 | 1.34115e-06
acetonitrile | 1.47888 | 1.47899 | 1.33374 | 1.33374 | 1.3407e-06 | 1.33844e-06
acetonitrile | 1.47909 | 1.4792 | 1.33374 | 1.33374 | 1.33534e-06 | 1.33246e-06
acetonitrile | 1.4793 | 1.47941 | 1.33374 | 1.33374 | 1.33086e-06 | 1.33099e-06
acetonitrile | 1.47951 | 1.47962 | 1.33374 | 1.33374 | 1.3328e-06 | 1.33572e-06
acetonitrile | 1.47972 | 1.47983 | 1.33374 | 1.33374 | 1.33851e-06 | 1.34055e-06
acetonitrile | 1.47993 | 1.48004 | 1.33374 | 1.33374 | 1.34222e-06 | 1.34456e-06
acetonitrile | 1.48015 | 1.48025 | 1.33374 | 1.33374 | 1.34853e-06 | 1.35379e-06
acetonitrile | 1.48036 | 1.48046 | 1.33374 | 1.33374 | 1.35903e-06 | 1.36268e-06
acetonitrile | 1.48057 | 1.48067 | 1.33374 | 1.33374 | 1.3638e-06 | 1.36244e-06
acetonitrile | 1.48078 | 1.48089 | 1.33374 | 1.33374 | 1.35965e-06 | 1.35673e-06
acetonitrile | 1.48099 | 1.4811 | 1.33374 | 1.33374 | 1.35455e-06 | 1.35342e-06
acetonitrile | 1.4812 | 1.48131 | 1.33374 | 1.33374 | 1.35274e-06 | 1.35194e-06
acetonitrile | 1.48141 | 1.48152 | 1.33374 | 1.33374 | 1.35081e-06 | 1.34982e-06
acetonitrile | 1.48163 | 1.48173 | 1.33374 | 1.33374 | 1.34975e-06 | 1.35099e-06
acetonitrile | 1.48184 | 1.48194 | 1.33374 | 1.33374 | 1.35352e-06 | 1.35686e-06
acetonitrile | 1.48205 | 1.48216 | 1.33374 | 1.33374 | 1.36034e-06 | 1.36351e-06
acetonitrile | 1.48226 | 1.48237 | 1.33374 | 1.33374 | 1.36615e-06 | 1.36866e-06
acetonitrile | 1.48247 | 1.48258 | 1.33374 | 1.33374 | 1.37141e-06 | 1.37454e-06
acetonitrile | 1.48269 | 1.48279 | 1.33374 | 1.33374 | 1.37773e-06 | 1.38127e-06
acetonitrile | 1.4829 | 1.483 | 1.33374 | 1.33374 | 1.38595e-06 | 1.39252e-06
acetonitrile | 1.48311 | 1.48322 | 1.33374 | 1.33374 | 1.40089e-06 | 1.40999e-06
acetonitrile | 1.48332 | 1.48343 | 1.33374 | 1.33374 | 1.41916e-06 | 1.42846e-06
acetonitrile | 1.48353 | 1.48364 | 1.33374 | 1.33374 | 1.43886e-06 | 1.45077e-06
acetonitrile | 1.48375 | 1.48385 | 1.33374 | 1.33374 | 1.46395e-06 | 1.47716e-06
acetonitrile | 1.48396 | 1.48406 | 1.33374 | 1.33374 | 1.48958e-06 | 1.50085e-06
acetonitrile | 1.48417 | 1.48428 | 1.33374 | 1.33374 | 1.51126e-06 | 1.52123e-06
acetonitrile | 1.48438 | 1.48449 | 1.33374 | 1.33374 | 1.53119e-06 | 1.54134e-06
acetonitrile | 1.4846 | 1.4847 | 1.33374 | 1.33374 | 1.55143e-06 | 1.56087e-06
acetonitrile | 1.48481 | 1.48491 | 1.33374 | 1.33374 | 1.56919e-06 | 1.5762e-06
acetonitrile | 1.48502 | 1.48513 | 1.33374 | 1.33374 | 1.58231e-06 | 1.58768e-06
acetonitrile | 1.48523 | 1.48534 | 1.33374 | 1.33374 | 1.59222e-06 | 1.59558e-06
acetonitrile | 1.48545 | 1.48555 | 1.33374 | 1.33374 | 1.59737e-06 | 1.5975e-06
acetonitrile | 1.48566 | 1.48577 | 1.33374 | 1.33374 | 1.59618e-06 | 1.59412e-06
acetonitrile | 1.48587 | 1.48598 | 1.33374 | 1.33374 | 1.5921e-06 | 1.59067e-06
acetonitrile | 1.48608 | 1.48619 | 1.33374 | 1.33374 | 1.59017e-06 | 1.59064e-06
acetonitrile | 1.4863 | 1.4864 | 1.33374 | 1.33374 | 1.59212e-06 | 1.59445e-06
acetonitrile | 1.48651 | 1.48662 | 1.33374 | 1.33374 | 1.59694e-06 | 1.59923e-06
acetonitrile | 1.48672 | 1.48683 | 1.33374 | 1.33374 | 1.60119e-06 | 1.60348e-06
acetonitrile | 1.48694 | 1.48704 | 1.33374 | 1.33374 | 1.60651e-06 | 1.61016e-06
acetonitrile | 1.48715 | 1.48726 | 1.33374 | 1.33374 | 1.61354e-06 | 1.61633e-06
acetonitrile | 1.48736 | 1.48747 | 1.33374 | 1.33374 | 1.61916e-06 | 1.62311e-06
acetonitrile | 1.48758 | 1.48768 | 1.33374 | 1.33374 | 1.62819e-06 | 1.63346e-06
acetonitrile | 1.48779 | 1.4879 | 1.33374 | 1.33374 | 1.63785e-06 | 1.64146e-06
acetonitrile | 1.488 | 1.48811 | 1.33374 | 1.33374 | 1.64498e-06 | 1.64862e-06
acetonitrile | 1.48822 | 1.48832 | 1.33374 | 1.33374 | 1.65177e-06 | 1.65354e-06
acetonitrile | 1.48843 | 1.48854 | 1.33374 | 1.33374 | 1.65342e-06 | 1.6512e-06
acetonitrile | 1.48864 | 1.48875 | 1.33374 | 1.33374 | 1.64671e-06 | 1.63936e-06
acetonitrile | 1.48886 | 1.48897 | 1.33374 | 1.33374 | 1.62903e-06 | 1.61638e-06
acetonitrile | 1.48907 | 1.48918 | 1.33374 | 1.33374 | 1.60278e-06 | 1.58908e-06
acetonitrile | 1.48929 | 1.48939 | 1.33374 | 1.33374 | 1.5757e-06 | 1.56238e-06
acetonitrile | 1.4895 | 1.48961 | 1.33374 | 1.33374 | 1.54887e-06 | 1.53495e-06
acetonitrile | 1.48971 | 1.48982 | 1.33374 | 1.33374 | 1.52046e-06 | 1.50526e-06
acetonitrile | 1.48993 | 1.49004 | 1.33374 | 1.33374 | 1.48941e-06 | 1.47356e-06
acetonitrile | 1.49014 | 1.49025 | 1.33374 | 1.33374 | 1.45853e-06 | 1.44542e-06
acetonitrile | 1.49036 | 1.49046 | 1.33374 | 1.33374 | 1.43478e-06 | 1.42659e-06
acetonitrile | 1.49057 | 1.49068 | 1.33374 | 1.33374 | 1.42007e-06 | 1.4143e-06
acetonitrile | 1.49078 | 1.49089 | 1.33374 | 1.33374 | 1.40866e-06 | 1.40299e-06
acetonitrile | 1.491 | 1.49111 | 1.33374 | 1.33374 | 1.39743e-06 | 1.3922e-06
acetonitrile | 1.49121 | 1.49132 | 1.33374 | 1.33374 | 1.38748e-06 | 1.38392e-06
acetonitrile | 1.49143 | 1.49154 | 1.33374 | 1.33374 | 1.38184e-06 | 1.38116e-06
acetonitrile | 1.49164 | 1.49175 | 1.33374 | 1.33374 | 1.38106e-06 | 1.38046e-06
acetonitrile | 1.49186 | 1.49196 | 1.33374 | 1.33374 | 1.37875e-06 | 1.37625e-06
acetonitrile | 1.49207 | 1.49218 | 1.33374 | 1.33374 | 1.37336e-06 | 1.37018e-06
acetonitrile | 1.49229 | 1.49239 | 1.33374 | 1.33374 | 1.36647e-06 | 1.36207e-06
acetonitrile | 1.4925 | 1.49261 | 1.33374 | 1.33374 | 1.35698e-06 | 1.35144e-06
acetonitrile | 1.49272 | 1.49282 | 1.33374 | 1.33374 | 1.34556e-06 | 1.33961e-06
acetonitrile | 1.49293 | 1.49304 | 1.33374 | 1.33374 | 1.33381e-06 | 1.32799e-06
acetonitrile | 1.49315 | 1.49325 | 1.33374 | 1.33374 | 1.32161e-06 | 1.31417e-06
acetonitrile | 1.49336 | 1.49347 | 1.33374 | 1.33374 | 1.30573e-06 | 1.29681e-06
acetonitrile | 1.49358 | 1.49368 | 1.33374 | 1.33374 | 1.28795e-06 | 1.27912e-06
acetonitrile | 1.49379 | 1.4939 | 1.33374 | 1.33374 | 1.26971e-06 | 1.25929e-06
acetonitrile | 1.49401 | 1.49411 | 1.33374 | 1.33374 | 1.24792e-06 | 1.23578e-06
acetonitrile | 1.49422 | 1.49433 | 1.33374 | 1.33374 | 1.2233e-06 | 1.21094e-06
acetonitrile | 1.49444 | 1.49454 | 1.33374 | 1.33374 | 1.19937e-06 | 1.18884e-06
acetonitrile | 1.49465 | 1.49476 | 1.33374 | 1.33374 | 1.17928e-06 | 1.17003e-06
acetonitrile | 1.49487 | 1.49498 | 1.33374 | 1.33374 | 1.16051e-06 | 1.15052e-06
acetonitrile | 1.49508 | 1.49519 | 1.33374 | 1.33374 | 1.13984e-06 | 1.12834e-06
acetonitrile | 1.4953 | 1.49541 | 1.33374 | 1.33374 | 1.11588e-06 | 1.10278e-06
acetonitrile | 1.49551 | 1.49562 | 1.33374 | 1.33374 | 1.08974e-06 | 1.07744e-06
acetonitrile | 1.49573 | 1.49584 | 1.33374 | 1.33374 | 1.06617e-06 | 1.05589e-06
acetonitrile | 1.49595 | 1.49605 | 1.33374 | 1.33374 | 1.04643e-06 | 1.03758e-06
acetonitrile | 1.49616 | 1.49627 | 1.33374 | 1.33374 | 1.02892e-06 | 1.01981e-06
acetonitrile | 1.49638 | 1.49649 | 1.33374 | 1.33374 | 1.00965e-06 | 9.9831e-07
acetonitrile | 1.49659 | 1.4967 | 1.33374 | 1.33374 | 9.8623e-07 | 9.7397e-07
acetonitrile | 1.49681 | 1.49692 | 1.33374 | 1.33374 | 9.6185e-07 | 9.4951e-07
acetonitrile | 1.49703 | 1.49713 | 1.33374 | 1.33374 | 9.3665e-07 | 9.2306e-07
acetonitrile | 1.49724 | 1.49735 | 1.33374 | 1.33374 | 9.0896e-07 | 8.9481e-07
acetonitrile | 1.49746 | 1.49757 | 1.33374 | 1.33374 | 8.8097e-07 | 8.6751e-07
acetonitrile | 1.49767 | 1.49778 | 1.33373 | 1.33373 | 8.5398e-07 | 8.4008e-07
acetonitrile | 1.49789 | 1.498 | 1.33373 | 1.33373 | 8.259e-07 | 8.1194e-07
acetonitrile | 1.49811 | 1.49821 | 1.33373 | 1.33373 | 7.9863e-07 | 7.8586e-07
acetonitrile | 1.49832 | 1.49843 | 1.33373 | 1.33373 | 7.73e-07 | 7.5934e-07
acetonitrile | 1.49854 | 1.49865 | 1.33373 | 1.33373 | 7.4464e-07 | 7.2896e-07
acetonitrile | 1.49876 | 1.49886 | 1.33373 | 1.33373 | 7.1529e-07 | 7.0153e-07
acetonitrile | 1.49897 | 1.49908 | 1.33373 | 1.33373 | 6.831e-07 | 6.6469e-07
acetonitrile | 1.49919 | 1.4993 | 1.33373 | 1.33373 | 6.4693e-07 | 6.2959e-07
acetonitrile | 1.49941 | 1.49951 | 1.33373 | 1.33373 | 6.1246e-07 | 5.9559e-07
acetonitrile | 1.49962 | 1.49973 | 1.33373 | 1.33373 | 5.8e-07 | 5.6613e-07
acetonitrile | 1.49984 | 1.49995 | 1.33373 | 1.33373 | 5.5364e-07 | 5.4179e-07
acetonitrile | 1.50006 | 1.50017 | 1.33373 | 1.33373 | 5.3523e-07 | 5.3314e-07
acetonitrile | 1.50027 | 1.50038 | 1.33373 | 1.33373 | 5.3098e-07 | 5.2354e-07
acetonitrile | 1.50049 | 1.5006 | 1.33373 | 1.33373 | 5.1372e-07 | 5.044e-07
acetonitrile | 1.50071 | 1.50082 | 1.33373 | 1.33373 | 4.962e-07 | 4.8931e-07
acetonitrile | 1.50093 | 1.50103 | 1.33373 | 1.33373 | 4.833e-07 | 4.7746e-07
acetonitrile | 1.50114 | 1.50125 | 1.33373 | 1.33373 | 4.7147e-07 | 4.654e-07
acetonitrile | 1.50136 | 1.50147 | 1.33373 | 1.33373 | 4.5952e-07 | 4.5324e-07
acetonitrile | 1.50158 | 1.50169 | 1.33373 | 1.33373 | 4.4586e-07 | 4.369e-07
acetonitrile | 1.50179 | 1.5019 | 1.33373 | 1.33373 | 4.2663e-07 | 4.1513e-07
acetonitrile | 1.50201 | 1.50212 | 1.33373 | 1.33373 | 4.022e-07 | 3.8754e-07
acetonitrile | 1.50223 | 1.50234 | 1.33373 | 1.33373 | 3.7285e-07 | 3.5687e-07
acetonitrile | 1.50245 | 1.50256 | 1.33373 | 1.33373 | 3.4154e-07 | 3.2671e-07
acetonitrile | 1.50267 | 1.50277 | 1.33373 | 1.33373 | 3.1137e-07 | 2.9504e-07
acetonitrile | 1.50288 | 1.50299 | 1.33373 | 1.33373 | 2.7785e-07 | 2.6361e-07
acetonitrile | 1.5031 | 1.50321 | 1.33373 | 1.33373 | 2.5317e-07 | 2.436e-07
acetonitrile | 1.50332 | 1.50343 | 1.33373 | 1.33373 | 2.3501e-07 | 2.298e-07
acetonitrile | 1.50354 | 1.50365 | 1.33373 | 1.33373 | 2.3004e-07 | 2.3175e-07
acetonitrile | 1.50375 | 1.50386 | 1.33373 | 1.33373 | 2.3287e-07 | 2.334e-07
acetonitrile | 1.50397 | 1.50408 | 1.33373 | 1.33373 | 2.3362e-07 | 2.3592e-07
acetonitrile | 1.50419 | 1.5043 | 1.33373 | 1.33373 | 2.4027e-07 | 2.4664e-07
acetonitrile | 1.50441 | 1.50452 | 1.33373 | 1.33373 | 2.5476e-07 | 2.6392e-07
acetonitrile | 1.50463 | 1.50474 | 1.33373 | 1.33373 | 2.7353e-07 | 2.8312e-07
acetonitrile | 1.50485 | 1.50495 | 1.33373 | 1.33373 | 2.9241e-07 | 2.9625e-07
acetonitrile | 1.50506 | 1.50517 | 1.33373 | 1.33373 | 2.9562e-07 | 2.9532e-07
acetonitrile | 1.50528 | 1.50539 | 1.33373 | 1.33373 | 3.0063e-07 | 3.0841e-07
acetonitrile | 1.5055 | 1.50561 | 1.33373 | 1.33373 | 3.1548e-07 | 3.209e-07
acetonitrile | 1.50572 | 1.50583 | 1.33373 | 1.33373 | 3.241e-07 | 3.2543e-07
acetonitrile | 1.50594 | 1.50605 | 1.33373 | 1.33373 | 3.2567e-07 | 3.2543e-07
acetonitrile | 1.50616 | 1.50627 | 1.33373 | 1.33373 | 3.2489e-07 | 3.2372e-07
acetonitrile | 1.50638 | 1.50649 | 1.33373 | 1.33373 | 3.2223e-07 | 3.2089e-07
acetonitrile | 1.50659 | 1.5067 | 1.33373 | 1.33373 | 3.2041e-07 | 3.2013e-07
acetonitrile | 1.50681 | 1.50692 | 1.33373 | 1.33373 | 3.2041e-07 | 3.2138e-07
acetonitrile | 1.50703 | 1.50714 | 1.33373 | 1.33373 | 3.2301e-07 | 3.2336e-07
acetonitrile | 1.50725 | 1.50736 | 1.33373 | 1.33373 | 3.2379e-07 | 3.2271e-07
acetonitrile | 1.50747 | 1.50758 | 1.33373 | 1.33373 | 3.209e-07 | 3.1964e-07
acetonitrile | 1.50769 | 1.5078 | 1.33373 | 1.33373 | 3.1952e-07 | 3.2039e-07
acetonitrile | 1.50791 | 1.50802 | 1.33373 | 1.33373 | 3.1999e-07 | 3.1938e-07
acetonitrile | 1.50813 | 1.50824 | 1.33373 | 1.33373 | 3.1857e-07 | 3.1819e-07
acetonitrile | 1.50835 | 1.50846 | 1.33373 | 1.33373 | 3.1702e-07 | 3.1562e-07
acetonitrile | 1.50857 | 1.50868 | 1.33373 | 1.33373 | 3.1394e-07 | 3.1204e-07
acetonitrile | 1.50879 | 1.5089 | 1.33373 | 1.33373 | 3.1677e-07 | 3.2286e-07
acetonitrile | 1.50901 | 1.50912 | 1.33373 | 1.33373 | 3.2736e-07 | 3.3102e-07
acetonitrile | 1.50923 | 1.50934 | 1.33373 | 1.33373 | 3.3499e-07 | 3.402e-07
acetonitrile | 1.50945 | 1.50956 | 1.33373 | 1.33373 | 3.4662e-07 | 3.5357e-07
acetonitrile | 1.50967 | 1.50977 | 1.33373 | 1.33373 | 3.6015e-07 | 3.6555e-07
acetonitrile | 1.50988 | 1.50999 | 1.33373 | 1.33373 | 3.6915e-07 | 3.7056e-07
acetonitrile | 1.5101 | 1.51021 | 1.33373 | 1.33373 | 3.6984e-07 | 3.6695e-07
acetonitrile | 1.51032 | 1.51043 | 1.33373 | 1.33373 | 3.6211e-07 | 3.5581e-07
acetonitrile | 1.51054 | 1.51065 | 1.33373 | 1.33373 | 3.4907e-07 | 3.4284e-07
acetonitrile | 1.51076 | 1.51087 | 1.33373 | 1.33373 | 3.378e-07 | 3.338e-07
acetonitrile | 1.51098 | 1.51109 | 1.33373 | 1.33373 | 3.3009e-07 | 3.2596e-07
acetonitrile | 1.5112 | 1.51132 | 1.33373 | 1.33373 | 3.2122e-07 | 3.1617e-07
acetonitrile | 1.51143 | 1.51154 | 1.33373 | 1.33373 | 3.138e-07 | 3.1484e-07
acetonitrile | 1.51165 | 1.51176 | 1.33373 | 1.33373 | 3.1533e-07 | 3.1332e-07
acetonitrile | 1.51187 | 1.51198 | 1.33373 | 1.33373 | 3.1042e-07 | 3.0909e-07
acetonitrile | 1.51209 | 1.5122 | 1.33373 | 1.33373 | 3.0979e-07 | 3.0981e-07
acetonitrile | 1.51231 | 1.51242 | 1.33373 | 1.33373 | 3.0652e-07 | 3.0434e-07
acetonitrile | 1.51253 | 1.51264 | 1.33373 | 1.33373 | 3.0315e-07 | 3.0339e-07
acetonitrile | 1.51275 | 1.51286 | 1.33373 | 1.33373 | 3.0572e-07 | 3.0953e-07
acetonitrile | 1.51297 | 1.51308 | 1.33373 | 1.33373 | 3.1302e-07 | 3.1884e-07
acetonitrile | 1.51319 | 1.5133 | 1.33373 | 1.33373 | 3.2578e-07 | 3.3203e-07
acetonitrile | 1.51341 | 1.51352 | 1.33373 | 1.33373 | 3.3469e-07 | 3.346e-07
acetonitrile | 1.51363 | 1.51374 | 1.33373 | 1.33373 | 3.3575e-07 | 3.3584e-07
acetonitrile | 1.51385 | 1.51396 | 1.33373 | 1.33373 | 3.3524e-07 | 3.3406e-07
acetonitrile | 1.51407 | 1.51418 | 1.33373 | 1.33373 | 3.3199e-07 | 3.2867e-07
acetonitrile | 1.51429 | 1.5144 | 1.33373 | 1.33373 | 3.2431e-07 | 3.1949e-07
acetonitrile | 1.51452 | 1.51463 | 1.33373 | 1.33373 | 3.1505e-07 | 3.1155e-07
acetonitrile | 1.51474 | 1.51485 | 1.33373 | 1.33373 | 3.0932e-07 | 3.0835e-07
acetonitrile | 1.51496 | 1.51507 | 1.33373 | 1.33373 | 3.081e-07 | 3.0785e-07
acetonitrile | 1.51518 | 1.51529 | 1.33373 | 1.33373 | 3.0678e-07 | 3.0421e-07
acetonitrile | 1.5154 | 1.51551 | 1.33373 | 1.33373 | 2.9984e-07 | 2.9369e-07
acetonitrile | 1.51562 | 1.51573 | 1.33373 | 1.33373 | 2.8621e-07 | 2.7778e-07
acetonitrile | 1.51584 | 1.51595 | 1.33373 | 1.33373 | 2.6879e-07 | 2.5968e-07
acetonitrile | 1.51607 | 1.51618 | 1.33373 | 1.33372 | 2.5067e-07 | 2.4233e-07
acetonitrile | 1.51629 | 1.5164 | 1.33372 | 1.33372 | 2.3897e-07 | 2.4023e-07
acetonitrile | 1.51651 | 1.51662 | 1.33372 | 1.33372 | 2.4094e-07 | 2.412e-07
acetonitrile | 1.51673 | 1.51684 | 1.33372 | 1.33372 | 2.4118e-07 | 2.4112e-07
acetonitrile | 1.51695 | 1.51706 | 1.33372 | 1.33372 | 2.4112e-07 | 2.4118e-07
acetonitrile | 1.51717 | 1.51729 | 1.33372 | 1.33372 | 2.412e-07 | 2.4151e-07
acetonitrile | 1.5174 | 1.51751 | 1.33372 | 1.33372 | 2.4216e-07 | 2.4275e-07
acetonitrile | 1.51762 | 1.51773 | 1.33372 | 1.33372 | 2.4297e-07 | 2.4303e-07
acetonitrile | 1.51784 | 1.51795 | 1.33372 | 1.33372 | 2.4333e-07 | 2.4409e-07
acetonitrile | 1.51806 | 1.51817 | 1.33372 | 1.33372 | 2.452e-07 | 2.4607e-07
acetonitrile | 1.51828 | 1.5184 | 1.33372 | 1.33372 | 2.4646e-07 | 2.4628e-07
acetonitrile | 1.51851 | 1.51862 | 1.33372 | 1.33372 | 2.4572e-07 | 2.448e-07
acetonitrile | 1.51873 | 1.51884 | 1.33372 | 1.33372 | 2.4333e-07 | 2.4095e-07
acetonitrile | 1.51895 | 1.51906 | 1.33372 | 1.33372 | 2.3733e-07 | 2.3281e-07
acetonitrile | 1.51917 | 1.51929 | 1.33372 | 1.33372 | 2.2778e-07 | 2.2249e-07
acetonitrile | 1.5194 | 1.51951 | 1.33372 | 1.33372 | 2.1666e-07 | 2.0984e-07
acetonitrile | 1.51962 | 1.51973 | 1.33372 | 1.33372 | 2.02e-07 | 1.9362e-07
acetonitrile | 1.51984 | 1.51995 | 1.33372 | 1.33372 | 1.8626e-07 | 1.8503e-07
acetonitrile | 1.52007 | 1.52018 | 1.33372 | 1.33372 | 1.8599e-07 | 1.8488e-07
acetonitrile | 1.52029 | 1.5204 | 1.33372 | 1.33372 | 1.8054e-07 | 1.7652e-07
acetonitrile | 1.52051 | 1.52062 | 1.33372 | 1.33372 | 1.7298e-07 | 1.7207e-07
acetonitrile | 1.52073 | 1.52085 | 1.33372 | 1.33372 | 1.7157e-07 | 1.6818e-07
acetonitrile | 1.52096 | 1.52107 | 1.33372 | 1.33372 | 1.6586e-07 | 1.6567e-07
acetonitrile | 1.52118 | 1.52129 | 1.33372 | 1.33372 | 1.6783e-07 | 1.6871e-07
acetonitrile | 1.5214 | 1.52151 | 1.33372 | 1.33372 | 1.6704e-07 | 1.661e-07
acetonitrile | 1.52163 | 1.52174 | 1.33372 | 1.33372 | 1.693e-07 | 1.7581e-07
acetonitrile | 1.52185 | 1.52196 | 1.33372 | 1.33372 | 1.8229e-07 | 1.8616e-07
acetonitrile | 1.52207 | 1.52218 | 1.33372 | 1.33372 | 1.8816e-07 | 1.921e-07
acetonitrile | 1.5223 | 1.52241 | 1.33372 | 1.33372 | 2.0044e-07 | 2.0806e-07
acetonitrile | 1.52252 | 1.52263 | 1.33372 | 1.33372 | 2.1536e-07 | 2.227e-07
acetonitrile | 1.52274 | 1.52286 | 1.33372 | 1.33372 | 2.3031e-07 | 2.3804e-07
acetonitrile | 1.52297 | 1.52308 | 1.33372 | 1.33372 | 2.4586e-07 | 2.5366e-07
acetonitrile | 1.52319 | 1.5233 | 1.33372 | 1.33372 | 2.6146e-07 | 2.689e-07
acetonitrile | 1.52341 | 1.52353 | 1.33372 | 1.33372 | 2.7569e-07 | 2.8134e-07
acetonitrile | 1.52364 | 1.52375 | 1.33372 | 1.33372 | 2.8554e-07 | 2.8806e-07
acetonitrile | 1.52386 | 1.52397 | 1.33372 | 1.33372 | 2.8892e-07 | 2.8861e-07
acetonitrile | 1.52409 | 1.5242 | 1.33372 | 1.33372 | 2.871e-07 | 2.8443e-07
acetonitrile | 1.52431 | 1.52442 | 1.33372 | 1.33372 | 2.8058e-07 | 2.7612e-07
acetonitrile | 1.52453 | 1.52465 | 1.33372 | 1.33372 | 2.7169e-07 | 2.677e-07
acetonitrile | 1.52476 | 1.52487 | 1.33372 | 1.33372 | 2.6435e-07 | 2.6503e-07
acetonitrile | 1.52498 | 1.52509 | 1.33372 | 1.33372 | 2.6545e-07 | 2.656e-07
acetonitrile | 1.52521 | 1.52532 | 1.33372 | 1.33372 | 2.6557e-07 | 2.6564e-07
acetonitrile | 1.52543 | 1.52554 | 1.33372 | 1.33372 | 2.6467e-07 | 2.6542e-07
acetonitrile | 1.52566 | 1.52577 | 1.33372 | 1.33372 | 2.6629e-07 | 2.6704e-07
acetonitrile | 1.52588 | 1.52599 | 1.33372 | 1.33372 | 2.6762e-07 | 2.6578e-07
acetonitrile | 1.5261 | 1.52622 | 1.33372 | 1.33372 | 2.6411e-07 | 2.6251e-07
acetonitrile | 1.52633 | 1.52644 | 1.33372 | 1.33372 | 2.6102e-07 | 2.6132e-07
acetonitrile | 1.52655 | 1.52667 | 1.33372 | 1.33372 | 2.6068e-07 | 2.6102e-07
acetonitrile | 1.52678 | 1.52689 | 1.33372 | 1.33372 | 2.6246e-07 | 2.6439e-07
acetonitrile | 1.527 | 1.52712 | 1.33372 | 1.33372 | 2.6565e-07 | 2.6529e-07
acetonitrile | 1.52723 | 1.52734 | 1.33372 | 1.33372 | 2.6322e-07 | 2.596e-07
acetonitrile | 1.52745 | 1.52757 | 1.33372 | 1.33372 | 2.546e-07 | 2.4794e-07
acetonitrile | 1.52768 | 1.52779 | 1.33372 | 1.33372 | 2.3961e-07 | 2.2978e-07
acetonitrile | 1.5279 | 1.52802 | 1.33372 | 1.33372 | 2.189e-07 | 2.0749e-07
acetonitrile | 1.52813 | 1.52824 | 1.33372 | 1.33372 | 1.9589e-07 | 1.8443e-07
acetonitrile | 1.52835 | 1.52847 | 1.33372 | 1.33372 | 1.7369e-07 | 1.6403e-07
acetonitrile | 1.52858 | 1.52869 | 1.33372 | 1.33372 | 1.5912e-07 | 1.5556e-07
acetonitrile | 1.5288 | 1.52892 | 1.33372 | 1.33372 | 1.4965e-07 | 1.407e-07
acetonitrile | 1.52903 | 1.52914 | 1.33372 | 1.33372 | 1.312e-07 | 1.2477e-07
acetonitrile | 1.52926 | 1.52937 | 1.33372 | 1.33372 | 1.2304e-07 | 1.2436e-07
acetonitrile | 1.52948 | 1.52959 | 1.33372 | 1.33372 | 1.2522e-07 | 1.2368e-07
acetonitrile | 1.52971 | 1.52982 | 1.33372 | 1.33372 | 1.2141e-07 | 1.2189e-07
acetonitrile | 1.52993 | 1.53004 | 1.33372 | 1.33372 | 1.2319e-07 | 1.2412e-07
acetonitrile | 1.53016 | 1.53027 | 1.33372 | 1.33372 | 1.2481e-07 | 1.2534e-07
acetonitrile | 1.53038 | 1.5305 | 1.33372 | 1.33372 | 1.2566e-07 | 1.2572e-07
acetonitrile | 1.53061 | 1.53072 | 1.33372 | 1.33372 | 1.255e-07 | 1.2516e-07
acetonitrile | 1.53084 | 1.53095 | 1.33372 | 1.33372 | 1.2484e-07 | 1.2466e-07
acetonitrile | 1.53106 | 1.53117 | 1.33372 | 1.33372 | 1.2471e-07 | 1.2417e-07
acetonitrile | 1.53129 | 1.5314 | 1.33372 | 1.33372 | 1.2343e-07 | 1.2344e-07
acetonitrile | 1.53151 | 1.53163 | 1.33372 | 1.33372 | 1.2355e-07 | 1.2332e-07
acetonitrile | 1.53174 | 1.53185 | 1.33372 | 1.33372 | 1.2299e-07 | 1.2229e-07
acetonitrile | 1.53197 | 1.53208 | 1.33372 | 1.33372 | 1.2102e-07 | 1.1904e-07
acetonitrile | 1.53219 | 1.53231 | 1.33372 | 1.33372 | 1.1618e-07 | 1.1366e-07
acetonitrile | 1.53242 | 1.53253 | 1.33372 | 1.33372 | 1.0807e-07 | 1.0106e-07
acetonitrile | 1.53265 | 1.53276 | 1.33372 | 1.33372 | 9.313e-08 | 8.488e-08
acetonitrile | 1.53287 | 1.53299 | 1.33372 | 1.33372 | 8.161e-08 | 8.212e-08
acetonitrile | 1.5331 | 1.53321 | 1.33372 | 1.33372 | 8.232e-08 | 7.965e-08
acetonitrile | 1.53333 | 1.53344 | 1.33372 | 1.33372 | 7.52e-08 | 7.221e-08
acetonitrile | 1.53355 | 1.53367 | 1.33372 | 1.33372 | 7.314e-08 | 7.392e-08
acetonitrile | 1.53378 | 1.53389 | 1.33372 | 1.33372 | 7.443e-08 | 7.477e-08
acetonitrile | 1.53401 | 1.53412 | 1.33372 | 1.33372 | 7.502e-08 | 7.535e-08
acetonitrile | 1.53423 | 1.53435 | 1.33372 | 1.33372 | 7.588e-08 | 7.661e-08
acetonitrile | 1.53446 | 1.53457 | 1.33372 | 1.33372 | 7.738e-08 | 7.794e-08
acetonitrile | 1.53469 | 1.5348 | 1.33372 | 1.33371 | 7.812e-08 | 7.785e-08
acetonitrile | 1.53491 | 1.53503 | 1.33371 | 1.33371 | 7.721e-08 | 7.624e-08
acetonitrile | 1.53514 | 1.53525 | 1.33371 | 1.33371 | 7.491e-08 | 7.324e-08
acetonitrile | 1.53537 | 1.53548 | 1.33371 | 1.33371 | 7.44e-08 | 7.975e-08
acetonitrile | 1.5356 | 1.53571 | 1.33371 | 1.33371 | 8.499e-08 | 8.599e-08
acetonitrile | 1.53582 | 1.53594 | 1.33371 | 1.33371 | 8.545e-08 | 8.533e-08
acetonitrile | 1.53605 | 1.53616 | 1.33371 | 1.33371 | 8.556e-08 | 8.368e-08
acetonitrile | 1.53628 | 1.53639 | 1.33371 | 1.33371 | 8.136e-08 | 7.929e-08
acetonitrile | 1.53651 | 1.53662 | 1.33371 | 1.33371 | 7.965e-08 | 7.986e-08
acetonitrile | 1.53673 | 1.53685 | 1.33371 | 1.33371 | 8.01e-08 | 7.847e-08
acetonitrile | 1.53696 | 1.53707 | 1.33371 | 1.33371 | 7.615e-08 | 7.37e-08
acetonitrile | 1.53719 | 1.5373 | 1.33371 | 1.33371 | 7.17e-08 | 7.197e-08
acetonitrile | 1.53742 | 1.53753 | 1.33371 | 1.33371 | 7.253e-08 | 7.29e-08
acetonitrile | 1.53764 | 1.53776 | 1.33371 | 1.33371 | 7.067e-08 | 6.858e-08
acetonitrile | 1.53787 | 1.53799 | 1.33371 | 1.33371 | 7.031e-08 | 7.246e-08
acetonitrile | 1.5381 | 1.53821 | 1.33371 | 1.33371 | 7.441e-08 | 7.609e-08
acetonitrile | 1.53833 | 1.53844 | 1.33371 | 1.33371 | 7.757e-08 | 7.885e-08
acetonitrile | 1.53856 | 1.53867 | 1.33371 | 1.33371 | 7.99e-08 | 8.069e-08
acetonitrile | 1.53879 | 1.5389 | 1.33371 | 1.33371 | 8.123e-08 | 8.156e-08
acetonitrile | 1.53901 | 1.53913 | 1.33371 | 1.33371 | 8.172e-08 | 8.179e-08
acetonitrile | 1.53924 | 1.53936 | 1.33371 | 1.33371 | 8.173e-08 | 8.157e-08
acetonitrile | 1.53947 | 1.53958 | 1.33371 | 1.33371 | 8.14e-08 | 8.127e-08
acetonitrile | 1.5397 | 1.53981 | 1.33371 | 1.33371 | 8.123e-08 | 8.122e-08
acetonitrile | 1.53993 | 1.54004 | 1.33371 | 1.33371 | 8.111e-08 | 8.086e-08
acetonitrile | 1.54016 | 1.54027 | 1.33371 | 1.33371 | 8.051e-08 | 8.015e-08
acetonitrile | 1.54039 | 1.5405 | 1.33371 | 1.33371 | 7.977e-08 | 8.155e-08
acetonitrile | 1.54061 | 1.54073 | 1.33371 | 1.33371 | 8.395e-08 | 8.66e-08
acetonitrile | 1.54084 | 1.54096 | 1.33371 | 1.33371 | 8.907e-08 | 8.869e-08
acetonitrile | 1.54107 | 1.54119 | 1.33371 | 1.33371 | 8.866e-08 | 8.906e-08
acetonitrile | 1.5413 | 1.54142 | 1.33371 | 1.33371 | 8.973e-08 | 8.922e-08
acetonitrile | 1.54153 | 1.54164 | 1.33371 | 1.33371 | 9.049e-08 | 9.242e-08
acetonitrile | 1.54176 | 1.54187 | 1.33371 | 1.33371 | 9.431e-08 | 9.589e-08
acetonitrile | 1.54199 | 1.5421 | 1.33371 | 1.33371 | 9.37e-08 | 9.037e-08
acetonitrile | 1.54222 | 1.54233 | 1.33371 | 1.33371 | 8.75e-08 | 8.577e-08
acetonitrile | 1.54245 | 1.54256 | 1.33371 | 1.33371 | 8.67e-08 | 8.765e-08
acetonitrile | 1.54268 | 1.54279 | 1.33371 | 1.33371 | 8.859e-08 | 8.95e-08
acetonitrile | 1.54291 | 1.54302 | 1.33371 | 1.33371 | 9.046e-08 | 9.143e-08
acetonitrile | 1.54314 | 1.54325 | 1.33371 | 1.33371 | 9.242e-08 | 9.332e-08
acetonitrile | 1.54337 | 1.54348 | 1.33371 | 1.33371 | 9.415e-08 | 9.482e-08
acetonitrile | 1.5436 | 1.54371 | 1.33371 | 1.33371 | 9.527e-08 | 9.545e-08
acetonitrile | 1.54382 | 1.54394 | 1.33371 | 1.33371 | 9.537e-08 | 9.509e-08
acetonitrile | 1.54405 | 1.54417 | 1.33371 | 1.33371 | 9.462e-08 | 9.408e-08
acetonitrile | 1.54428 | 1.5444 | 1.33371 | 1.33371 | 9.4e-08 | 9.364e-08
acetonitrile | 1.54451 | 1.54463 | 1.33371 | 1.33371 | 9.337e-08 | 9.302e-08
acetonitrile | 1.54474 | 1.54486 | 1.33371 | 1.33371 | 9.247e-08 | 9.182e-08
acetonitrile | 1.54497 | 1.54509 | 1.33371 | 1.33371 | 9.129e-08 | 9.109e-08
acetonitrile | 1.54521 | 1.54532 | 1.33371 | 1.33371 | 9.11e-08 | 9.106e-08
acetonitrile | 1.54544 | 1.54555 | 1.33371 | 1.33371 | 9.081e-08 | 9.131e-08
acetonitrile | 1.54567 | 1.54578 | 1.33371 | 1.33371 | 9.214e-08 | 9.19e-08
acetonitrile | 1.5459 | 1.54601 | 1.33371 | 1.33371 | 9.092e-08 | 8.946e-08
acetonitrile | 1.54613 | 1.54624 | 1.33371 | 1.33371 | 8.998e-08 | 9.077e-08
acetonitrile | 1.54636 | 1.54647 | 1.33371 | 1.33371 | 9.188e-08 | 9.331e-08
acetonitrile | 1.54659 | 1.5467 | 1.33371 | 1.33371 | 9.5e-08 | 9.692e-08
acetonitrile | 1.54682 | 1.54693 | 1.33371 | 1.33371 | 9.897e-08 | 1.0108e-07
acetonitrile | 1.54705 | 1.54716 | 1.33371 | 1.33371 | 1.0324e-07 | 1.0543e-07
acetonitrile | 1.54728 | 1.5474 | 1.33371 | 1.33371 | 1.0515e-07 | 1.0457e-07
acetonitrile | 1.54751 | 1.54763 | 1.33371 | 1.33371 | 1.0639e-07 | 1.0787e-07
acetonitrile | 1.54774 | 1.54786 | 1.33371 | 1.33371 | 1.0908e-07 | 1.1017e-07
acetonitrile | 1.54797 | 1.54809 | 1.33371 | 1.33371 | 1.1126e-07 | 1.1241e-07
acetonitrile | 1.5482 | 1.54832 | 1.33371 | 1.33371 | 1.1365e-07 | 1.1494e-07
acetonitrile | 1.54844 | 1.54855 | 1.33371 | 1.33371 | 1.1619e-07 | 1.1722e-07
acetonitrile | 1.54867 | 1.54878 | 1.33371 | 1.33371 | 1.1794e-07 | 1.1831e-07
acetonitrile | 1.5489 | 1.54901 | 1.33371 | 1.33371 | 1.1833e-07 | 1.1804e-07
acetonitrile | 1.54913 | 1.54924 | 1.33371 | 1.33371 | 1.1743e-07 | 1.1667e-07
acetonitrile | 1.54936 | 1.54948 | 1.33371 | 1.33371 | 1.173e-07 | 1.1955e-07
acetonitrile | 1.54959 | 1.54971 | 1.33371 | 1.33371 | 1.1992e-07 | 1.1978e-07
acetonitrile | 1.54982 | 1.54994 | 1.33371 | 1.33371 | 1.1993e-07 | 1.2049e-07
acetonitrile | 1.55006 | 1.55017 | 1.33371 | 1.33371 | 1.215e-07 | 1.2292e-07
acetonitrile | 1.55029 | 1.5504 | 1.33371 | 1.33371 | 1.2457e-07 | 1.2633e-07
acetonitrile | 1.55052 | 1.55063 | 1.33371 | 1.33371 | 1.2821e-07 | 1.3016e-07
acetonitrile | 1.55075 | 1.55087 | 1.33371 | 1.33371 | 1.3126e-07 | 1.2681e-07
acetonitrile | 1.55098 | 1.5511 | 1.33371 | 1.33371 | 1.1945e-07 | 1.1246e-07
acetonitrile | 1.55121 | 1.55133 | 1.33371 | 1.33371 | 1.1114e-07 | 1.1317e-07
acetonitrile | 1.55145 | 1.55156 | 1.33371 | 1.33371 | 1.1524e-07 | 1.1739e-07
acetonitrile | 1.55168 | 1.55179 | 1.33371 | 1.33371 | 1.197e-07 | 1.2218e-07
acetonitrile | 1.55191 | 1.55203 | 1.33371 | 1.33371 | 1.2462e-07 | 1.269e-07
acetonitrile | 1.55214 | 1.55226 | 1.33371 | 1.33371 | 1.2894e-07 | 1.3074e-07
acetonitrile | 1.55238 | 1.55249 | 1.3337 | 1.3337 | 1.3229e-07 | 1.3358e-07
acetonitrile | 1.55261 | 1.55272 | 1.3337 | 1.3337 | 1.3465e-07 | 1.3557e-07
acetonitrile | 1.55284 | 1.55296 | 1.3337 | 1.3337 | 1.3631e-07 | 1.3686e-07
acetonitrile | 1.55307 | 1.55319 | 1.3337 | 1.3337 | 1.3718e-07 | 1.3736e-07
acetonitrile | 1.55331 | 1.55342 | 1.3337 | 1.3337 | 1.3748e-07 | 1.3766e-07
acetonitrile | 1.55354 | 1.55365 | 1.3337 | 1.3337 | 1.3792e-07 | 1.3833e-07
acetonitrile | 1.55377 | 1.55389 | 1.3337 | 1.3337 | 1.3885e-07 | 1.3943e-07
acetonitrile | 1.554 | 1.55412 | 1.3337 | 1.3337 | 1.3999e-07 | 1.4051e-07
acetonitrile | 1.55424 | 1.55435 | 1.3337 | 1.3337 | 1.4108e-07 | 1.4183e-07
acetonitrile | 1.55447 | 1.55459 | 1.3337 | 1.3337 | 1.4284e-07 | 1.427e-07
acetonitrile | 1.5547 | 1.55482 | 1.3337 | 1.3337 | 1.4088e-07 | 1.4176e-07
acetonitrile | 1.55494 | 1.55505 | 1.3337 | 1.3337 | 1.4361e-07 | 1.4577e-07
acetonitrile | 1.55517 | 1.55529 | 1.3337 | 1.3337 | 1.4827e-07 | 1.5112e-07
acetonitrile | 1.5554 | 1.55552 | 1.3337 | 1.3337 | 1.5435e-07 | 1.5794e-07
acetonitrile | 1.55564 | 1.55575 | 1.3337 | 1.3337 | 1.618e-07 | 1.6567e-07
acetonitrile | 1.55587 | 1.55599 | 1.3337 | 1.3337 | 1.6943e-07 | 1.7305e-07
acetonitrile | 1.5561 | 1.55622 | 1.3337 | 1.3337 | 1.767e-07 | 1.7976e-07
acetonitrile | 1.55634 | 1.55645 | 1.3337 | 1.3337 | 1.8358e-07 | 1.873e-07
acetonitrile | 1.55657 | 1.55669 | 1.3337 | 1.3337 | 1.9081e-07 | 1.9416e-07
acetonitrile | 1.5568 | 1.55692 | 1.3337 | 1.3337 | 1.9745e-07 | 2.0079e-07
acetonitrile | 1.55704 | 1.55715 | 1.3337 | 1.3337 | 2.0411e-07 | 2.073e-07
acetonitrile | 1.55727 | 1.55739 | 1.3337 | 1.3337 | 2.1023e-07 | 2.1289e-07
acetonitrile | 1.5575 | 1.55762 | 1.3337 | 1.3337 | 2.1536e-07 | 2.1768e-07
acetonitrile | 1.55774 | 1.55786 | 1.3337 | 1.3337 | 2.1984e-07 | 2.2167e-07
acetonitrile | 1.55797 | 1.55809 | 1.3337 | 1.3337 | 2.2305e-07 | 2.2404e-07
acetonitrile | 1.55821 | 1.55832 | 1.3337 | 1.3337 | 2.2478e-07 | 2.2549e-07
acetonitrile | 1.55844 | 1.55856 | 1.3337 | 1.3337 | 2.2634e-07 | 2.2743e-07
acetonitrile | 1.55867 | 1.55879 | 1.3337 | 1.3337 | 2.2871e-07 | 2.3003e-07
acetonitrile | 1.55891 | 1.55903 | 1.3337 | 1.3337 | 2.3129e-07 | 2.326e-07
acetonitrile | 1.55914 | 1.55926 | 1.3337 | 1.3337 | 2.3417e-07 | 2.361e-07
acetonitrile | 1.55938 | 1.5595 | 1.3337 | 1.3337 | 2.3815e-07 | 2.3992e-07
acetonitrile | 1.55961 | 1.55973 | 1.3337 | 1.3337 | 2.4115e-07 | 2.4194e-07
acetonitrile | 1.55985 | 1.55996 | 1.3337 | 1.3337 | 2.4263e-07 | 2.4351e-07
acetonitrile | 1.56008 | 1.5602 | 1.3337 | 1.3337 | 2.4467e-07 | 2.4603e-07
acetonitrile | 1.56032 | 1.56043 | 1.3337 | 1.3337 | 2.475e-07 | 2.4903e-07
acetonitrile | 1.56055 | 1.56067 | 1.3337 | 1.3337 | 2.5057e-07 | 2.5203e-07
acetonitrile | 1.56079 | 1.5609 | 1.3337 | 1.3337 | 2.5337e-07 | 2.5458e-07
acetonitrile | 1.56102 | 1.56114 | 1.3337 | 1.3337 | 2.5564e-07 | 2.5647e-07
acetonitrile | 1.56126 | 1.56137 | 1.3337 | 1.3337 | 2.5696e-07 | 2.57e-07
acetonitrile | 1.56149 | 1.56161 | 1.3337 | 1.3337 | 2.5657e-07 | 2.5569e-07
acetonitrile | 1.56173 | 1.56184 | 1.3337 | 1.3337 | 2.5445e-07 | 2.529e-07
acetonitrile | 1.56196 | 1.56208 | 1.3337 | 1.3337 | 2.511e-07 | 2.4904e-07
acetonitrile | 1.5622 | 1.56231 | 1.3337 | 1.3337 | 2.4662e-07 | 2.4382e-07
acetonitrile | 1.56243 | 1.56255 | 1.3337 | 1.3337 | 2.4074e-07 | 2.3749e-07
acetonitrile | 1.56267 | 1.56279 | 1.3337 | 1.3337 | 2.3415e-07 | 2.3068e-07
acetonitrile | 1.5629 | 1.56302 | 1.3337 | 1.3337 | 2.2703e-07 | 2.2321e-07
acetonitrile | 1.56314 | 1.56326 | 1.3337 | 1.3337 | 2.1925e-07 | 2.1517e-07
acetonitrile | 1.56337 | 1.56349 | 1.3337 | 1.3337 | 2.1101e-07 | 2.0686e-07
acetonitrile | 1.56361 | 1.56373 | 1.3337 | 1.3337 | 2.0343e-07 | 1.9983e-07
acetonitrile | 1.56385 | 1.56396 | 1.3337 | 1.3337 | 1.9608e-07 | 1.9238e-07
acetonitrile | 1.56408 | 1.5642 | 1.3337 | 1.3337 | 1.8884e-07 | 1.8561e-07
acetonitrile | 1.56432 | 1.56444 | 1.3337 | 1.3337 | 1.827e-07 | 1.7999e-07
acetonitrile | 1.56455 | 1.56467 | 1.3337 | 1.3337 | 1.7737e-07 | 1.7493e-07
acetonitrile | 1.56479 | 1.56491 | 1.3337 | 1.3337 | 1.7281e-07 | 1.7098e-07
acetonitrile | 1.56503 | 1.56514 | 1.3337 | 1.3337 | 1.6923e-07 | 1.687e-07
acetonitrile | 1.56526 | 1.56538 | 1.3337 | 1.3337 | 1.6895e-07 | 1.6674e-07
acetonitrile | 1.5655 | 1.56562 | 1.3337 | 1.3337 | 1.6459e-07 | 1.6244e-07
acetonitrile | 1.56573 | 1.56585 | 1.3337 | 1.3337 | 1.6029e-07 | 1.5826e-07
acetonitrile | 1.56597 | 1.56609 | 1.3337 | 1.3337 | 1.5646e-07 | 1.5489e-07
acetonitrile | 1.56621 | 1.56633 | 1.3337 | 1.3337 | 1.5329e-07 | 1.5145e-07
acetonitrile | 1.56644 | 1.56656 | 1.3337 | 1.3337 | 1.4923e-07 | 1.4674e-07
acetonitrile | 1.56668 | 1.5668 | 1.3337 | 1.3337 | 1.4409e-07 | 1.4127e-07
acetonitrile | 1.56692 | 1.56704 | 1.3337 | 1.3337 | 1.3822e-07 | 1.3483e-07
acetonitrile | 1.56715 | 1.56727 | 1.3337 | 1.3337 | 1.3106e-07 | 1.2708e-07
acetonitrile | 1.56739 | 1.56751 | 1.3337 | 1.3337 | 1.2318e-07 | 1.1965e-07
acetonitrile | 1.56763 | 1.56775 | 1.3337 | 1.3337 | 1.1653e-07 | 1.1368e-07
acetonitrile | 1.56787 | 1.56798 | 1.3337 | 1.3337 | 1.1092e-07 | 1.0819e-07
acetonitrile | 1.5681 | 1.56822 | 1.3337 | 1.3337 | 1.056e-07 | 1.0323e-07
acetonitrile | 1.56834 | 1.56846 | 1.3337 | 1.3337 | 1.0506e-07 | 1.1008e-07
acetonitrile | 1.56858 | 1.5687 | 1.3337 | 1.3337 | 1.1518e-07 | 1.1955e-07
acetonitrile | 1.56881 | 1.56893 | 1.3337 | 1.3337 | 1.2439e-07 | 1.2965e-07
acetonitrile | 1.56905 | 1.56917 | 1.33369 | 1.33369 | 1.3402e-07 | 1.3343e-07
acetonitrile | 1.56929 | 1.56941 | 1.33369 | 1.33369 | 1.3296e-07 | 1.3264e-07
acetonitrile | 1.56953 | 1.56964 | 1.33369 | 1.33369 | 1.3239e-07 | 1.3231e-07
acetonitrile | 1.56976 | 1.56988 | 1.33369 | 1.33369 | 1.3261e-07 | 1.3337e-07
acetonitrile | 1.57 | 1.57012 | 1.33369 | 1.33369 | 1.3441e-07 | 1.3556e-07
acetonitrile | 1.57024 | 1.57036 | 1.33369 | 1.33369 | 1.3677e-07 | 1.3806e-07
acetonitrile | 1.57048 | 1.5706 | 1.33369 | 1.33369 | 1.3805e-07 | 1.3699e-07
acetonitrile | 1.57071 | 1.57083 | 1.33369 | 1.33369 | 1.3797e-07 | 1.3852e-07
acetonitrile | 1.57095 | 1.57107 | 1.33369 | 1.33369 | 1.3867e-07 | 1.3846e-07
acetonitrile | 1.57119 | 1.57131 | 1.33369 | 1.33369 | 1.3795e-07 | 1.3715e-07
acetonitrile | 1.57143 | 1.57155 | 1.33369 | 1.33369 | 1.3608e-07 | 1.3479e-07
acetonitrile | 1.57167 | 1.57179 | 1.33369 | 1.33369 | 1.3333e-07 | 1.3176e-07
acetonitrile | 1.57191 | 1.57202 | 1.33369 | 1.33369 | 1.3018e-07 | 1.2867e-07
acetonitrile | 1.57214 | 1.57226 | 1.33369 | 1.33369 | 1.3225e-07 | 1.375e-07
acetonitrile | 1.57238 | 1.5725 | 1.33369 | 1.33369 | 1.4116e-07 | 1.4255e-07
acetonitrile | 1.57262 | 1.57274 | 1.33369 | 1.33369 | 1.4282e-07 | 1.4305e-07
acetonitrile | 1.57286 | 1.57298 | 1.33369 | 1.33369 | 1.425e-07 | 1.4026e-07
acetonitrile | 1.5731 | 1.57322 | 1.33369 | 1.33369 | 1.3812e-07 | 1.3617e-07
acetonitrile | 1.57334 | 1.57346 | 1.33369 | 1.33369 | 1.3448e-07 | 1.3313e-07
acetonitrile | 1.57357 | 1.57369 | 1.33369 | 1.33369 | 1.3383e-07 | 1.3554e-07
acetonitrile | 1.57381 | 1.57393 | 1.33369 | 1.33369 | 1.3645e-07 | 1.3763e-07
acetonitrile | 1.57405 | 1.57417 | 1.33369 | 1.33369 | 1.3939e-07 | 1.4127e-07
acetonitrile | 1.57429 | 1.57441 | 1.33369 | 1.33369 | 1.4247e-07 | 1.4303e-07
acetonitrile | 1.57453 | 1.57465 | 1.33369 | 1.33369 | 1.4341e-07 | 1.4323e-07
acetonitrile | 1.57477 | 1.57489 | 1.33369 | 1.33369 | 1.429e-07 | 1.4248e-07
acetonitrile | 1.57501 | 1.57513 | 1.33369 | 1.33369 | 1.4199e-07 | 1.4141e-07
acetonitrile | 1.57525 | 1.57537 | 1.33369 | 1.33369 | 1.4071e-07 | 1.3986e-07
acetonitrile | 1.57549 | 1.57561 | 1.33369 | 1.33369 | 1.3872e-07 | 1.3719e-07
acetonitrile | 1.57573 | 1.57585 | 1.33369 | 1.33369 | 1.3559e-07 | 1.3928e-07
acetonitrile | 1.57597 | 1.57609 | 1.33369 | 1.33369 | 1.4538e-07 | 1.4967e-07
acetonitrile | 1.57621 | 1.57633 | 1.33369 | 1.33369 | 1.4894e-07 | 1.4535e-07
acetonitrile | 1.57645 | 1.57656 | 1.33369 | 1.33369 | 1.4125e-07 | 1.3669e-07
acetonitrile | 1.57668 | 1.5768 | 1.33369 | 1.33369 | 1.3206e-07 | 1.2787e-07
acetonitrile | 1.57692 | 1.57704 | 1.33369 | 1.33369 | 1.2351e-07 | 1.1961e-07
acetonitrile | 1.57716 | 1.57728 | 1.33369 | 1.33369 | 1.1687e-07 | 1.2083e-07
acetonitrile | 1.5774 | 1.57752 | 1.33369 | 1.33369 | 1.3261e-07 | 1.4491e-07
acetonitrile | 1.57764 | 1.57776 | 1.33369 | 1.33369 | 1.5693e-07 | 1.6846e-07
acetonitrile | 1.57788 | 1.578 | 1.33369 | 1.33369 | 1.791e-07 | 1.8866e-07
acetonitrile | 1.57812 | 1.57824 | 1.33369 | 1.33369 | 1.9722e-07 | 2.0518e-07
acetonitrile | 1.57836 | 1.57848 | 1.33369 | 1.33369 | 2.1174e-07 | 2.1363e-07
acetonitrile | 1.5786 | 1.57872 | 1.33369 | 1.33369 | 2.1209e-07 | 2.1102e-07
acetonitrile | 1.57885 | 1.57897 | 1.33369 | 1.33369 | 2.1045e-07 | 2.1115e-07
acetonitrile | 1.57909 | 1.57921 | 1.33369 | 1.33369 | 2.1058e-07 | 2.0884e-07
acetonitrile | 1.57933 | 1.57945 | 1.33369 | 1.33369 | 2.0587e-07 | 2.0221e-07
acetonitrile | 1.57957 | 1.57969 | 1.33369 | 1.33369 | 1.9872e-07 | 1.9647e-07
acetonitrile | 1.57981 | 1.57993 | 1.33369 | 1.33369 | 1.9592e-07 | 1.9731e-07
acetonitrile | 1.58005 | 1.58017 | 1.33369 | 1.33369 | 1.9649e-07 | 1.9528e-07
acetonitrile | 1.58029 | 1.58041 | 1.33369 | 1.33369 | 1.9376e-07 | 1.9203e-07
acetonitrile | 1.58053 | 1.58065 | 1.33369 | 1.33369 | 1.9022e-07 | 1.8833e-07
acetonitrile | 1.58077 | 1.58089 | 1.33369 | 1.33369 | 1.8663e-07 | 1.871e-07
acetonitrile | 1.58101 | 1.58113 | 1.33369 | 1.33369 | 1.92e-07 | 2.0348e-07
acetonitrile | 1.58125 | 1.58137 | 1.33369 | 1.33369 | 2.165e-07 | 2.3114e-07
acetonitrile | 1.58149 | 1.58161 | 1.33369 | 1.33369 | 2.4723e-07 | 2.649e-07
acetonitrile | 1.58173 | 1.58186 | 1.33369 | 1.33369 | 2.8191e-07 | 2.9839e-07
acetonitrile | 1.58198 | 1.5821 | 1.33369 | 1.33369 | 3.167e-07 | 3.3703e-07
acetonitrile | 1.58222 | 1.58234 | 1.33369 | 1.33369 | 3.5775e-07 | 3.7868e-07
acetonitrile | 1.58246 | 1.58258 | 1.33369 | 1.33369 | 4.0021e-07 | 4.2439e-07
acetonitrile | 1.5827 | 1.58282 | 1.33369 | 1.33369 | 4.4826e-07 | 4.7119e-07
acetonitrile | 1.58294 | 1.58306 | 1.33369 | 1.33368 | 4.9286e-07 | 5.136e-07
acetonitrile | 1.58318 | 1.5833 | 1.33368 | 1.33368 | 5.3386e-07 | 5.543e-07
acetonitrile | 1.58343 | 1.58355 | 1.33368 | 1.33368 | 5.7529e-07 | 5.9673e-07
acetonitrile | 1.58367 | 1.58379 | 1.33368 | 1.33368 | 6.1823e-07 | 6.3924e-07
acetonitrile | 1.58391 | 1.58403 | 1.33368 | 1.33368 | 6.5985e-07 | 6.7979e-07
acetonitrile | 1.58415 | 1.58427 | 1.33368 | 1.33368 | 6.9866e-07 | 7.2012e-07
acetonitrile | 1.58439 | 1.58451 | 1.33368 | 1.33368 | 7.4339e-07 | 7.6679e-07
acetonitrile | 1.58463 | 1.58476 | 1.33368 | 1.33368 | 7.903e-07 | 8.1445e-07
acetonitrile | 1.58488 | 1.585 | 1.33368 | 1.33368 | 8.3973e-07 | 8.6635e-07
acetonitrile | 1.58512 | 1.58524 | 1.33368 | 1.33368 | 8.9428e-07 | 9.2358e-07
acetonitrile | 1.58536 | 1.58548 | 1.33368 | 1.33368 | 9.5464e-07 | 9.8478e-07
acetonitrile | 1.5856 | 1.58573 | 1.33368 | 1.33368 | 1.01242e-06 | 1.04035e-06
acetonitrile | 1.58585 | 1.58597 | 1.33368 | 1.33368 | 1.07143e-06 | 1.10654e-06
acetonitrile | 1.58609 | 1.58621 | 1.33368 | 1.33368 | 1.14461e-06 | 1.18397e-06
acetonitrile | 1.58633 | 1.58645 | 1.33368 | 1.33368 | 1.22285e-06 | 1.26101e-06
acetonitrile | 1.58657 | 1.5867 | 1.33368 | 1.33368 | 1.29848e-06 | 1.33551e-06
acetonitrile | 1.58682 | 1.58694 | 1.33368 | 1.33368 | 1.37282e-06 | 1.4114e-06
acetonitrile | 1.58706 | 1.58718 | 1.33368 | 1.33368 | 1.4518e-06 | 1.49413e-06
acetonitrile | 1.5873 | 1.58742 | 1.33368 | 1.33368 | 1.53776e-06 | 1.58207e-06
acetonitrile | 1.58755 | 1.58767 | 1.33368 | 1.33368 | 1.62675e-06 | 1.67161e-06
acetonitrile | 1.58779 | 1.58791 | 1.33368 | 1.33368 | 1.71624e-06 | 1.75995e-06
acetonitrile | 1.58803 | 1.58815 | 1.33368 | 1.33368 | 1.8022e-06 | 1.84288e-06
acetonitrile | 1.58828 | 1.5884 | 1.33368 | 1.33368 | 1.88256e-06 | 1.92241e-06
acetonitrile | 1.58852 | 1.58864 | 1.33368 | 1.33368 | 1.96353e-06 | 2.00663e-06
acetonitrile | 1.58876 | 1.58888 | 1.33368 | 1.33368 | 2.05212e-06 | 2.09988e-06
acetonitrile | 1.58901 | 1.58913 | 1.33368 | 1.33368 | 2.14946e-06 | 2.20057e-06
acetonitrile | 1.58925 | 1.58937 | 1.33368 | 1.33368 | 2.25335e-06 | 2.30828e-06
acetonitrile | 1.58949 | 1.58961 | 1.33368 | 1.33368 | 2.36591e-06 | 2.42585e-06
acetonitrile | 1.58974 | 1.58986 | 1.33368 | 1.33368 | 2.48708e-06 | 2.54835e-06
acetonitrile | 1.58998 | 1.5901 | 1.33368 | 1.33368 | 2.6092e-06 | 2.67025e-06
acetonitrile | 1.59022 | 1.59035 | 1.33368 | 1.33368 | 2.73191e-06 | 2.79425e-06
acetonitrile | 1.59047 | 1.59059 | 1.33368 | 1.33368 | 2.85689e-06 | 2.91959e-06
acetonitrile | 1.59071 | 1.59083 | 1.33368 | 1.33368 | 2.98268e-06 | 3.04617e-06
acetonitrile | 1.59096 | 1.59108 | 1.33368 | 1.33368 | 3.10963e-06 | 3.17215e-06
acetonitrile | 1.5912 | 1.59132 | 1.33368 | 1.33368 | 3.23307e-06 | 3.29224e-06
acetonitrile | 1.59144 | 1.59157 | 1.33368 | 1.33368 | 3.34953e-06 | 3.40441e-06
acetonitrile | 1.59169 | 1.59181 | 1.33368 | 1.33368 | 3.4561e-06 | 3.50378e-06
acetonitrile | 1.59193 | 1.59205 | 1.33368 | 1.33368 | 3.54712e-06 | 3.5858e-06
acetonitrile | 1.59218 | 1.5923 | 1.33368 | 1.33368 | 3.61967e-06 | 3.64844e-06
acetonitrile | 1.59242 | 1.59254 | 1.33368 | 1.33368 | 3.67198e-06 | 3.69053e-06
acetonitrile | 1.59267 | 1.59279 | 1.33368 | 1.33368 | 3.70462e-06 | 3.71504e-06
acetonitrile | 1.59291 | 1.59303 | 1.33368 | 1.33368 | 3.72247e-06 | 3.7269e-06
acetonitrile | 1.59316 | 1.59328 | 1.33368 | 1.33368 | 3.7277e-06 | 3.72413e-06
acetonitrile | 1.5934 | 1.59352 | 1.33368 | 1.33368 | 3.71547e-06 | 3.70173e-06
acetonitrile | 1.59364 | 1.59377 | 1.33368 | 1.33368 | 3.68316e-06 | 3.65942e-06
acetonitrile | 1.59389 | 1.59401 | 1.33368 | 1.33368 | 3.63044e-06 | 3.59634e-06
acetonitrile | 1.59413 | 1.59426 | 1.33368 | 1.33368 | 3.55821e-06 | 3.51709e-06
acetonitrile | 1.59438 | 1.5945 | 1.33368 | 1.33368 | 3.47404e-06 | 3.42982e-06
acetonitrile | 1.59462 | 1.59475 | 1.33368 | 1.33368 | 3.38487e-06 | 3.33944e-06
acetonitrile | 1.59487 | 1.59499 | 1.33368 | 1.33368 | 3.29311e-06 | 3.24511e-06
acetonitrile | 1.59512 | 1.59524 | 1.33368 | 1.33368 | 3.1948e-06 | 3.14214e-06
acetonitrile | 1.59536 | 1.59548 | 1.33368 | 1.33368 | 3.08744e-06 | 3.03072e-06
acetonitrile | 1.59561 | 1.59573 | 1.33368 | 1.33368 | 2.97148e-06 | 2.90955e-06
acetonitrile | 1.59585 | 1.59597 | 1.33368 | 1.33368 | 2.84549e-06 | 2.78056e-06
acetonitrile | 1.5961 | 1.59622 | 1.33368 | 1.33368 | 2.71573e-06 | 2.65113e-06
acetonitrile | 1.59634 | 1.59647 | 1.33368 | 1.33368 | 2.5867e-06 | 2.52298e-06
acetonitrile | 1.59659 | 1.59671 | 1.33368 | 1.33368 | 2.46087e-06 | 2.40095e-06
acetonitrile | 1.59683 | 1.59696 | 1.33368 | 1.33368 | 2.34256e-06 | 2.28449e-06
acetonitrile | 1.59708 | 1.5972 | 1.33368 | 1.33368 | 2.22564e-06 | 2.16585e-06
acetonitrile | 1.59733 | 1.59745 | 1.33368 | 1.33368 | 2.1056e-06 | 2.04531e-06
acetonitrile | 1.59757 | 1.5977 | 1.33368 | 1.33368 | 1.98512e-06 | 1.92498e-06
acetonitrile | 1.59782 | 1.59794 | 1.33368 | 1.33368 | 1.86522e-06 | 1.80641e-06
acetonitrile | 1.59807 | 1.59819 | 1.33368 | 1.33368 | 1.74915e-06 | 1.69366e-06
acetonitrile | 1.59831 | 1.59843 | 1.33368 | 1.33368 | 1.63971e-06 | 1.58683e-06
acetonitrile | 1.59856 | 1.59868 | 1.33368 | 1.33368 | 1.53473e-06 | 1.48359e-06
acetonitrile | 1.5988 | 1.59893 | 1.33368 | 1.33368 | 1.43378e-06 | 1.3862e-06
acetonitrile | 1.59905 | 1.59917 | 1.33368 | 1.33368 | 1.34124e-06 | 1.2989e-06
acetonitrile | 1.5993 | 1.59942 | 1.33368 | 1.33368 | 1.25895e-06 | 1.22099e-06
acetonitrile | 1.59954 | 1.59967 | 1.33368 | 1.33368 | 1.18483e-06 | 1.15048e-06
acetonitrile | 1.59979 | 1.59991 | 1.33368 | 1.33368 | 1.11826e-06 | 1.08892e-06
acetonitrile | 1.60004 | 1.60016 | 1.33368 | 1.33368 | 1.06316e-06 | 1.04101e-06
acetonitrile | 1.60028 | 1.60041 | 1.33368 | 1.33368 | 1.02179e-06 | 1.00457e-06
acetonitrile | 1.60053 | 1.60065 | 1.33368 | 1.33368 | 9.889e-07 | 9.7476e-07
acetonitrile | 1.60078 | 1.6009 | 1.33368 | 1.33368 | 9.6225e-07 | 9.513e-07
acetonitrile | 1.60103 | 1.60115 | 1.33367 | 1.33367 | 9.4157e-07 | 9.3281e-07
acetonitrile | 1.60127 | 1.6014 | 1.33367 | 1.33367 | 9.2507e-07 | 9.1821e-07
acetonitrile | 1.60152 | 1.60164 | 1.33367 | 1.33367 | 9.1138e-07 | 9.0382e-07
acetonitrile | 1.60177 | 1.60189 | 1.33367 | 1.33367 | 8.9561e-07 | 8.8766e-07
acetonitrile | 1.60201 | 1.60214 | 1.33367 | 1.33367 | 8.809e-07 | 8.7526e-07
acetonitrile | 1.60226 | 1.60239 | 1.33367 | 1.33367 | 8.7014e-07 | 8.6507e-07
acetonitrile | 1.60251 | 1.60263 | 1.33367 | 1.33367 | 8.6025e-07 | 8.5614e-07
acetonitrile | 1.60276 | 1.60288 | 1.33367 | 1.33367 | 8.5285e-07 | 8.4976e-07
acetonitrile | 1.60301 | 1.60313 | 1.33367 | 1.33367 | 8.4598e-07 | 8.4122e-07
acetonitrile | 1.60325 | 1.60338 | 1.33367 | 1.33367 | 8.3588e-07 | 8.3017e-07
acetonitrile | 1.6035 | 1.60363 | 1.33367 | 1.33367 | 8.2425e-07 | 8.1849e-07
acetonitrile | 1.60375 | 1.60387 | 1.33367 | 1.33367 | 8.1388e-07 | 8.1162e-07
acetonitrile | 1.604 | 1.60412 | 1.33367 | 1.33367 | 8.1257e-07 | 8.1662e-07
acetonitrile | 1.60425 | 1.60437 | 1.33367 | 1.33367 | 8.2331e-07 | 8.3229e-07
acetonitrile | 1.60449 | 1.60462 | 1.33367 | 1.33367 | 8.4308e-07 | 8.5495e-07
acetonitrile | 1.60474 | 1.60487 | 1.33367 | 1.33367 | 8.669e-07 | 8.7811e-07
acetonitrile | 1.60499 | 1.60511 | 1.33367 | 1.33367 | 8.8837e-07 | 8.985e-07
acetonitrile | 1.60524 | 1.60536 | 1.33367 | 1.33367 | 9.0936e-07 | 9.2173e-07
acetonitrile | 1.60549 | 1.60561 | 1.33367 | 1.33367 | 9.3553e-07 | 9.5009e-07
acetonitrile | 1.60574 | 1.60586 | 1.33367 | 1.33367 | 9.6494e-07 | 9.8026e-07
acetonitrile | 1.60598 | 1.60611 | 1.33367 | 1.33367 | 9.9655e-07 | 1.0139e-06
acetonitrile | 1.60623 | 1.60636 | 1.33367 | 1.33367 | 1.03204e-06 | 1.04998e-06
acetonitrile | 1.60648 | 1.60661 | 1.33367 | 1.33367 | 1.06682e-06 | 1.08212e-06
acetonitrile | 1.60673 | 1.60686 | 1.33367 | 1.33367 | 1.09591e-06 | 1.10814e-06
acetonitrile | 1.60698 | 1.6071 | 1.33367 | 1.33367 | 1.11874e-06 | 1.12777e-06
acetonitrile | 1.60723 | 1.60735 | 1.33367 | 1.33367 | 1.13568e-06 | 1.14271e-06
acetonitrile | 1.60748 | 1.6076 | 1.33367 | 1.33367 | 1.14897e-06 | 1.15405e-06
acetonitrile | 1.60773 | 1.60785 | 1.33367 | 1.33367 | 1.15794e-06 | 1.16077e-06
acetonitrile | 1.60798 | 1.6081 | 1.33367 | 1.33367 | 1.16275e-06 | 1.16397e-06
acetonitrile | 1.60823 | 1.60835 | 1.33367 | 1.33367 | 1.16431e-06 | 1.1637e-06
acetonitrile | 1.60848 | 1.6086 | 1.33367 | 1.33367 | 1.16209e-06 | 1.15962e-06
acetonitrile | 1.60872 | 1.60885 | 1.33367 | 1.33367 | 1.1563e-06 | 1.15195e-06
acetonitrile | 1.60897 | 1.6091 | 1.33367 | 1.33367 | 1.14718e-06 | 1.14285e-06
acetonitrile | 1.60922 | 1.60935 | 1.33367 | 1.33367 | 1.13975e-06 | 1.13821e-06
acetonitrile | 1.60947 | 1.6096 | 1.33367 | 1.33367 | 1.1382e-06 | 1.1394e-06
acetonitrile | 1.60972 | 1.60985 | 1.33367 | 1.33367 | 1.14171e-06 | 1.14521e-06
acetonitrile | 1.60997 | 1.6101 | 1.33367 | 1.33367 | 1.1498e-06 | 1.15528e-06
acetonitrile | 1.61022 | 1.61035 | 1.33367 | 1.33367 | 1.16155e-06 | 1.16862e-06
acetonitrile | 1.61047 | 1.6106 | 1.33367 | 1.33367 | 1.17667e-06 | 1.18546e-06
acetonitrile | 1.61072 | 1.61085 | 1.33367 | 1.33367 | 1.19416e-06 | 1.20177e-06
acetonitrile | 1.61097 | 1.6111 | 1.33367 | 1.33367 | 1.20771e-06 | 1.21208e-06
acetonitrile | 1.61122 | 1.61135 | 1.33367 | 1.33367 | 1.21585e-06 | 1.22015e-06
acetonitrile | 1.61147 | 1.6116 | 1.33367 | 1.33367 | 1.22565e-06 | 1.23256e-06
acetonitrile | 1.61172 | 1.61185 | 1.33367 | 1.33367 | 1.24056e-06 | 1.2488e-06
acetonitrile | 1.61198 | 1.6121 | 1.33367 | 1.33367 | 1.25645e-06 | 1.2624e-06
acetonitrile | 1.61223 | 1.61235 | 1.33367 | 1.33367 | 1.26592e-06 | 1.26665e-06
acetonitrile | 1.61248 | 1.6126 | 1.33366 | 1.33366 | 1.26508e-06 | 1.26182e-06
acetonitrile | 1.61273 | 1.61285 | 1.33366 | 1.33366 | 1.25743e-06 | 1.2518e-06
acetonitrile | 1.61298 | 1.6131 | 1.33366 | 1.33366 | 1.2451e-06 | 1.2377e-06
acetonitrile | 1.61323 | 1.61335 | 1.33366 | 1.33366 | 1.23074e-06 | 1.22526e-06
acetonitrile | 1.61348 | 1.61361 | 1.33366 | 1.33366 | 1.22171e-06 | 1.22002e-06
acetonitrile | 1.61373 | 1.61386 | 1.33366 | 1.33366 | 1.2195e-06 | 1.21997e-06
acetonitrile | 1.61398 | 1.61411 | 1.33366 | 1.33366 | 1.22121e-06 | 1.22312e-06
acetonitrile | 1.61423 | 1.61436 | 1.33366 | 1.33366 | 1.22544e-06 | 1.22792e-06
acetonitrile | 1.61448 | 1.61461 | 1.33366 | 1.33366 | 1.23051e-06 | 1.23329e-06
acetonitrile | 1.61474 | 1.61486 | 1.33366 | 1.33366 | 1.23659e-06 | 1.24094e-06
acetonitrile | 1.61499 | 1.61511 | 1.33366 | 1.33366 | 1.24672e-06 | 1.25417e-06
acetonitrile | 1.61524 | 1.61537 | 1.33366 | 1.33366 | 1.26327e-06 | 1.27386e-06
acetonitrile | 1.61549 | 1.61562 | 1.33366 | 1.33366 | 1.28589e-06 | 1.29959e-06
acetonitrile | 1.61574 | 1.61587 | 1.33366 | 1.33366 | 1.31499e-06 | 1.3315e-06
acetonitrile | 1.61599 | 1.61612 | 1.33366 | 1.33366 | 1.34793e-06 | 1.36335e-06
acetonitrile | 1.61625 | 1.61637 | 1.33366 | 1.33366 | 1.37742e-06 | 1.39072e-06
acetonitrile | 1.6165 | 1.61662 | 1.33366 | 1.33366 | 1.40396e-06 | 1.41721e-06
acetonitrile | 1.61675 | 1.61688 | 1.33366 | 1.33366 | 1.42998e-06 | 1.44183e-06
acetonitrile | 1.617 | 1.61713 | 1.33366 | 1.33366 | 1.45291e-06 | 1.46389e-06
acetonitrile | 1.61725 | 1.61738 | 1.33366 | 1.33366 | 1.47529e-06 | 1.48688e-06
acetonitrile | 1.61751 | 1.61763 | 1.33366 | 1.33366 | 1.49812e-06 | 1.50842e-06
acetonitrile | 1.61776 | 1.61789 | 1.33366 | 1.33366 | 1.51787e-06 | 1.52708e-06
acetonitrile | 1.61801 | 1.61814 | 1.33366 | 1.33366 | 1.53637e-06 | 1.54546e-06
acetonitrile | 1.61826 | 1.61839 | 1.33366 | 1.33366 | 1.55399e-06 | 1.56167e-06
acetonitrile | 1.61852 | 1.61864 | 1.33366 | 1.33366 | 1.56891e-06 | 1.57618e-06
acetonitrile | 1.61877 | 1.6189 | 1.33366 | 1.33366 | 1.58436e-06 | 1.59386e-06
acetonitrile | 1.61902 | 1.61915 | 1.33366 | 1.33366 | 1.6052e-06 | 1.61854e-06
acetonitrile | 1.61927 | 1.6194 | 1.33366 | 1.33366 | 1.63358e-06 | 1.64972e-06
acetonitrile | 1.61953 | 1.61965 | 1.33366 | 1.33366 | 1.66656e-06 | 1.68411e-06
acetonitrile | 1.61978 | 1.61991 | 1.33366 | 1.33366 | 1.7027e-06 | 1.72261e-06
acetonitrile | 1.62003 | 1.62016 | 1.33366 | 1.33366 | 1.74361e-06 | 1.76546e-06
acetonitrile | 1.62029 | 1.62041 | 1.33366 | 1.33366 | 1.78804e-06 | 1.81162e-06
acetonitrile | 1.62054 | 1.62067 | 1.33366 | 1.33366 | 1.83626e-06 | 1.86186e-06
acetonitrile | 1.62079 | 1.62092 | 1.33366 | 1.33366 | 1.88801e-06 | 1.91416e-06
acetonitrile | 1.62105 | 1.62117 | 1.33366 | 1.33366 | 1.94009e-06 | 1.96562e-06
acetonitrile | 1.6213 | 1.62143 | 1.33366 | 1.33366 | 1.9908e-06 | 2.01554e-06
acetonitrile | 1.62155 | 1.62168 | 1.33366 | 1.33366 | 2.0397e-06 | 2.06286e-06
acetonitrile | 1.62181 | 1.62193 | 1.33366 | 1.33366 | 2.08437e-06 | 2.10348e-06
acetonitrile | 1.62206 | 1.62219 | 1.33366 | 1.33366 | 2.11963e-06 | 2.13298e-06
acetonitrile | 1.62231 | 1.62244 | 1.33366 | 1.33366 | 2.14409e-06 | 2.15359e-06
acetonitrile | 1.62257 | 1.62269 | 1.33366 | 1.33366 | 2.16201e-06 | 2.16935e-06
acetonitrile | 1.62282 | 1.62295 | 1.33365 | 1.33365 | 2.1757e-06 | 2.18146e-06
acetonitrile | 1.62308 | 1.6232 | 1.33365 | 1.33365 | 2.18727e-06 | 2.1935e-06
acetonitrile | 1.62333 | 1.62346 | 1.33365 | 1.33365 | 2.20005e-06 | 2.20645e-06
acetonitrile | 1.62358 | 1.62371 | 1.33365 | 1.33365 | 2.21249e-06 | 2.21831e-06
acetonitrile | 1.62384 | 1.62397 | 1.33365 | 1.33365 | 2.22438e-06 | 2.23099e-06
acetonitrile | 1.62409 | 1.62422 | 1.33365 | 1.33365 | 2.2382e-06 | 2.24589e-06
acetonitrile | 1.62435 | 1.62447 | 1.33365 | 1.33365 | 2.25457e-06 | 2.26442e-06
acetonitrile | 1.6246 | 1.62473 | 1.33365 | 1.33365 | 2.27571e-06 | 2.28843e-06
acetonitrile | 1.62486 | 1.62498 | 1.33365 | 1.33365 | 2.30272e-06 | 2.3187e-06
acetonitrile | 1.62511 | 1.62524 | 1.33365 | 1.33365 | 2.33679e-06 | 2.35674e-06
acetonitrile | 1.62537 | 1.62549 | 1.33365 | 1.33365 | 2.37819e-06 | 2.40052e-06
acetonitrile | 1.62562 | 1.62575 | 1.33365 | 1.33365 | 2.42325e-06 | 2.44582e-06
acetonitrile | 1.62587 | 1.626 | 1.33365 | 1.33365 | 2.46778e-06 | 2.4887e-06
acetonitrile | 1.62613 | 1.62626 | 1.33365 | 1.33365 | 2.50867e-06 | 2.52819e-06
acetonitrile | 1.62638 | 1.62651 | 1.33365 | 1.33365 | 2.54766e-06 | 2.56719e-06
acetonitrile | 1.62664 | 1.62677 | 1.33365 | 1.33365 | 2.58671e-06 | 2.60637e-06
acetonitrile | 1.6269 | 1.62702 | 1.33365 | 1.33365 | 2.62651e-06 | 2.6468e-06
acetonitrile | 1.62715 | 1.62728 | 1.33365 | 1.33365 | 2.66665e-06 | 2.68541e-06
acetonitrile | 1.62741 | 1.62753 | 1.33365 | 1.33365 | 2.70287e-06 | 2.71934e-06
acetonitrile | 1.62766 | 1.62779 | 1.33365 | 1.33365 | 2.73544e-06 | 2.75173e-06
acetonitrile | 1.62792 | 1.62804 | 1.33365 | 1.33365 | 2.76834e-06 | 2.7853e-06
acetonitrile | 1.62817 | 1.6283 | 1.33365 | 1.33365 | 2.80241e-06 | 2.81931e-06
acetonitrile | 1.62843 | 1.62856 | 1.33365 | 1.33365 | 2.83578e-06 | 2.85241e-06
acetonitrile | 1.62868 | 1.62881 | 1.33365 | 1.33365 | 2.87004e-06 | 2.88961e-06
acetonitrile | 1.62894 | 1.62907 | 1.33365 | 1.33365 | 2.91178e-06 | 2.93666e-06
acetonitrile | 1.6292 | 1.62932 | 1.33365 | 1.33365 | 2.96432e-06 | 2.99444e-06
acetonitrile | 1.62945 | 1.62958 | 1.33365 | 1.33365 | 3.02679e-06 | 3.06114e-06
acetonitrile | 1.62971 | 1.62984 | 1.33365 | 1.33365 | 3.09723e-06 | 3.13524e-06
acetonitrile | 1.62996 | 1.63009 | 1.33365 | 1.33365 | 3.17542e-06 | 3.21758e-06
acetonitrile | 1.63022 | 1.63035 | 1.33365 | 1.33365 | 3.26133e-06 | 3.30647e-06
acetonitrile | 1.63048 | 1.6306 | 1.33365 | 1.33365 | 3.3527e-06 | 3.39987e-06
acetonitrile | 1.63073 | 1.63086 | 1.33365 | 1.33365 | 3.44799e-06 | 3.49695e-06
acetonitrile | 1.63099 | 1.63112 | 1.33365 | 1.33365 | 3.54714e-06 | 3.59896e-06
acetonitrile | 1.63125 | 1.63137 | 1.33365 | 1.33364 | 3.65255e-06 | 3.70739e-06
acetonitrile | 1.6315 | 1.63163 | 1.33364 | 1.33364 | 3.76258e-06 | 3.81747e-06
acetonitrile | 1.63176 | 1.63189 | 1.33364 | 1.33364 | 3.87233e-06 | 3.92751e-06
acetonitrile | 1.63202 | 1.63214 | 1.33364 | 1.33364 | 3.98291e-06 | 4.03779e-06
acetonitrile | 1.63227 | 1.6324 | 1.33364 | 1.33364 | 4.09125e-06 | 4.14331e-06
acetonitrile | 1.63253 | 1.63266 | 1.33364 | 1.33364 | 4.19452e-06 | 4.24594e-06
acetonitrile | 1.63279 | 1.63292 | 1.33364 | 1.33364 | 4.29846e-06 | 4.35243e-06
acetonitrile | 1.63304 | 1.63317 | 1.33364 | 1.33364 | 4.40738e-06 | 4.46277e-06
acetonitrile | 1.6333 | 1.63343 | 1.33364 | 1.33364 | 4.51822e-06 | 4.57421e-06
acetonitrile | 1.63356 | 1.63369 | 1.33364 | 1.33364 | 4.63128e-06 | 4.68987e-06
acetonitrile | 1.63382 | 1.63394 | 1.33364 | 1.33364 | 4.74981e-06 | 4.81073e-06
acetonitrile | 1.63407 | 1.6342 | 1.33364 | 1.33364 | 4.87246e-06 | 4.93585e-06
acetonitrile | 1.63433 | 1.63446 | 1.33364 | 1.33364 | 5.00159e-06 | 5.07e-06
acetonitrile | 1.63459 | 1.63472 | 1.33364 | 1.33364 | 5.1408e-06 | 5.21332e-06
acetonitrile | 1.63485 | 1.63497 | 1.33364 | 1.33364 | 5.2872e-06 | 5.36242e-06
acetonitrile | 1.6351 | 1.63523 | 1.33364 | 1.33364 | 5.4392e-06 | 5.5178e-06
acetonitrile | 1.63536 | 1.63549 | 1.33364 | 1.33364 | 5.59821e-06 | 5.68022e-06
acetonitrile | 1.63562 | 1.63575 | 1.33364 | 1.33364 | 5.76289e-06 | 5.84549e-06
acetonitrile | 1.63588 | 1.63601 | 1.33364 | 1.33364 | 5.92783e-06 | 6.01065e-06
acetonitrile | 1.63614 | 1.63626 | 1.33364 | 1.33364 | 6.09457e-06 | 6.17924e-06
acetonitrile | 1.63639 | 1.63652 | 1.33364 | 1.33364 | 6.26335e-06 | 6.34591e-06
acetonitrile | 1.63665 | 1.63678 | 1.33364 | 1.33364 | 6.42711e-06 | 6.50772e-06
acetonitrile | 1.63691 | 1.63704 | 1.33364 | 1.33364 | 6.58811e-06 | 6.6677e-06
acetonitrile | 1.63717 | 1.6373 | 1.33364 | 1.33364 | 6.74552e-06 | 6.8211e-06
acetonitrile | 1.63743 | 1.63756 | 1.33364 | 1.33364 | 6.8948e-06 | 6.9669e-06
acetonitrile | 1.63769 | 1.63781 | 1.33364 | 1.33364 | 7.03722e-06 | 7.10522e-06
acetonitrile | 1.63794 | 1.63807 | 1.33364 | 1.33364 | 7.17089e-06 | 7.23476e-06
acetonitrile | 1.6382 | 1.63833 | 1.33364 | 1.33364 | 7.29728e-06 | 7.35888e-06
acetonitrile | 1.63846 | 1.63859 | 1.33364 | 1.33364 | 7.41946e-06 | 7.47915e-06
acetonitrile | 1.63872 | 1.63885 | 1.33364 | 1.33364 | 7.53816e-06 | 7.59702e-06
acetonitrile | 1.63898 | 1.63911 | 1.33364 | 1.33364 | 7.65614e-06 | 7.71599e-06
acetonitrile | 1.63924 | 1.63937 | 1.33364 | 1.33364 | 7.77671e-06 | 7.8384e-06
acetonitrile | 1.6395 | 1.63963 | 1.33364 | 1.33364 | 7.90118e-06 | 7.96495e-06
acetonitrile | 1.63976 | 1.63989 | 1.33364 | 1.33364 | 8.02981e-06 | 8.0959e-06
acetonitrile | 1.64002 | 1.64015 | 1.33364 | 1.33363 | 8.16319e-06 | 8.23131e-06
acetonitrile | 1.64028 | 1.64041 | 1.33363 | 1.33363 | 8.29999e-06 | 8.36889e-06
acetonitrile | 1.64054 | 1.64066 | 1.33363 | 1.33363 | 8.43807e-06 | 8.50787e-06
acetonitrile | 1.64079 | 1.64092 | 1.33363 | 1.33363 | 8.57855e-06 | 8.65048e-06
acetonitrile | 1.64105 | 1.64118 | 1.33363 | 1.33363 | 8.72366e-06 | 8.79756e-06
acetonitrile | 1.64131 | 1.64144 | 1.33363 | 1.33363 | 8.8713e-06 | 8.94452e-06
acetonitrile | 1.64157 | 1.6417 | 1.33363 | 1.33363 | 9.01683e-06 | 9.08788e-06
acetonitrile | 1.64183 | 1.64196 | 1.33363 | 1.33363 | 9.15699e-06 | 9.22346e-06
acetonitrile | 1.64209 | 1.64222 | 1.33363 | 1.33363 | 9.28738e-06 | 9.34989e-06
acetonitrile | 1.64235 | 1.64248 | 1.33363 | 1.33363 | 9.41164e-06 | 9.47285e-06
acetonitrile | 1.64261 | 1.64274 | 1.33363 | 1.33363 | 9.53289e-06 | 9.59141e-06
acetonitrile | 1.64287 | 1.643 | 1.33363 | 1.33363 | 9.64868e-06 | 9.70517e-06
acetonitrile | 1.64313 | 1.64326 | 1.33363 | 1.33363 | 9.7611e-06 | 9.81564e-06
acetonitrile | 1.64339 | 1.64353 | 1.33363 | 1.33363 | 9.8683e-06 | 9.91953e-06
acetonitrile | 1.64366 | 1.64379 | 1.33363 | 1.33363 | 9.97065e-06 | 1.00226e-05
acetonitrile | 1.64392 | 1.64405 | 1.33363 | 1.33363 | 1.00755e-05 | 1.01284e-05
acetonitrile | 1.64418 | 1.64431 | 1.33363 | 1.33363 | 1.0181e-05 | 1.02334e-05
acetonitrile | 1.64444 | 1.64457 | 1.33363 | 1.33363 | 1.02862e-05 | 1.034e-05
acetonitrile | 1.6447 | 1.64483 | 1.33363 | 1.33363 | 1.03951e-05 | 1.04514e-05
acetonitrile | 1.64496 | 1.64509 | 1.33363 | 1.33363 | 1.05092e-05 | 1.05689e-05
acetonitrile | 1.64522 | 1.64535 | 1.33363 | 1.33363 | 1.06312e-05 | 1.06959e-05
acetonitrile | 1.64548 | 1.64561 | 1.33363 | 1.33363 | 1.07624e-05 | 1.08295e-05
acetonitrile | 1.64574 | 1.64587 | 1.33363 | 1.33363 | 1.08962e-05 | 1.09623e-05
acetonitrile | 1.646 | 1.64613 | 1.33363 | 1.33363 | 1.10281e-05 | 1.10936e-05
acetonitrile | 1.64626 | 1.6464 | 1.33363 | 1.33363 | 1.11589e-05 | 1.12237e-05
acetonitrile | 1.64653 | 1.64666 | 1.33363 | 1.33363 | 1.12876e-05 | 1.13509e-05
acetonitrile | 1.64679 | 1.64692 | 1.33363 | 1.33363 | 1.14142e-05 | 1.14772e-05
acetonitrile | 1.64705 | 1.64718 | 1.33363 | 1.33363 | 1.15393e-05 | 1.15993e-05
acetonitrile | 1.64731 | 1.64744 | 1.33363 | 1.33363 | 1.16563e-05 | 1.17102e-05
acetonitrile | 1.64757 | 1.6477 | 1.33363 | 1.33363 | 1.17619e-05 | 1.18121e-05
acetonitrile | 1.64783 | 1.64796 | 1.33363 | 1.33363 | 1.1861e-05 | 1.19082e-05
acetonitrile | 1.6481 | 1.64823 | 1.33363 | 1.33363 | 1.19527e-05 | 1.19942e-05
acetonitrile | 1.64836 | 1.64849 | 1.33363 | 1.33363 | 1.20329e-05 | 1.20697e-05
acetonitrile | 1.64862 | 1.64875 | 1.33363 | 1.33363 | 1.21051e-05 | 1.21398e-05
acetonitrile | 1.64888 | 1.64901 | 1.33363 | 1.33362 | 1.21745e-05 | 1.22098e-05
acetonitrile | 1.64914 | 1.64928 | 1.33362 | 1.33362 | 1.22466e-05 | 1.22855e-05
acetonitrile | 1.64941 | 1.64954 | 1.33362 | 1.33362 | 1.23265e-05 | 1.23689e-05
acetonitrile | 1.64967 | 1.6498 | 1.33362 | 1.33362 | 1.24118e-05 | 1.24549e-05
acetonitrile | 1.64993 | 1.65006 | 1.33362 | 1.33362 | 1.24986e-05 | 1.2543e-05
acetonitrile | 1.65019 | 1.65033 | 1.33362 | 1.33362 | 1.25888e-05 | 1.26361e-05
acetonitrile | 1.65046 | 1.65059 | 1.33362 | 1.33362 | 1.26855e-05 | 1.27377e-05
acetonitrile | 1.65072 | 1.65085 | 1.33362 | 1.33362 | 1.27926e-05 | 1.28502e-05
acetonitrile | 1.65098 | 1.65111 | 1.33362 | 1.33362 | 1.29097e-05 | 1.29707e-05
acetonitrile | 1.65124 | 1.65138 | 1.33362 | 1.33362 | 1.30327e-05 | 1.30957e-05
acetonitrile | 1.65151 | 1.65164 | 1.33362 | 1.33362 | 1.31596e-05 | 1.32239e-05
acetonitrile | 1.65177 | 1.6519 | 1.33362 | 1.33362 | 1.32883e-05 | 1.33523e-05
acetonitrile | 1.65203 | 1.65217 | 1.33362 | 1.33362 | 1.34155e-05 | 1.34777e-05
acetonitrile | 1.6523 | 1.65243 | 1.33362 | 1.33362 | 1.35383e-05 | 1.3597e-05
acetonitrile | 1.65256 | 1.65269 | 1.33362 | 1.33362 | 1.36534e-05 | 1.37082e-05
acetonitrile | 1.65282 | 1.65296 | 1.33362 | 1.33362 | 1.37624e-05 | 1.38174e-05
acetonitrile | 1.65309 | 1.65322 | 1.33362 | 1.33362 | 1.38747e-05 | 1.39338e-05
acetonitrile | 1.65335 | 1.65348 | 1.33362 | 1.33362 | 1.39937e-05 | 1.40533e-05
acetonitrile | 1.65361 | 1.65375 | 1.33362 | 1.33362 | 1.4112e-05 | 1.41705e-05
acetonitrile | 1.65388 | 1.65401 | 1.33362 | 1.33362 | 1.42298e-05 | 1.42901e-05
acetonitrile | 1.65414 | 1.65427 | 1.33362 | 1.33362 | 1.43518e-05 | 1.44151e-05
acetonitrile | 1.65441 | 1.65454 | 1.33362 | 1.33362 | 1.44808e-05 | 1.45532e-05
acetonitrile | 1.65467 | 1.6548 | 1.33362 | 1.33362 | 1.46259e-05 | 1.47023e-05
acetonitrile | 1.65493 | 1.65507 | 1.33362 | 1.33361 | 1.47827e-05 | 1.48674e-05
acetonitrile | 1.6552 | 1.65533 | 1.33361 | 1.33361 | 1.49564e-05 | 1.50496e-05
acetonitrile | 1.65546 | 1.65559 | 1.33361 | 1.33361 | 1.51468e-05 | 1.52478e-05
acetonitrile | 1.65573 | 1.65586 | 1.33361 | 1.33361 | 1.53524e-05 | 1.54609e-05
acetonitrile | 1.65599 | 1.65612 | 1.33361 | 1.33361 | 1.55736e-05 | 1.56908e-05
acetonitrile | 1.65626 | 1.65639 | 1.33361 | 1.33361 | 1.58119e-05 | 1.59363e-05
acetonitrile | 1.65652 | 1.65665 | 1.33361 | 1.33361 | 1.60628e-05 | 1.61907e-05
acetonitrile | 1.65678 | 1.65692 | 1.33361 | 1.33361 | 1.63189e-05 | 1.64475e-05
acetonitrile | 1.65705 | 1.65718 | 1.33361 | 1.33361 | 1.65765e-05 | 1.67059e-05
acetonitrile | 1.65731 | 1.65745 | 1.33361 | 1.33361 | 1.68355e-05 | 1.69655e-05
acetonitrile | 1.65758 | 1.65771 | 1.33361 | 1.33361 | 1.70706e-05 | 1.71741e-05
acetonitrile | 1.65784 | 1.65798 | 1.33361 | 1.33361 | 1.72758e-05 | 1.73756e-05
acetonitrile | 1.65811 | 1.65824 | 1.33361 | 1.33361 | 1.74742e-05 | 1.75989e-05
acetonitrile | 1.65837 | 1.65851 | 1.33361 | 1.33361 | 1.77285e-05 | 1.7865e-05
acetonitrile | 1.65864 | 1.65877 | 1.33361 | 1.33361 | 1.8009e-05 | 1.81606e-05
acetonitrile | 1.6589 | 1.65904 | 1.33361 | 1.33361 | 1.83669e-05 | 1.86268e-05
acetonitrile | 1.65917 | 1.6593 | 1.3336 | 1.3336 | 1.89321e-05 | 1.9269e-05
acetonitrile | 1.65944 | 1.65957 | 1.3336 | 1.3336 | 1.96228e-05 | 1.99297e-05
acetonitrile | 1.6597 | 1.65983 | 1.3336 | 1.3336 | 2.01836e-05 | 2.04205e-05
acetonitrile | 1.65997 | 1.6601 | 1.3336 | 1.3336 | 2.05705e-05 | 2.07437e-05
acetonitrile | 1.66023 | 1.66037 | 1.3336 | 1.3336 | 2.096e-05 | 2.12161e-05
acetonitrile | 1.6605 | 1.66063 | 1.3336 | 1.3336 | 2.14699e-05 | 2.17049e-05
acetonitrile | 1.66076 | 1.6609 | 1.3336 | 1.3336 | 2.19311e-05 | 2.21814e-05
acetonitrile | 1.66103 | 1.66116 | 1.3336 | 1.3336 | 2.24719e-05 | 2.2779e-05
acetonitrile | 1.6613 | 1.66143 | 1.3336 | 1.3336 | 2.30471e-05 | 2.32508e-05
acetonitrile | 1.66156 | 1.6617 | 1.3336 | 1.3336 | 2.33973e-05 | 2.35148e-05
acetonitrile | 1.66183 | 1.66196 | 1.3336 | 1.3336 | 2.3641e-05 | 2.37847e-05
acetonitrile | 1.6621 | 1.66223 | 1.3336 | 1.3336 | 2.3947e-05 | 2.41296e-05
acetonitrile | 1.66236 | 1.66249 | 1.3336 | 1.3336 | 2.43174e-05 | 2.45365e-05
acetonitrile | 1.66263 | 1.66276 | 1.3336 | 1.3336 | 2.48109e-05 | 2.51744e-05
acetonitrile | 1.66289 | 1.66303 | 1.3336 | 1.33359 | 2.55984e-05 | 2.60605e-05
acetonitrile | 1.66316 | 1.66329 | 1.33359 | 1.33359 | 2.65157e-05 | 2.69789e-05
acetonitrile | 1.66343 | 1.66356 | 1.33359 | 1.33359 | 2.74829e-05 | 2.80292e-05
acetonitrile | 1.6637 | 1.66383 | 1.33359 | 1.33359 | 2.86032e-05 | 2.91585e-05
acetonitrile | 1.66396 | 1.6641 | 1.33359 | 1.33359 | 2.96607e-05 | 3.01521e-05
acetonitrile | 1.66423 | 1.66436 | 1.33359 | 1.33359 | 3.06659e-05 | 3.12304e-05
acetonitrile | 1.6645 | 1.66463 | 1.33359 | 1.33359 | 3.18477e-05 | 3.25014e-05
acetonitrile | 1.66476 | 1.6649 | 1.33359 | 1.33359 | 3.31638e-05 | 3.38213e-05
acetonitrile | 1.66503 | 1.66516 | 1.33359 | 1.33359 | 3.44548e-05 | 3.50909e-05
acetonitrile | 1.6653 | 1.66543 | 1.33359 | 1.33359 | 3.57315e-05 | 3.63849e-05
acetonitrile | 1.66557 | 1.6657 | 1.33359 | 1.33359 | 3.69998e-05 | 3.75584e-05
acetonitrile | 1.66583 | 1.66597 | 1.33359 | 1.33359 | 3.80506e-05 | 3.84954e-05
acetonitrile | 1.6661 | 1.66623 | 1.33359 | 1.33359 | 3.89224e-05 | 3.9346e-05
acetonitrile | 1.66637 | 1.6665 | 1.33359 | 1.33359 | 3.97679e-05 | 4.01807e-05
acetonitrile | 1.66664 | 1.66677 | 1.33359 | 1.33359 | 4.05847e-05 | 4.09747e-05
acetonitrile | 1.6669 | 1.66704 | 1.33359 | 1.33359 | 4.13553e-05 | 4.1736e-05
acetonitrile | 1.66717 | 1.66731 | 1.33359 | 1.33359 | 4.21077e-05 | 4.24546e-05
acetonitrile | 1.66744 | 1.66757 | 1.33359 | 1.33359 | 4.27404e-05 | 4.29874e-05
acetonitrile | 1.66771 | 1.66784 | 1.33359 | 1.33359 | 4.32563e-05 | 4.35729e-05
acetonitrile | 1.66798 | 1.66811 | 1.33359 | 1.33359 | 4.39342e-05 | 4.42699e-05
acetonitrile | 1.66824 | 1.66838 | 1.33359 | 1.33359 | 4.45364e-05 | 4.47369e-05
acetonitrile | 1.66851 | 1.66865 | 1.33359 | 1.33359 | 4.49286e-05 | 4.517e-05
acetonitrile | 1.66878 | 1.66892 | 1.33359 | 1.33359 | 4.54631e-05 | 4.5787e-05
acetonitrile | 1.66905 | 1.66918 | 1.33359 | 1.33359 | 4.61207e-05 | 4.64325e-05
acetonitrile | 1.66932 | 1.66945 | 1.33359 | 1.33359 | 4.67091e-05 | 4.69488e-05
acetonitrile | 1.66959 | 1.66972 | 1.33359 | 1.33359 | 4.71634e-05 | 4.73582e-05
acetonitrile | 1.66986 | 1.66999 | 1.33359 | 1.33359 | 4.75336e-05 | 4.76824e-05
acetonitrile | 1.67013 | 1.67026 | 1.33359 | 1.33359 | 4.77864e-05 | 4.78782e-05
acetonitrile | 1.67039 | 1.67053 | 1.33359 | 1.33359 | 4.79666e-05 | 4.80823e-05
acetonitrile | 1.67066 | 1.6708 | 1.33359 | 1.33359 | 4.81966e-05 | 4.82888e-05
acetonitrile | 1.67093 | 1.67107 | 1.33359 | 1.33358 | 4.8374e-05 | 4.84469e-05
acetonitrile | 1.6712 | 1.67134 | 1.33358 | 1.33358 | 4.85065e-05 | 4.85554e-05
acetonitrile | 1.67147 | 1.67161 | 1.33358 | 1.33358 | 4.85644e-05 | 4.85539e-05
acetonitrile | 1.67174 | 1.67188 | 1.33358 | 1.33358 | 4.85616e-05 | 4.86098e-05
acetonitrile | 1.67201 | 1.67214 | 1.33358 | 1.33358 | 4.87219e-05 | 4.88945e-05
acetonitrile | 1.67228 | 1.67241 | 1.33358 | 1.33358 | 4.9104e-05 | 4.93347e-05
acetonitrile | 1.67255 | 1.67268 | 1.33358 | 1.33358 | 4.95835e-05 | 4.98762e-05
acetonitrile | 1.67282 | 1.67295 | 1.33357 | 1.33357 | 5.02446e-05 | 5.07135e-05
acetonitrile | 1.67309 | 1.67322 | 1.33357 | 1.33357 | 5.12675e-05 | 5.18997e-05
acetonitrile | 1.67336 | 1.67349 | 1.33357 | 1.33357 | 5.25917e-05 | 5.33489e-05
acetonitrile | 1.67363 | 1.67376 | 1.33357 | 1.33357 | 5.42001e-05 | 5.51436e-05
acetonitrile | 1.6739 | 1.67403 | 1.33356 | 1.33356 | 5.61892e-05 | 5.73622e-05
acetonitrile | 1.67417 | 1.6743 | 1.33356 | 1.33356 | 5.86706e-05 | 6.0118e-05
acetonitrile | 1.67444 | 1.67458 | 1.33356 | 1.33356 | 6.1685e-05 | 6.33462e-05
acetonitrile | 1.67471 | 1.67485 | 1.33355 | 1.33355 | 6.51153e-05 | 6.70151e-05
acetonitrile | 1.67498 | 1.67512 | 1.33355 | 1.33355 | 6.90696e-05 | 7.12805e-05
acetonitrile | 1.67525 | 1.67539 | 1.33355 | 1.33355 | 7.36317e-05 | 7.6112e-05
acetonitrile | 1.67552 | 1.67566 | 1.33355 | 1.33354 | 7.87185e-05 | 8.14728e-05
acetonitrile | 1.67579 | 1.67593 | 1.33354 | 1.33354 | 8.43821e-05 | 8.74564e-05
acetonitrile | 1.67606 | 1.6762 | 1.33354 | 1.33354 | 9.0708e-05 | 9.41383e-05
acetonitrile | 1.67633 | 1.67647 | 1.33354 | 1.33354 | 9.77544e-05 | 0.000101552
acetonitrile | 1.67661 | 1.67674 | 1.33354 | 1.33354 | 0.000105554 | 0.000109747
acetonitrile | 1.67688 | 1.67701 | 1.33354 | 1.33354 | 0.000114137 | 0.000118701
acetonitrile | 1.67715 | 1.67728 | 1.33354 | 1.33354 | 0.000123464 | 0.000128411
acetonitrile | 1.67742 | 1.67755 | 1.33354 | 1.33354 | 0.000133584 | 0.000138949
acetonitrile | 1.67769 | 1.67783 | 1.33354 | 1.33354 | 0.000144484 | 0.000150126
acetonitrile | 1.67796 | 1.6781 | 1.33355 | 1.33355 | 0.000155832 | 0.000161537
acetonitrile | 1.67823 | 1.67837 | 1.33355 | 1.33356 | 0.000167187 | 0.000172726
acetonitrile | 1.6785 | 1.67864 | 1.33356 | 1.33357 | 0.000178082 | 0.000183176
acetonitrile | 1.67878 | 1.67891 | 1.33358 | 1.33358 | 0.000187909 | 0.000192189
acetonitrile | 1.67905 | 1.67918 | 1.33359 | 1.3336 | 0.000195926 | 0.000199048
acetonitrile | 1.67932 | 1.67946 | 1.33361 | 1.33361 | 0.000201481 | 0.000203128
acetonitrile | 1.67959 | 1.67973 | 1.33362 | 1.33363 | 0.000203919 | 0.000203847
acetonitrile | 1.67986 | 1.68 | 1.33364 | 1.33365 | 0.000202963 | 0.000201345
acetonitrile | 1.68014 | 1.68027 | 1.33366 | 1.33366 | 0.000199018 | 0.000195997
acetonitrile | 1.68041 | 1.68054 | 1.33367 | 1.33368 | 0.000192297 | 0.000188002
acetonitrile | 1.68068 | 1.68082 | 1.33368 | 1.33369 | 0.000183233 | 0.000178113
acetonitrile | 1.68095 | 1.68109 | 1.33369 | 1.3337 | 0.000172747 | 0.000167169
acetonitrile | 1.68123 | 1.68136 | 1.3337 | 1.33371 | 0.000161452 | 0.000155659
acetonitrile | 1.6815 | 1.68164 | 1.33371 | 1.33371 | 0.000149865 | 0.000144137
acetonitrile | 1.68177 | 1.68191 | 1.33371 | 1.33371 | 0.000138542 | 0.000133106
acetonitrile | 1.68204 | 1.68218 | 1.33371 | 1.33371 | 0.000127844 | 0.000122761
acetonitrile | 1.68232 | 1.68245 | 1.33372 | 1.33372 | 0.000117842 | 0.000113133
acetonitrile | 1.68259 | 1.68273 | 1.33371 | 1.33371 | 0.000108629 | 0.00010434
acetonitrile | 1.68286 | 1.683 | 1.33371 | 1.33371 | 0.000100246 | 9.63489e-05
acetonitrile | 1.68314 | 1.68327 | 1.33371 | 1.33371 | 9.26481e-05 | 8.91534e-05
acetonitrile | 1.68341 | 1.68355 | 1.33371 | 1.33371 | 8.58636e-05 | 8.27543e-05
acetonitrile | 1.68368 | 1.68382 | 1.33371 | 1.33371 | 7.9798e-05 | 7.69926e-05
acetonitrile | 1.68396 | 1.68409 | 1.3337 | 1.3337 | 7.43271e-05 | 7.18371e-05
acetonitrile | 1.68423 | 1.68437 | 1.3337 | 1.3337 | 6.95349e-05 | 6.7419e-05
acetonitrile | 1.6845 | 1.68464 | 1.3337 | 1.3337 | 6.55043e-05 | 6.37358e-05
acetonitrile | 1.68478 | 1.68491 | 1.3337 | 1.33369 | 6.2093e-05 | 6.05029e-05
acetonitrile | 1.68505 | 1.68519 | 1.33369 | 1.33369 | 5.89494e-05 | 5.74523e-05
acetonitrile | 1.68532 | 1.68546 | 1.33369 | 1.33369 | 5.60317e-05 | 5.47312e-05
acetonitrile | 1.6856 | 1.68574 | 1.33369 | 1.33369 | 5.35427e-05 | 5.24371e-05
acetonitrile | 1.68587 | 1.68601 | 1.33368 | 1.33368 | 5.13724e-05 | 5.03361e-05
acetonitrile | 1.68615 | 1.68628 | 1.33368 | 1.33368 | 4.9346e-05 | 4.84366e-05
acetonitrile | 1.68642 | 1.68656 | 1.33368 | 1.33368 | 4.76336e-05 | 4.69147e-05
acetonitrile | 1.68669 | 1.68683 | 1.33368 | 1.33368 | 4.62415e-05 | 4.55491e-05
acetonitrile | 1.68697 | 1.68711 | 1.33368 | 1.33367 | 4.48339e-05 | 4.41075e-05
acetonitrile | 1.68724 | 1.68738 | 1.33367 | 1.33367 | 4.34153e-05 | 4.27489e-05
acetonitrile | 1.68752 | 1.68766 | 1.33367 | 1.33367 | 4.20955e-05 | 4.14315e-05
acetonitrile | 1.68779 | 1.68793 | 1.33367 | 1.33367 | 4.07498e-05 | 4.01053e-05
acetonitrile | 1.68807 | 1.6882 | 1.33367 | 1.33367 | 3.95206e-05 | 3.89926e-05
acetonitrile | 1.68834 | 1.68848 | 1.33367 | 1.33366 | 3.84921e-05 | 3.79974e-05
acetonitrile | 1.68862 | 1.68875 | 1.33366 | 1.33366 | 3.75125e-05 | 3.70674e-05
acetonitrile | 1.68889 | 1.68903 | 1.33366 | 1.33366 | 3.66723e-05 | 3.63283e-05
acetonitrile | 1.68917 | 1.6893 | 1.33366 | 1.33366 | 3.5987e-05 | 3.56405e-05
acetonitrile | 1.68944 | 1.68958 | 1.33366 | 1.33366 | 3.52752e-05 | 3.49246e-05
acetonitrile | 1.68972 | 1.68986 | 1.33366 | 1.33365 | 3.4614e-05 | 3.43692e-05
acetonitrile | 1.68999 | 1.69013 | 1.33365 | 1.33365 | 3.41846e-05 | 3.40342e-05
acetonitrile | 1.69027 | 1.69041 | 1.33365 | 1.33365 | 3.39235e-05 | 3.38748e-05
acetonitrile | 1.69054 | 1.69068 | 1.33365 | 1.33365 | 3.39004e-05 | 3.39934e-05
acetonitrile | 1.69082 | 1.69096 | 1.33365 | 1.33365 | 3.41202e-05 | 3.42438e-05
acetonitrile | 1.6911 | 1.69123 | 1.33365 | 1.33364 | 3.43313e-05 | 3.43997e-05
acetonitrile | 1.69137 | 1.69151 | 1.33364 | 1.33364 | 3.44383e-05 | 3.44448e-05
acetonitrile | 1.69165 | 1.69179 | 1.33364 | 1.33364 | 3.44268e-05 | 3.44053e-05
acetonitrile | 1.69192 | 1.69206 | 1.33364 | 1.33364 | 3.43808e-05 | 3.43645e-05
acetonitrile | 1.6922 | 1.69234 | 1.33364 | 1.33364 | 3.43667e-05 | 3.44166e-05
acetonitrile | 1.69248 | 1.69261 | 1.33364 | 1.33364 | 3.45151e-05 | 3.46533e-05
acetonitrile | 1.69275 | 1.69289 | 1.33364 | 1.33364 | 3.47557e-05 | 3.48e-05
acetonitrile | 1.69303 | 1.69317 | 1.33364 | 1.33364 | 3.47742e-05 | 3.47215e-05
acetonitrile | 1.6933 | 1.69344 | 1.33364 | 1.33364 | 3.46679e-05 | 3.46054e-05
acetonitrile | 1.69358 | 1.69372 | 1.33363 | 1.33363 | 3.4489e-05 | 3.43215e-05
acetonitrile | 1.69386 | 1.694 | 1.33363 | 1.33363 | 3.41509e-05 | 3.40049e-05
acetonitrile | 1.69413 | 1.69427 | 1.33363 | 1.33363 | 3.39125e-05 | 3.38547e-05
acetonitrile | 1.69441 | 1.69455 | 1.33363 | 1.33363 | 3.38267e-05 | 3.38338e-05
acetonitrile | 1.69469 | 1.69483 | 1.33363 | 1.33363 | 3.38855e-05 | 3.39821e-05
acetonitrile | 1.69496 | 1.6951 | 1.33363 | 1.33363 | 3.41256e-05 | 3.43114e-05
acetonitrile | 1.69524 | 1.69538 | 1.33363 | 1.33363 | 3.45078e-05 | 3.46791e-05
acetonitrile | 1.69552 | 1.69566 | 1.33362 | 1.33362 | 3.48196e-05 | 3.49383e-05
acetonitrile | 1.6958 | 1.69594 | 1.33362 | 1.33362 | 3.50803e-05 | 3.52863e-05
acetonitrile | 1.69607 | 1.69621 | 1.33362 | 1.33362 | 3.55505e-05 | 3.58511e-05
acetonitrile | 1.69635 | 1.69649 | 1.33362 | 1.33362 | 3.61558e-05 | 3.64815e-05
acetonitrile | 1.69663 | 1.69677 | 1.33362 | 1.33362 | 3.68447e-05 | 3.72415e-05
acetonitrile | 1.69691 | 1.69705 | 1.33362 | 1.33362 | 3.76797e-05 | 3.81275e-05
acetonitrile | 1.69718 | 1.69732 | 1.33362 | 1.33362 | 3.85776e-05 | 3.89998e-05
acetonitrile | 1.69746 | 1.6976 | 1.33362 | 1.33362 | 3.93873e-05 | 3.97032e-05
acetonitrile | 1.69774 | 1.69788 | 1.33361 | 1.33361 | 3.99612e-05 | 4.01678e-05
acetonitrile | 1.69802 | 1.69816 | 1.33361 | 1.33361 | 4.03277e-05 | 4.04601e-05
acetonitrile | 1.6983 | 1.69843 | 1.33361 | 1.33361 | 4.06074e-05 | 4.07983e-05
acetonitrile | 1.69857 | 1.69871 | 1.33361 | 1.33361 | 4.10667e-05 | 4.13958e-05
acetonitrile | 1.69885 | 1.69899 | 1.33361 | 1.33361 | 4.17341e-05 | 4.20444e-05
acetonitrile | 1.69913 | 1.69927 | 1.33361 | 1.33361 | 4.23058e-05 | 4.25449e-05
acetonitrile | 1.69941 | 1.69955 | 1.33361 | 1.33361 | 4.27603e-05 | 4.29783e-05
acetonitrile | 1.69969 | 1.69983 | 1.33361 | 1.33361 | 4.31719e-05 | 4.33414e-05
acetonitrile | 1.69997 | 1.70011 | 1.33361 | 1.33361 | 4.34986e-05 | 4.36643e-05
acetonitrile | 1.70024 | 1.70038 | 1.33361 | 1.3336 | 4.38575e-05 | 4.41246e-05
acetonitrile | 1.70052 | 1.70066 | 1.3336 | 1.3336 | 4.44927e-05 | 4.49493e-05
acetonitrile | 1.7008 | 1.70094 | 1.3336 | 1.3336 | 4.5454e-05 | 4.59986e-05
acetonitrile | 1.70108 | 1.70122 | 1.3336 | 1.3336 | 4.65545e-05 | 4.71263e-05
acetonitrile | 1.70136 | 1.7015 | 1.3336 | 1.3336 | 4.77311e-05 | 4.83348e-05
acetonitrile | 1.70164 | 1.70178 | 1.3336 | 1.3336 | 4.8919e-05 | 4.94819e-05
acetonitrile | 1.70192 | 1.70206 | 1.3336 | 1.3336 | 5.00667e-05 | 5.06736e-05
acetonitrile | 1.7022 | 1.70234 | 1.3336 | 1.3336 | 5.13061e-05 | 5.1948e-05
acetonitrile | 1.70248 | 1.70262 | 1.33359 | 1.33359 | 5.2575e-05 | 5.31913e-05
acetonitrile | 1.70276 | 1.7029 | 1.33359 | 1.33359 | 5.38315e-05 | 5.4523e-05
acetonitrile | 1.70304 | 1.70318 | 1.33359 | 1.33359 | 5.52671e-05 | 5.60332e-05
acetonitrile | 1.70332 | 1.70346 | 1.33359 | 1.33359 | 5.67949e-05 | 5.74933e-05
acetonitrile | 1.7036 | 1.70374 | 1.33359 | 1.33359 | 5.81191e-05 | 5.869e-05
acetonitrile | 1.70388 | 1.70402 | 1.33359 | 1.33359 | 5.92239e-05 | 5.97599e-05
acetonitrile | 1.70416 | 1.7043 | 1.33359 | 1.33359 | 6.02885e-05 | 6.07824e-05
acetonitrile | 1.70444 | 1.70458 | 1.33359 | 1.33359 | 6.12256e-05 | 6.1653e-05
acetonitrile | 1.70472 | 1.70486 | 1.33359 | 1.33359 | 6.21141e-05 | 6.26508e-05
acetonitrile | 1.705 | 1.70514 | 1.33359 | 1.33359 | 6.32912e-05 | 6.40129e-05
acetonitrile | 1.70528 | 1.70542 | 1.33358 | 1.33358 | 6.47711e-05 | 6.55484e-05
acetonitrile | 1.70556 | 1.7057 | 1.33358 | 1.33358 | 6.63074e-05 | 6.70459e-05
acetonitrile | 1.70584 | 1.70598 | 1.33358 | 1.33358 | 6.78019e-05 | 6.85908e-05
acetonitrile | 1.70612 | 1.70626 | 1.33358 | 1.33358 | 6.94106e-05 | 7.02434e-05
acetonitrile | 1.7064 | 1.70654 | 1.33358 | 1.33358 | 7.111e-05 | 7.2034e-05
acetonitrile | 1.70668 | 1.70682 | 1.33358 | 1.33358 | 7.30742e-05 | 7.42394e-05
acetonitrile | 1.70696 | 1.7071 | 1.33358 | 1.33358 | 7.54942e-05 | 7.68186e-05
acetonitrile | 1.70724 | 1.70738 | 1.33357 | 1.33357 | 7.81944e-05 | 7.96411e-05
acetonitrile | 1.70752 | 1.70766 | 1.33357 | 1.33357 | 8.1142e-05 | 8.26876e-05
acetonitrile | 1.7078 | 1.70795 | 1.33357 | 1.33357 | 8.42564e-05 | 8.5829e-05
acetonitrile | 1.70809 | 1.70823 | 1.33357 | 1.33357 | 8.73973e-05 | 8.89571e-05
acetonitrile | 1.70837 | 1.70851 | 1.33357 | 1.33357 | 9.05145e-05 | 9.20933e-05
acetonitrile | 1.70865 | 1.70879 | 1.33357 | 1.33357 | 9.37204e-05 | 9.53986e-05
acetonitrile | 1.70893 | 1.70907 | 1.33357 | 1.33357 | 9.7113e-05 | 9.88551e-05
acetonitrile | 1.70921 | 1.70935 | 1.33357 | 1.33357 | 0.000100658 | 0.000102529
acetonitrile | 1.70949 | 1.70963 | 1.33357 | 1.33357 | 0.000104466 | 0.000106442
acetonitrile | 1.70978 | 1.70992 | 1.33357 | 1.33357 | 0.000108388 | 0.000110318
acetonitrile | 1.71006 | 1.7102 | 1.33357 | 1.33357 | 0.000112238 | 0.000114167
acetonitrile | 1.71034 | 1.71048 | 1.33357 | 1.33357 | 0.000116106 | 0.000118063
acetonitrile | 1.71062 | 1.71076 | 1.33357 | 1.33357 | 0.000120061 | 0.000122131
acetonitrile | 1.7109 | 1.71104 | 1.33357 | 1.33357 | 0.000124281 | 0.000126479
acetonitrile | 1.71119 | 1.71133 | 1.33357 | 1.33357 | 0.000128741 | 0.000131073
acetonitrile | 1.71147 | 1.71161 | 1.33357 | 1.33358 | 0.000133461 | 0.000135891
acetonitrile | 1.71175 | 1.71189 | 1.33358 | 1.33358 | 0.000138329 | 0.000140756
acetonitrile | 1.71203 | 1.71217 | 1.33358 | 1.33358 | 0.000143172 | 0.000145549
acetonitrile | 1.71232 | 1.71246 | 1.33358 | 1.33358 | 0.000147861 | 0.000150084
acetonitrile | 1.7126 | 1.71274 | 1.33359 | 1.33359 | 0.000152255 | 0.000154409
acetonitrile | 1.71288 | 1.71302 | 1.33359 | 1.33359 | 0.000156525 | 0.000158546
acetonitrile | 1.71316 | 1.71331 | 1.3336 | 1.3336 | 0.000160442 | 0.000162216
acetonitrile | 1.71345 | 1.71359 | 1.3336 | 1.3336 | 0.000163904 | 0.000165515
acetonitrile | 1.71373 | 1.71387 | 1.33361 | 1.33361 | 0.000166992 | 0.000168312
acetonitrile | 1.71401 | 1.71416 | 1.33361 | 1.33361 | 0.00016943 | 0.000170362
acetonitrile | 1.7143 | 1.71444 | 1.33362 | 1.33362 | 0.000171111 | 0.000171664
acetonitrile | 1.71458 | 1.71472 | 1.33362 | 1.33363 | 0.000172017 | 0.000172152
acetonitrile | 1.71486 | 1.71501 | 1.33363 | 1.33363 | 0.000172096 | 0.000171852
acetonitrile | 1.71515 | 1.71529 | 1.33364 | 1.33364 | 0.000171458 | 0.000170916
acetonitrile | 1.71543 | 1.71557 | 1.33364 | 1.33365 | 0.00017025 | 0.000169481
acetonitrile | 1.71572 | 1.71586 | 1.33365 | 1.33365 | 0.00016861 | 0.000167623
acetonitrile | 1.716 | 1.71614 | 1.33365 | 1.33366 | 0.000166546 | 0.00016537
acetonitrile | 1.71628 | 1.71643 | 1.33366 | 1.33366 | 0.000164117 | 0.000162788
acetonitrile | 1.71657 | 1.71671 | 1.33366 | 1.33366 | 0.000161418 | 0.000160009
acetonitrile | 1.71685 | 1.71699 | 1.33367 | 1.33367 | 0.000158554 | 0.000157068
acetonitrile | 1.71714 | 1.71728 | 1.33367 | 1.33367 | 0.000155568 | 0.000154101
acetonitrile | 1.71742 | 1.71756 | 1.33367 | 1.33367 | 0.000152678 | 0.000151313
acetonitrile | 1.7177 | 1.71785 | 1.33367 | 1.33367 | 0.000150012 | 0.000148775
acetonitrile | 1.71799 | 1.71813 | 1.33367 | 1.33368 | 0.000147628 | 0.000146564
acetonitrile | 1.71827 | 1.71842 | 1.33368 | 1.33368 | 0.00014553 | 0.000144495
acetonitrile | 1.71856 | 1.7187 | 1.33368 | 1.33368 | 0.000143472 | 0.000142478
acetonitrile | 1.71884 | 1.71899 | 1.33368 | 1.33368 | 0.000141544 | 0.000140623
acetonitrile | 1.71913 | 1.71927 | 1.33368 | 1.33368 | 0.000139693 | 0.000138744
acetonitrile | 1.71941 | 1.71956 | 1.33368 | 1.33368 | 0.000137813 | 0.00013693
acetonitrile | 1.7197 | 1.71984 | 1.33368 | 1.33368 | 0.000136096 | 0.00013531
acetonitrile | 1.71998 | 1.72013 | 1.33368 | 1.33369 | 0.000134575 | 0.000133874
acetonitrile | 1.72027 | 1.72041 | 1.33369 | 1.33369 | 0.000133183 | 0.00013246
acetonitrile | 1.72055 | 1.7207 | 1.33369 | 1.33369 | 0.000131688 | 0.000130862
acetonitrile | 1.72084 | 1.72098 | 1.33369 | 1.33369 | 0.000129998 | 0.000129073
acetonitrile | 1.72113 | 1.72127 | 1.33369 | 1.33369 | 0.000128133 | 0.0001272
acetonitrile | 1.72141 | 1.72155 | 1.33369 | 1.33369 | 0.000126312 | 0.000125464
acetonitrile | 1.7217 | 1.72184 | 1.33369 | 1.33369 | 0.000124624 | 0.000123783
acetonitrile | 1.72198 | 1.72213 | 1.33369 | 1.33369 | 0.000122945 | 0.000122137
acetonitrile | 1.72227 | 1.72241 | 1.33369 | 1.3337 | 0.000121379 | 0.000120651
acetonitrile | 1.72256 | 1.7227 | 1.3337 | 1.3337 | 0.000119954 | 0.000119267
acetonitrile | 1.72284 | 1.72298 | 1.3337 | 1.3337 | 0.000118605 | 0.000117946
acetonitrile | 1.72313 | 1.72327 | 1.3337 | 1.3337 | 0.000117271 | 0.000116577
acetonitrile | 1.72341 | 1.72356 | 1.3337 | 1.3337 | 0.00011586 | 0.000115131
acetonitrile | 1.7237 | 1.72384 | 1.3337 | 1.3337 | 0.000114408 | 0.000113709
acetonitrile | 1.72399 | 1.72413 | 1.3337 | 1.3337 | 0.000113045 | 0.000112418
acetonitrile | 1.72427 | 1.72442 | 1.3337 | 1.3337 | 0.000111806 | 0.000111168
acetonitrile | 1.72456 | 1.7247 | 1.3337 | 1.3337 | 0.000110496 | 0.000109782
acetonitrile | 1.72485 | 1.72499 | 1.3337 | 1.33371 | 0.000109028 | 0.00010825
acetonitrile | 1.72513 | 1.72528 | 1.33371 | 1.33371 | 0.000107424 | 0.000106545
acetonitrile | 1.72542 | 1.72556 | 1.33371 | 1.33371 | 0.000105597 | 0.000104562
acetonitrile | 1.72571 | 1.72585 | 1.33371 | 1.33371 | 0.000103444 | 0.000102258
acetonitrile | 1.726 | 1.72614 | 1.33371 | 1.33371 | 0.00010103 | 9.97799e-05
acetonitrile | 1.72628 | 1.72643 | 1.33371 | 1.33371 | 9.85065e-05 | 9.72067e-05
acetonitrile | 1.72657 | 1.72671 | 1.33371 | 1.33371 | 9.5893e-05 | 9.46048e-05
acetonitrile | 1.72686 | 1.727 | 1.33371 | 1.33371 | 9.33632e-05 | 9.21547e-05
acetonitrile | 1.72715 | 1.72729 | 1.33371 | 1.33371 | 9.09215e-05 | 8.96141e-05
acetonitrile | 1.72743 | 1.72758 | 1.33371 | 1.33371 | 8.81959e-05 | 8.67132e-05
acetonitrile | 1.72772 | 1.72786 | 1.33371 | 1.33371 | 8.5212e-05 | 8.374e-05
acetonitrile | 1.72801 | 1.72815 | 1.33371 | 1.33371 | 8.23123e-05 | 8.09259e-05
acetonitrile | 1.7283 | 1.72844 | 1.33371 | 1.33371 | 7.95838e-05 | 7.83119e-05
acetonitrile | 1.72858 | 1.72873 | 1.33371 | 1.33371 | 7.71275e-05 | 7.6042e-05
acetonitrile | 1.72887 | 1.72902 | 1.33371 | 1.33371 | 7.50196e-05 | 7.40285e-05
acetonitrile | 1.72916 | 1.72931 | 1.33371 | 1.33371 | 7.30805e-05 | 7.21608e-05
acetonitrile | 1.72945 | 1.72959 | 1.33371 | 1.33371 | 7.12779e-05 | 7.04078e-05
acetonitrile | 1.72974 | 1.72988 | 1.33371 | 1.33371 | 6.95618e-05 | 6.87421e-05
acetonitrile | 1.73003 | 1.73017 | 1.33371 | 1.33371 | 6.79481e-05 | 6.71701e-05
acetonitrile | 1.73032 | 1.73046 | 1.33371 | 1.33371 | 6.64074e-05 | 6.56657e-05
acetonitrile | 1.7306 | 1.73075 | 1.33371 | 1.33371 | 6.49684e-05 | 6.43451e-05
acetonitrile | 1.73089 | 1.73104 | 1.3337 | 1.3337 | 6.37955e-05 | 6.33062e-05
acetonitrile | 1.73118 | 1.73133 | 1.3337 | 1.3337 | 6.28579e-05 | 6.24232e-05
acetonitrile | 1.73147 | 1.73162 | 1.3337 | 1.3337 | 6.19604e-05 | 6.14431e-05
acetonitrile | 1.73176 | 1.7319 | 1.3337 | 1.3337 | 6.08532e-05 | 6.02044e-05
acetonitrile | 1.73205 | 1.73219 | 1.3337 | 1.3337 | 5.95529e-05 | 5.89148e-05
acetonitrile | 1.73234 | 1.73248 | 1.3337 | 1.3337 | 5.82925e-05 | 5.76956e-05
acetonitrile | 1.73263 | 1.73277 | 1.3337 | 1.3337 | 5.71033e-05 | 5.65183e-05
acetonitrile | 1.73292 | 1.73306 | 1.3337 | 1.3337 | 5.59306e-05 | 5.53442e-05
acetonitrile | 1.73321 | 1.73335 | 1.3337 | 1.3337 | 5.47975e-05 | 5.43031e-05
acetonitrile | 1.7335 | 1.73364 | 1.3337 | 1.3337 | 5.38704e-05 | 5.3453e-05
acetonitrile | 1.73379 | 1.73393 | 1.3337 | 1.3337 | 5.29959e-05 | 5.25032e-05
acetonitrile | 1.73408 | 1.73422 | 1.3337 | 1.3337 | 5.2017e-05 | 5.15762e-05
acetonitrile | 1.73437 | 1.73451 | 1.3337 | 1.33369 | 5.11708e-05 | 5.07666e-05
acetonitrile | 1.73466 | 1.7348 | 1.33369 | 1.33369 | 5.03605e-05 | 4.99794e-05
acetonitrile | 1.73495 | 1.73509 | 1.33369 | 1.33369 | 4.96622e-05 | 4.94205e-05
acetonitrile | 1.73524 | 1.73538 | 1.33369 | 1.33369 | 4.92345e-05 | 4.91072e-05
acetonitrile | 1.73553 | 1.73567 | 1.33369 | 1.33369 | 4.90179e-05 | 4.89571e-05
acetonitrile | 1.73582 | 1.73596 | 1.33369 | 1.33369 | 4.89027e-05 | 4.88322e-05
acetonitrile | 1.73611 | 1.73625 | 1.33369 | 1.33369 | 4.8748e-05 | 4.86582e-05
acetonitrile | 1.7364 | 1.73654 | 1.33369 | 1.33369 | 4.85443e-05 | 4.83865e-05
acetonitrile | 1.73669 | 1.73684 | 1.33369 | 1.33369 | 4.8163e-05 | 4.79208e-05
acetonitrile | 1.73698 | 1.73713 | 1.33369 | 1.33369 | 4.76705e-05 | 4.74536e-05
acetonitrile | 1.73727 | 1.73742 | 1.33369 | 1.33369 | 4.72545e-05 | 4.70535e-05
acetonitrile | 1.73756 | 1.73771 | 1.33369 | 1.33369 | 4.68173e-05 | 4.65384e-05
acetonitrile | 1.73785 | 1.738 | 1.33369 | 1.33369 | 4.62199e-05 | 4.5878e-05
acetonitrile | 1.73815 | 1.73829 | 1.33369 | 1.33369 | 4.55113e-05 | 4.51188e-05
acetonitrile | 1.73844 | 1.73858 | 1.33369 | 1.33369 | 4.46885e-05 | 4.42125e-05
acetonitrile | 1.73873 | 1.73887 | 1.33369 | 1.33369 | 4.37177e-05 | 4.32336e-05
acetonitrile | 1.73902 | 1.73917 | 1.33369 | 1.33369 | 4.27652e-05 | 4.23177e-05
acetonitrile | 1.73931 | 1.73946 | 1.33369 | 1.33368 | 4.18839e-05 | 4.14766e-05
acetonitrile | 1.7396 | 1.73975 | 1.33368 | 1.33368 | 4.11111e-05 | 4.07905e-05
acetonitrile | 1.73989 | 1.74004 | 1.33368 | 1.33368 | 4.05082e-05 | 4.02465e-05
acetonitrile | 1.74019 | 1.74033 | 1.33368 | 1.33368 | 3.99923e-05 | 3.97468e-05
acetonitrile | 1.74048 | 1.74062 | 1.33368 | 1.33368 | 3.94877e-05 | 3.9221e-05
acetonitrile | 1.74077 | 1.74092 | 1.33368 | 1.33368 | 3.89363e-05 | 3.86674e-05
acetonitrile | 1.74106 | 1.74121 | 1.33368 | 1.33368 | 3.84356e-05 | 3.82445e-05
acetonitrile | 1.74136 | 1.7415 | 1.33368 | 1.33368 | 3.81083e-05 | 3.80256e-05
acetonitrile | 1.74165 | 1.74179 | 1.33368 | 1.33368 | 3.79916e-05 | 3.80095e-05
acetonitrile | 1.74194 | 1.74209 | 1.33368 | 1.33368 | 3.8047e-05 | 3.80653e-05
acetonitrile | 1.74223 | 1.74238 | 1.33368 | 1.33368 | 3.80489e-05 | 3.80041e-05
acetonitrile | 1.74253 | 1.74267 | 1.33368 | 1.33368 | 3.79541e-05 | 3.79171e-05
acetonitrile | 1.74282 | 1.74297 | 1.33368 | 1.33367 | 3.78586e-05 | 3.77604e-05
acetonitrile | 1.74311 | 1.74326 | 1.33367 | 1.33367 | 3.76021e-05 | 3.73999e-05
acetonitrile | 1.7434 | 1.74355 | 1.33367 | 1.33367 | 3.71912e-05 | 3.70156e-05
acetonitrile | 1.7437 | 1.74384 | 1.33367 | 1.33367 | 3.68763e-05 | 3.6768e-05
acetonitrile | 1.74399 | 1.74414 | 1.33367 | 1.33367 | 3.6668e-05 | 3.6557e-05
acetonitrile | 1.74428 | 1.74443 | 1.33367 | 1.33367 | 3.64444e-05 | 3.63349e-05
acetonitrile | 1.74458 | 1.74472 | 1.33367 | 1.33367 | 3.62325e-05 | 3.6151e-05
acetonitrile | 1.74487 | 1.74502 | 1.33367 | 1.33367 | 3.60574e-05 | 3.59439e-05
acetonitrile | 1.74516 | 1.74531 | 1.33367 | 1.33367 | 3.5798e-05 | 3.56495e-05
acetonitrile | 1.74546 | 1.74561 | 1.33367 | 1.33367 | 3.55294e-05 | 3.54818e-05
acetonitrile | 1.74575 | 1.7459 | 1.33367 | 1.33367 | 3.54946e-05 | 3.5559e-05
acetonitrile | 1.74605 | 1.74619 | 1.33367 | 1.33367 | 3.56607e-05 | 3.58098e-05
acetonitrile | 1.74634 | 1.74649 | 1.33367 | 1.33366 | 3.60054e-05 | 3.62672e-05
acetonitrile | 1.74663 | 1.74678 | 1.33366 | 1.33366 | 3.65724e-05 | 3.68827e-05
acetonitrile | 1.74693 | 1.74708 | 1.33366 | 1.33366 | 3.71962e-05 | 3.74923e-05
acetonitrile | 1.74722 | 1.74737 | 1.33366 | 1.33366 | 3.77684e-05 | 3.80586e-05
acetonitrile | 1.74752 | 1.74766 | 1.33366 | 1.33366 | 3.83697e-05 | 3.87146e-05
acetonitrile | 1.74781 | 1.74796 | 1.33366 | 1.33366 | 3.90827e-05 | 3.94561e-05
acetonitrile | 1.74811 | 1.74825 | 1.33366 | 1.33366 | 3.98146e-05 | 4.01926e-05
acetonitrile | 1.7484 | 1.74855 | 1.33366 | 1.33366 | 4.05912e-05 | 4.09954e-05
acetonitrile | 1.7487 | 1.74884 | 1.33366 | 1.33366 | 4.13825e-05 | 4.17353e-05
acetonitrile | 1.74899 | 1.74914 | 1.33366 | 1.33366 | 4.2056e-05 | 4.23431e-05
acetonitrile | 1.74929 | 1.74943 | 1.33366 | 1.33366 | 4.26253e-05 | 4.28876e-05
acetonitrile | 1.74958 | 1.74973 | 1.33366 | 1.33366 | 4.31134e-05 | 4.33063e-05
acetonitrile | 1.74988 | 1.75002 | 1.33366 | 1.33366 | 4.34559e-05 | 4.35829e-05
acetonitrile | 1.75017 | 1.75032 | 1.33366 | 1.33366 | 4.37061e-05 | 4.3847e-05
acetonitrile | 1.75047 | 1.75061 | 1.33366 | 1.33366 | 4.39914e-05 | 4.41066e-05
acetonitrile | 1.75076 | 1.75091 | 1.33366 | 1.33366 | 4.41756e-05 | 4.42112e-05
acetonitrile | 1.75106 | 1.75121 | 1.33366 | 1.33366 | 4.42677e-05 | 4.43802e-05
acetonitrile | 1.75135 | 1.7515 | 1.33366 | 1.33366 | 4.45298e-05 | 4.46819e-05
acetonitrile | 1.75165 | 1.7518 | 1.33366 | 1.33366 | 4.47861e-05 | 4.48249e-05
acetonitrile | 1.75195 | 1.75209 | 1.33366 | 1.33366 | 4.48177e-05 | 4.47911e-05
acetonitrile | 1.75224 | 1.75239 | 1.33367 | 1.33367 | 4.47825e-05 | 4.47932e-05
acetonitrile | 1.75254 | 1.75269 | 1.33367 | 1.33367 | 4.48031e-05 | 4.47836e-05
acetonitrile | 1.75283 | 1.75298 | 1.33367 | 1.33367 | 4.47366e-05 | 4.46983e-05
acetonitrile | 1.75313 | 1.75328 | 1.33367 | 1.33367 | 4.46795e-05 | 4.46779e-05
acetonitrile | 1.75343 | 1.75358 | 1.33367 | 1.33367 | 4.46169e-05 | 4.44747e-05
acetonitrile | 1.75372 | 1.75387 | 1.33367 | 1.33367 | 4.42444e-05 | 4.39875e-05
acetonitrile | 1.75402 | 1.75417 | 1.33367 | 1.33367 | 4.37249e-05 | 4.34652e-05
acetonitrile | 1.75432 | 1.75447 | 1.33367 | 1.33367 | 4.31696e-05 | 4.28228e-05
acetonitrile | 1.75461 | 1.75476 | 1.33367 | 1.33367 | 4.2433e-05 | 4.20002e-05
acetonitrile | 1.75491 | 1.75506 | 1.33367 | 1.33367 | 4.15429e-05 | 4.10604e-05
acetonitrile | 1.75521 | 1.75536 | 1.33367 | 1.33367 | 4.05653e-05 | 4.00676e-05
acetonitrile | 1.7555 | 1.75565 | 1.33367 | 1.33367 | 3.95399e-05 | 3.9001e-05
acetonitrile | 1.7558 | 1.75595 | 1.33367 | 1.33367 | 3.84459e-05 | 3.78921e-05
acetonitrile | 1.7561 | 1.75625 | 1.33367 | 1.33367 | 3.73368e-05 | 3.67748e-05
acetonitrile | 1.7564 | 1.75655 | 1.33367 | 1.33367 | 3.61951e-05 | 3.56266e-05
acetonitrile | 1.75669 | 1.75684 | 1.33367 | 1.33367 | 3.50916e-05 | 3.46095e-05
acetonitrile | 1.75699 | 1.75714 | 1.33367 | 1.33367 | 3.41912e-05 | 3.38144e-05
acetonitrile | 1.75729 | 1.75744 | 1.33367 | 1.33367 | 3.34683e-05 | 3.31277e-05
acetonitrile | 1.75759 | 1.75774 | 1.33367 | 1.33367 | 3.2808e-05 | 3.25287e-05
acetonitrile | 1.75789 | 1.75803 | 1.33367 | 1.33367 | 3.23164e-05 | 3.2173e-05
acetonitrile | 1.75818 | 1.75833 | 1.33367 | 1.33367 | 3.20653e-05 | 3.19754e-05
acetonitrile | 1.75848 | 1.75863 | 1.33366 | 1.33366 | 3.1892e-05 | 3.18547e-05
acetonitrile | 1.75878 | 1.75893 | 1.33366 | 1.33366 | 3.18778e-05 | 3.19854e-05
acetonitrile | 1.75908 | 1.75923 | 1.33366 | 1.33366 | 3.21456e-05 | 3.23171e-05
acetonitrile | 1.75938 | 1.75953 | 1.33366 | 1.33366 | 3.24961e-05 | 3.2681e-05
acetonitrile | 1.75967 | 1.75982 | 1.33366 | 1.33366 | 3.28809e-05 | 3.31234e-05
acetonitrile | 1.75997 | 1.76012 | 1.33366 | 1.33366 | 3.33959e-05 | 3.36804e-05
acetonitrile | 1.76027 | 1.76042 | 1.33366 | 1.33366 | 3.3956e-05 | 3.42257e-05
acetonitrile | 1.76057 | 1.76072 | 1.33366 | 1.33366 | 3.44923e-05 | 3.47853e-05
acetonitrile | 1.76087 | 1.76102 | 1.33366 | 1.33366 | 3.51016e-05 | 3.54316e-05
acetonitrile | 1.76117 | 1.76132 | 1.33366 | 1.33366 | 3.57464e-05 | 3.60422e-05
acetonitrile | 1.76147 | 1.76162 | 1.33366 | 1.33366 | 3.63091e-05 | 3.65549e-05
acetonitrile | 1.76177 | 1.76192 | 1.33366 | 1.33366 | 3.67685e-05 | 3.69388e-05
acetonitrile | 1.76207 | 1.76222 | 1.33366 | 1.33366 | 3.70628e-05 | 3.71457e-05
acetonitrile | 1.76237 | 1.76252 | 1.33366 | 1.33366 | 3.71695e-05 | 3.71645e-05
acetonitrile | 1.76267 | 1.76282 | 1.33366 | 1.33367 | 3.71329e-05 | 3.70789e-05
acetonitrile | 1.76297 | 1.76312 | 1.33367 | 1.33367 | 3.69763e-05 | 3.68e-05
acetonitrile | 1.76326 | 1.76341 | 1.33367 | 1.33367 | 3.6549e-05 | 3.62495e-05
acetonitrile | 1.76356 | 1.76371 | 1.33367 | 1.33367 | 3.59231e-05 | 3.55654e-05
acetonitrile | 1.76386 | 1.76401 | 1.33367 | 1.33367 | 3.51404e-05 | 3.46459e-05
acetonitrile | 1.76416 | 1.76431 | 1.33367 | 1.33367 | 3.40851e-05 | 3.34822e-05
acetonitrile | 1.76446 | 1.76462 | 1.33367 | 1.33367 | 3.28678e-05 | 3.22483e-05
acetonitrile | 1.76477 | 1.76492 | 1.33367 | 1.33367 | 3.16213e-05 | 3.09698e-05
acetonitrile | 1.76507 | 1.76522 | 1.33367 | 1.33367 | 3.02813e-05 | 2.95747e-05
acetonitrile | 1.76537 | 1.76552 | 1.33367 | 1.33367 | 2.88774e-05 | 2.82325e-05
acetonitrile | 1.76567 | 1.76582 | 1.33367 | 1.33367 | 2.76446e-05 | 2.70976e-05
acetonitrile | 1.76597 | 1.76612 | 1.33367 | 1.33367 | 2.65258e-05 | 2.59185e-05
acetonitrile | 1.76627 | 1.76642 | 1.33367 | 1.33367 | 2.52952e-05 | 2.46661e-05
acetonitrile | 1.76657 | 1.76672 | 1.33367 | 1.33367 | 2.40573e-05 | 2.34376e-05
acetonitrile | 1.76687 | 1.76702 | 1.33367 | 1.33367 | 2.27832e-05 | 2.20991e-05
acetonitrile | 1.76717 | 1.76732 | 1.33367 | 1.33367 | 2.14127e-05 | 2.0773e-05
acetonitrile | 1.76747 | 1.76762 | 1.33367 | 1.33367 | 2.0217e-05 | 1.97424e-05
acetonitrile | 1.76777 | 1.76792 | 1.33367 | 1.33367 | 1.93729e-05 | 1.89945e-05
acetonitrile | 1.76807 | 1.76823 | 1.33367 | 1.33367 | 1.86045e-05 | 1.82154e-05
acetonitrile | 1.76838 | 1.76853 | 1.33367 | 1.33367 | 1.81141e-05 | 1.77572e-05
acetonitrile | 1.76868 | 1.76883 | 1.33367 | 1.33367 | 1.74064e-05 | 1.70608e-05
acetonitrile | 1.76898 | 1.76913 | 1.33366 | 1.33366 | 1.67201e-05 | 1.63852e-05
acetonitrile | 1.76928 | 1.76943 | 1.33366 | 1.33366 | 1.60565e-05 | 1.5735e-05
acetonitrile | 1.76958 | 1.76973 | 1.33366 | 1.33366 | 1.54202e-05 | 1.51543e-05
acetonitrile | 1.76989 | 1.77004 | 1.33366 | 1.33366 | 1.49031e-05 | 1.46659e-05
acetonitrile | 1.77019 | 1.77034 | 1.33366 | 1.33366 | 1.44428e-05 | 1.42347e-05
acetonitrile | 1.77049 | 1.77064 | 1.33366 | 1.33366 | 1.4041e-05 | 1.38585e-05
acetonitrile | 1.77079 | 1.77094 | 1.33366 | 1.33366 | 1.36838e-05 | 1.35135e-05
acetonitrile | 1.77109 | 1.77125 | 1.33366 | 1.33366 | 1.33473e-05 | 1.31861e-05
acetonitrile | 1.7714 | 1.77155 | 1.33366 | 1.33366 | 1.30302e-05 | 1.28785e-05
acetonitrile | 1.7717 | 1.77185 | 1.33366 | 1.33366 | 1.273e-05 | 1.25836e-05
acetonitrile | 1.772 | 1.77215 | 1.33366 | 1.33366 | 1.24398e-05 | 1.22997e-05
acetonitrile | 1.77231 | 1.77246 | 1.33366 | 1.33366 | 1.21633e-05 | 1.20292e-05
acetonitrile | 1.77261 | 1.77276 | 1.33366 | 1.33366 | 1.18954e-05 | 1.17602e-05
acetonitrile | 1.77291 | 1.77306 | 1.33366 | 1.33366 | 1.16234e-05 | 1.14859e-05
acetonitrile | 1.77321 | 1.77337 | 1.33366 | 1.33365 | 1.13481e-05 | 1.12097e-05
acetonitrile | 1.77352 | 1.77367 | 1.33365 | 1.33365 | 1.10691e-05 | 1.09256e-05
acetonitrile | 1.77382 | 1.77397 | 1.33365 | 1.33365 | 1.07796e-05 | 1.06335e-05
acetonitrile | 1.77412 | 1.77428 | 1.33365 | 1.33365 | 1.04902e-05 | 1.03515e-05
acetonitrile | 1.77443 | 1.77458 | 1.33365 | 1.33365 | 1.02181e-05 | 1.00893e-05
acetonitrile | 1.77473 | 1.77488 | 1.33365 | 1.33365 | 9.96487e-06 | 9.84524e-06
acetonitrile | 1.77504 | 1.77519 | 1.33365 | 1.33365 | 9.7309e-06 | 9.62244e-06
acetonitrile | 1.77534 | 1.77549 | 1.33365 | 1.33365 | 9.5192e-06 | 9.41998e-06
acetonitrile | 1.77564 | 1.77579 | 1.33365 | 1.33365 | 9.32338e-06 | 9.22907e-06
acetonitrile | 1.77595 | 1.7761 | 1.33365 | 1.33365 | 9.1379e-06 | 9.05198e-06
acetonitrile | 1.77625 | 1.7764 | 1.33365 | 1.33365 | 8.97288e-06 | 8.90038e-06
acetonitrile | 1.77656 | 1.77671 | 1.33365 | 1.33365 | 8.83382e-06 | 8.77181e-06
acetonitrile | 1.77686 | 1.77701 | 1.33365 | 1.33365 | 8.71347e-06 | 8.65901e-06
acetonitrile | 1.77716 | 1.77732 | 1.33365 | 1.33365 | 8.60813e-06 | 8.55919e-06
acetonitrile | 1.77747 | 1.77762 | 1.33365 | 1.33365 | 8.50922e-06 | 8.45463e-06
acetonitrile | 1.77777 | 1.77793 | 1.33365 | 1.33365 | 8.3942e-06 | 8.32918e-06
acetonitrile | 1.77808 | 1.77823 | 1.33365 | 1.33365 | 8.26263e-06 | 8.19637e-06
acetonitrile | 1.77838 | 1.77854 | 1.33365 | 1.33365 | 8.12961e-06 | 8.06025e-06
acetonitrile | 1.77869 | 1.77884 | 1.33365 | 1.33364 | 7.98701e-06 | 7.91106e-06
acetonitrile | 1.77899 | 1.77915 | 1.33364 | 1.33364 | 7.83481e-06 | 7.76017e-06
acetonitrile | 1.7793 | 1.77945 | 1.33364 | 1.33364 | 7.68611e-06 | 7.61034e-06
acetonitrile | 1.7796 | 1.77976 | 1.33364 | 1.33364 | 7.53097e-06 | 7.44815e-06
acetonitrile | 1.77991 | 1.78006 | 1.33364 | 1.33364 | 7.36396e-06 | 7.2808e-06
acetonitrile | 1.78022 | 1.78037 | 1.33364 | 1.33364 | 7.19934e-06 | 7.11838e-06
acetonitrile | 1.78052 | 1.78067 | 1.33364 | 1.33364 | 7.03652e-06 | 6.9541e-06
acetonitrile | 1.78083 | 1.78098 | 1.33364 | 1.33364 | 6.874e-06 | 6.79978e-06
acetonitrile | 1.78113 | 1.78129 | 1.33364 | 1.33364 | 6.73295e-06 | 6.67229e-06
acetonitrile | 1.78144 | 1.78159 | 1.33364 | 1.33364 | 6.61571e-06 | 6.56229e-06
acetonitrile | 1.78174 | 1.7819 | 1.33364 | 1.33364 | 6.51263e-06 | 6.46859e-06
acetonitrile | 1.78205 | 1.7822 | 1.33364 | 1.33364 | 6.4307e-06 | 6.39727e-06
acetonitrile | 1.78236 | 1.78251 | 1.33364 | 1.33364 | 6.3658e-06 | 6.33389e-06
acetonitrile | 1.78266 | 1.78282 | 1.33364 | 1.33364 | 6.30096e-06 | 6.2681e-06
acetonitrile | 1.78297 | 1.78312 | 1.33364 | 1.33364 | 6.23759e-06 | 6.21102e-06
acetonitrile | 1.78328 | 1.78343 | 1.33364 | 1.33364 | 6.18792e-06 | 6.16632e-06
acetonitrile | 1.78358 | 1.78374 | 1.33364 | 1.33364 | 6.14418e-06 | 6.12142e-06
acetonitrile | 1.78389 | 1.78404 | 1.33364 | 1.33364 | 6.09917e-06 | 6.07792e-06
acetonitrile | 1.7842 | 1.78435 | 1.33364 | 1.33364 | 6.05632e-06 | 6.03109e-06
acetonitrile | 1.7845 | 1.78466 | 1.33364 | 1.33364 | 5.99944e-06 | 5.96048e-06
acetonitrile | 1.78481 | 1.78496 | 1.33364 | 1.33364 | 5.91588e-06 | 5.86789e-06
acetonitrile | 1.78512 | 1.78527 | 1.33363 | 1.33363 | 5.81785e-06 | 5.76555e-06
acetonitrile | 1.78543 | 1.78558 | 1.33363 | 1.33363 | 5.71061e-06 | 5.65321e-06
acetonitrile | 1.78573 | 1.78589 | 1.33363 | 1.33363 | 5.59549e-06 | 5.54079e-06
acetonitrile | 1.78604 | 1.78619 | 1.33363 | 1.33363 | 5.49101e-06 | 5.44524e-06
acetonitrile | 1.78635 | 1.7865 | 1.33363 | 1.33363 | 5.40091e-06 | 5.35571e-06
acetonitrile | 1.78666 | 1.78681 | 1.33363 | 1.33363 | 5.30935e-06 | 5.26381e-06
acetonitrile | 1.78696 | 1.78712 | 1.33363 | 1.33363 | 5.22131e-06 | 5.18253e-06
acetonitrile | 1.78727 | 1.78743 | 1.33363 | 1.33363 | 5.14628e-06 | 5.11092e-06
acetonitrile | 1.78758 | 1.78773 | 1.33363 | 1.33363 | 5.07649e-06 | 5.04541e-06
acetonitrile | 1.78789 | 1.78804 | 1.33363 | 1.33363 | 5.02085e-06 | 5.00454e-06
acetonitrile | 1.7882 | 1.78835 | 1.33363 | 1.33363 | 4.99562e-06 | 4.99144e-06
acetonitrile | 1.7885 | 1.78866 | 1.33363 | 1.33363 | 4.98978e-06 | 4.98989e-06
acetonitrile | 1.78881 | 1.78897 | 1.33363 | 1.33363 | 4.99302e-06 | 4.99973e-06
acetonitrile | 1.78912 | 1.78928 | 1.33363 | 1.33363 | 5.00871e-06 | 5.01702e-06
acetonitrile | 1.78943 | 1.78958 | 1.33363 | 1.33363 | 5.02199e-06 | 5.02311e-06
acetonitrile | 1.78974 | 1.78989 | 1.33363 | 1.33363 | 5.0225e-06 | 5.02323e-06
acetonitrile | 1.79005 | 1.7902 | 1.33363 | 1.33363 | 5.02659e-06 | 5.03144e-06
acetonitrile | 1.79036 | 1.79051 | 1.33363 | 1.33363 | 5.0353e-06 | 5.03638e-06
acetonitrile | 1.79067 | 1.79082 | 1.33363 | 1.33363 | 5.03492e-06 | 5.03292e-06
acetonitrile | 1.79098 | 1.79113 | 1.33363 | 1.33363 | 5.03181e-06 | 5.03042e-06
acetonitrile | 1.79128 | 1.79144 | 1.33363 | 1.33363 | 5.02643e-06 | 5.01773e-06
acetonitrile | 1.79159 | 1.79175 | 1.33363 | 1.33363 | 5.00432e-06 | 4.98923e-06
acetonitrile | 1.7919 | 1.79206 | 1.33363 | 1.33362 | 4.97511e-06 | 4.96277e-06
acetonitrile | 1.79221 | 1.79237 | 1.33362 | 1.33362 | 4.95154e-06 | 4.94012e-06
acetonitrile | 1.79252 | 1.79268 | 1.33362 | 1.33362 | 4.92896e-06 | 4.92038e-06
acetonitrile | 1.79283 | 1.79299 | 1.33362 | 1.33362 | 4.91735e-06 | 4.921e-06
acetonitrile | 1.79314 | 1.7933 | 1.33362 | 1.33362 | 4.9301e-06 | 4.9415e-06
acetonitrile | 1.79345 | 1.79361 | 1.33362 | 1.33362 | 4.95267e-06 | 4.96305e-06
acetonitrile | 1.79376 | 1.79392 | 1.33362 | 1.33362 | 4.97411e-06 | 4.98756e-06
acetonitrile | 1.79407 | 1.79423 | 1.33362 | 1.33362 | 5.00337e-06 | 5.0197e-06
acetonitrile | 1.79438 | 1.79454 | 1.33362 | 1.33362 | 5.03466e-06 | 5.04822e-06
acetonitrile | 1.79469 | 1.79485 | 1.33362 | 1.33362 | 5.06256e-06 | 5.08026e-06
acetonitrile | 1.79501 | 1.79516 | 1.33362 | 1.33362 | 5.10227e-06 | 5.12692e-06
acetonitrile | 1.79532 | 1.79547 | 1.33362 | 1.33362 | 5.15143e-06 | 5.17353e-06
acetonitrile | 1.79563 | 1.79578 | 1.33362 | 1.33362 | 5.19272e-06 | 5.20999e-06
acetonitrile | 1.79594 | 1.79609 | 1.33362 | 1.33362 | 5.22549e-06 | 5.23703e-06
acetonitrile | 1.79625 | 1.7964 | 1.33362 | 1.33362 | 5.24148e-06 | 5.23639e-06
acetonitrile | 1.79656 | 1.79672 | 1.33362 | 1.33362 | 5.22188e-06 | 5.2011e-06
acetonitrile | 1.79687 | 1.79703 | 1.33362 | 1.33362 | 5.17806e-06 | 5.15422e-06
acetonitrile | 1.79718 | 1.79734 | 1.33362 | 1.33362 | 5.12856e-06 | 5.09905e-06
acetonitrile | 1.79749 | 1.79765 | 1.33362 | 1.33362 | 5.06532e-06 | 5.02907e-06
acetonitrile | 1.79781 | 1.79796 | 1.33362 | 1.33362 | 4.99343e-06 | 4.95973e-06
acetonitrile | 1.79812 | 1.79827 | 1.33362 | 1.33362 | 4.92665e-06 | 4.8915e-06
acetonitrile | 1.79843 | 1.79859 | 1.33362 | 1.33362 | 4.85223e-06 | 4.80918e-06
acetonitrile | 1.79874 | 1.7989 | 1.33362 | 1.33362 | 4.76499e-06 | 4.72273e-06
acetonitrile | 1.79905 | 1.79921 | 1.33362 | 1.33362 | 4.68438e-06 | 4.64971e-06
acetonitrile | 1.79937 | 1.79952 | 1.33362 | 1.33362 | 4.61794e-06 | 4.58935e-06
acetonitrile | 1.79968 | 1.79983 | 1.33362 | 1.33362 | 4.56648e-06 | 4.55254e-06
acetonitrile | 1.79999 | 1.80015 | 1.33362 | 1.33362 | 4.54859e-06 | 4.55229e-06
acetonitrile | 1.8003 | 1.80046 | 1.33361 | 1.33361 | 4.55937e-06 | 4.56608e-06
acetonitrile | 1.80062 | 1.80077 | 1.33361 | 1.33361 | 4.57159e-06 | 4.5778e-06
acetonitrile | 1.80093 | 1.80108 | 1.33361 | 1.33361 | 4.58691e-06 | 4.59842e-06
acetonitrile | 1.80124 | 1.8014 | 1.33361 | 1.33361 | 4.61007e-06 | 4.61986e-06
acetonitrile | 1.80155 | 1.80171 | 1.33361 | 1.33361 | 4.62769e-06 | 4.63561e-06
acetonitrile | 1.80187 | 1.80202 | 1.33361 | 1.33361 | 4.64678e-06 | 4.6619e-06
acetonitrile | 1.80218 | 1.80234 | 1.33361 | 1.33361 | 4.67895e-06 | 4.69475e-06
acetonitrile | 1.80249 | 1.80265 | 1.33361 | 1.33361 | 4.70729e-06 | 4.7162e-06
acetonitrile | 1.80281 | 1.80296 | 1.33361 | 1.33361 | 4.7229e-06 | 4.72803e-06
acetonitrile | 1.80312 | 1.80328 | 1.33361 | 1.33361 | 4.73008e-06 | 4.72674e-06
acetonitrile | 1.80343 | 1.80359 | 1.33361 | 1.33361 | 4.71622e-06 | 4.69961e-06
acetonitrile | 1.80375 | 1.8039 | 1.33361 | 1.33361 | 4.68015e-06 | 4.66098e-06
acetonitrile | 1.80406 | 1.80422 | 1.33361 | 1.33361 | 4.64362e-06 | 4.62712e-06
acetonitrile | 1.80437 | 1.80453 | 1.33361 | 1.33361 | 4.60988e-06 | 4.59165e-06
acetonitrile | 1.80469 | 1.80485 | 1.33361 | 1.33361 | 4.57406e-06 | 4.55972e-06
acetonitrile | 1.805 | 1.80516 | 1.33361 | 1.33361 | 4.54998e-06 | 4.54394e-06
acetonitrile | 1.80532 | 1.80547 | 1.33361 | 1.33361 | 4.5395e-06 | 4.53467e-06
acetonitrile | 1.80563 | 1.80579 | 1.33361 | 1.33361 | 4.52949e-06 | 4.52569e-06
acetonitrile | 1.80595 | 1.8061 | 1.33361 | 1.33361 | 4.52603e-06 | 4.53184e-06
acetonitrile | 1.80626 | 1.80642 | 1.33361 | 1.33361 | 4.54209e-06 | 4.55551e-06
acetonitrile | 1.80657 | 1.80673 | 1.33361 | 1.33361 | 4.57202e-06 | 4.59343e-06
acetonitrile | 1.80689 | 1.80705 | 1.33361 | 1.33361 | 4.62291e-06 | 4.6609e-06
acetonitrile | 1.8072 | 1.80736 | 1.33361 | 1.33361 | 4.70413e-06 | 4.74752e-06
acetonitrile | 1.80752 | 1.80768 | 1.33361 | 1.33361 | 4.78777e-06 | 4.82465e-06
acetonitrile | 1.80783 | 1.80799 | 1.33361 | 1.33361 | 4.86052e-06 | 4.89721e-06
acetonitrile | 1.80815 | 1.80831 | 1.33361 | 1.3336 | 4.93371e-06 | 4.96769e-06
acetonitrile | 1.80847 | 1.80862 | 1.3336 | 1.3336 | 4.99707e-06 | 5.02195e-06
acetonitrile | 1.80878 | 1.80894 | 1.3336 | 1.3336 | 5.04493e-06 | 5.06873e-06
acetonitrile | 1.8091 | 1.80925 | 1.3336 | 1.3336 | 5.09408e-06 | 5.11941e-06
acetonitrile | 1.80941 | 1.80957 | 1.3336 | 1.3336 | 5.14212e-06 | 5.16027e-06
acetonitrile | 1.80973 | 1.80989 | 1.3336 | 1.3336 | 5.17414e-06 | 5.18587e-06
acetonitrile | 1.81004 | 1.8102 | 1.3336 | 1.3336 | 5.19626e-06 | 5.20425e-06
acetonitrile | 1.81036 | 1.81052 | 1.3336 | 1.3336 | 5.20792e-06 | 5.20628e-06
acetonitrile | 1.81068 | 1.81083 | 1.3336 | 1.3336 | 5.20107e-06 | 5.19535e-06
acetonitrile | 1.81099 | 1.81115 | 1.3336 | 1.3336 | 5.19226e-06 | 5.19281e-06
acetonitrile | 1.81131 | 1.81147 | 1.3336 | 1.3336 | 5.19622e-06 | 5.20162e-06
acetonitrile | 1.81162 | 1.81178 | 1.3336 | 1.3336 | 5.20887e-06 | 5.21892e-06
acetonitrile | 1.81194 | 1.8121 | 1.3336 | 1.3336 | 5.23399e-06 | 5.25496e-06
acetonitrile | 1.81226 | 1.81242 | 1.3336 | 1.3336 | 5.28081e-06 | 5.30893e-06
acetonitrile | 1.81257 | 1.81273 | 1.3336 | 1.3336 | 5.33682e-06 | 5.36403e-06
acetonitrile | 1.81289 | 1.81305 | 1.3336 | 1.3336 | 5.39255e-06 | 5.42465e-06
acetonitrile | 1.81321 | 1.81337 | 1.3336 | 1.3336 | 5.46046e-06 | 5.49844e-06
acetonitrile | 1.81352 | 1.81368 | 1.3336 | 1.3336 | 5.53714e-06 | 5.57658e-06
acetonitrile | 1.81384 | 1.814 | 1.3336 | 1.3336 | 5.61861e-06 | 5.6651e-06
acetonitrile | 1.81416 | 1.81432 | 1.3336 | 1.3336 | 5.71603e-06 | 5.76871e-06
acetonitrile | 1.81448 | 1.81464 | 1.3336 | 1.3336 | 5.81953e-06 | 5.86586e-06
acetonitrile | 1.81479 | 1.81495 | 1.3336 | 1.3336 | 5.90704e-06 | 5.94441e-06
acetonitrile | 1.81511 | 1.81527 | 1.3336 | 1.3336 | 5.97898e-06 | 6.01024e-06
acetonitrile | 1.81543 | 1.81559 | 1.3336 | 1.3336 | 6.03666e-06 | 6.05695e-06
acetonitrile | 1.81575 | 1.81591 | 1.3336 | 1.3336 | 6.07211e-06 | 6.0851e-06
acetonitrile | 1.81607 | 1.81622 | 1.3336 | 1.3336 | 6.09899e-06 | 6.11501e-06
acetonitrile | 1.81638 | 1.81654 | 1.3336 | 1.3336 | 6.13221e-06 | 6.14907e-06
acetonitrile | 1.8167 | 1.81686 | 1.3336 | 1.33359 | 6.16488e-06 | 6.18044e-06
acetonitrile | 1.81702 | 1.81718 | 1.33359 | 1.33359 | 6.19747e-06 | 6.21671e-06
acetonitrile | 1.81734 | 1.8175 | 1.33359 | 1.33359 | 6.23739e-06 | 6.2578e-06
acetonitrile | 1.81766 | 1.81782 | 1.33359 | 1.33359 | 6.27668e-06 | 6.29468e-06
acetonitrile | 1.81798 | 1.81814 | 1.33359 | 1.33359 | 6.31521e-06 | 6.34192e-06
acetonitrile | 1.81829 | 1.81845 | 1.33359 | 1.33359 | 6.37635e-06 | 6.41746e-06
acetonitrile | 1.81861 | 1.81877 | 1.33359 | 1.33359 | 6.46312e-06 | 6.51245e-06
acetonitrile | 1.81893 | 1.81909 | 1.33359 | 1.33359 | 6.56673e-06 | 6.62786e-06
acetonitrile | 1.81925 | 1.81941 | 1.33359 | 1.33359 | 6.69604e-06 | 6.76883e-06
acetonitrile | 1.81957 | 1.81973 | 1.33359 | 1.33359 | 6.843e-06 | 6.91601e-06
acetonitrile | 1.81989 | 1.82005 | 1.33359 | 1.33359 | 6.98816e-06 | 7.06143e-06
acetonitrile | 1.82021 | 1.82037 | 1.33359 | 1.33359 | 7.13751e-06 | 7.21619e-06
acetonitrile | 1.82053 | 1.82069 | 1.33359 | 1.33359 | 7.29593e-06 | 7.37554e-06
acetonitrile | 1.82085 | 1.82101 | 1.33359 | 1.33359 | 7.45521e-06 | 7.53681e-06
acetonitrile | 1.82117 | 1.82133 | 1.33359 | 1.33359 | 7.62135e-06 | 7.70775e-06
acetonitrile | 1.82149 | 1.82165 | 1.33359 | 1.33359 | 7.79312e-06 | 7.8744e-06
acetonitrile | 1.82181 | 1.82197 | 1.33359 | 1.33359 | 7.95006e-06 | 8.02091e-06
acetonitrile | 1.82213 | 1.82229 | 1.33359 | 1.33359 | 8.08914e-06 | 8.15621e-06
acetonitrile | 1.82245 | 1.82261 | 1.33359 | 1.33359 | 8.22253e-06 | 8.28738e-06
acetonitrile | 1.82277 | 1.82293 | 1.33359 | 1.33359 | 8.35052e-06 | 8.41259e-06
acetonitrile | 1.82309 | 1.82325 | 1.33359 | 1.33359 | 8.47596e-06 | 8.54348e-06
acetonitrile | 1.82341 | 1.82357 | 1.33359 | 1.33359 | 8.61655e-06 | 8.69493e-06
acetonitrile | 1.82373 | 1.82389 | 1.33359 | 1.33359 | 8.7774e-06 | 8.86314e-06
acetonitrile | 1.82405 | 1.82421 | 1.33359 | 1.33359 | 8.95244e-06 | 9.04659e-06
acetonitrile | 1.82437 | 1.82453 | 1.33359 | 1.33359 | 9.14647e-06 | 9.25125e-06
acetonitrile | 1.82469 | 1.82485 | 1.33359 | 1.33359 | 9.35928e-06 | 9.46915e-06
acetonitrile | 1.82501 | 1.82517 | 1.33359 | 1.33358 | 9.5816e-06 | 9.69891e-06
acetonitrile | 1.82534 | 1.8255 | 1.33358 | 1.33358 | 9.82324e-06 | 9.95463e-06
acetonitrile | 1.82566 | 1.82582 | 1.33358 | 1.33358 | 1.00911e-05 | 1.02302e-05
acetonitrile | 1.82598 | 1.82614 | 1.33358 | 1.33358 | 1.03708e-05 | 1.05134e-05
acetonitrile | 1.8263 | 1.82646 | 1.33358 | 1.33358 | 1.0659e-05 | 1.08063e-05
acetonitrile | 1.82662 | 1.82678 | 1.33358 | 1.33358 | 1.09526e-05 | 1.10945e-05
acetonitrile | 1.82694 | 1.8271 | 1.33358 | 1.33358 | 1.12298e-05 | 1.13584e-05
acetonitrile | 1.82727 | 1.82743 | 1.33358 | 1.33358 | 1.14818e-05 | 1.16009e-05
acetonitrile | 1.82759 | 1.82775 | 1.33358 | 1.33358 | 1.17159e-05 | 1.18261e-05
acetonitrile | 1.82791 | 1.82807 | 1.33358 | 1.33358 | 1.19304e-05 | 1.20293e-05
acetonitrile | 1.82823 | 1.82839 | 1.33358 | 1.33358 | 1.21237e-05 | 1.22148e-05
acetonitrile | 1.82855 | 1.82871 | 1.33358 | 1.33358 | 1.23021e-05 | 1.23837e-05
acetonitrile | 1.82888 | 1.82904 | 1.33358 | 1.33358 | 1.24574e-05 | 1.25228e-05
acetonitrile | 1.8292 | 1.82936 | 1.33358 | 1.33358 | 1.25812e-05 | 1.26349e-05
acetonitrile | 1.82952 | 1.82968 | 1.33358 | 1.33358 | 1.26854e-05 | 1.27332e-05
acetonitrile | 1.82984 | 1.83001 | 1.33358 | 1.33358 | 1.27783e-05 | 1.28206e-05
acetonitrile | 1.83017 | 1.83033 | 1.33358 | 1.33358 | 1.28611e-05 | 1.29019e-05
acetonitrile | 1.83049 | 1.83065 | 1.33358 | 1.33358 | 1.29452e-05 | 1.29915e-05
acetonitrile | 1.83081 | 1.83098 | 1.33358 | 1.33358 | 1.30405e-05 | 1.30908e-05
acetonitrile | 1.83114 | 1.8313 | 1.33358 | 1.33358 | 1.3142e-05 | 1.31951e-05
acetonitrile | 1.83146 | 1.83162 | 1.33358 | 1.33358 | 1.32519e-05 | 1.33124e-05
acetonitrile | 1.83178 | 1.83195 | 1.33358 | 1.33358 | 1.33755e-05 | 1.34388e-05
acetonitrile | 1.83211 | 1.83227 | 1.33358 | 1.33358 | 1.35009e-05 | 1.35624e-05
acetonitrile | 1.83243 | 1.83259 | 1.33358 | 1.33358 | 1.36251e-05 | 1.369e-05
acetonitrile | 1.83275 | 1.83292 | 1.33358 | 1.33358 | 1.37566e-05 | 1.38234e-05
acetonitrile | 1.83308 | 1.83324 | 1.33358 | 1.33358 | 1.38885e-05 | 1.3951e-05
acetonitrile | 1.8334 | 1.83356 | 1.33358 | 1.33358 | 1.40114e-05 | 1.40704e-05
acetonitrile | 1.83373 | 1.83389 | 1.33358 | 1.33358 | 1.41271e-05 | 1.41789e-05
acetonitrile | 1.83405 | 1.83421 | 1.33358 | 1.33358 | 1.42224e-05 | 1.42558e-05
acetonitrile | 1.83438 | 1.83454 | 1.33358 | 1.33358 | 1.42804e-05 | 1.42987e-05
acetonitrile | 1.8347 | 1.83486 | 1.33358 | 1.33358 | 1.4313e-05 | 1.43234e-05
acetonitrile | 1.83502 | 1.83519 | 1.33358 | 1.33358 | 1.43294e-05 | 1.43303e-05
acetonitrile | 1.83535 | 1.83551 | 1.33358 | 1.33358 | 1.43273e-05 | 1.43227e-05
acetonitrile | 1.83567 | 1.83584 | 1.33358 | 1.33358 | 1.43186e-05 | 1.43152e-05
acetonitrile | 1.836 | 1.83616 | 1.33358 | 1.33358 | 1.43114e-05 | 1.43054e-05
acetonitrile | 1.83632 | 1.83649 | 1.33358 | 1.33358 | 1.4297e-05 | 1.42879e-05
acetonitrile | 1.83665 | 1.83681 | 1.33358 | 1.33358 | 1.42814e-05 | 1.42796e-05
acetonitrile | 1.83698 | 1.83714 | 1.33358 | 1.33358 | 1.42833e-05 | 1.42921e-05
acetonitrile | 1.8373 | 1.83746 | 1.33358 | 1.33358 | 1.43053e-05 | 1.4324e-05
acetonitrile | 1.83763 | 1.83779 | 1.33358 | 1.33358 | 1.43497e-05 | 1.43841e-05
acetonitrile | 1.83795 | 1.83811 | 1.33358 | 1.33358 | 1.44271e-05 | 1.44768e-05
acetonitrile | 1.83828 | 1.83844 | 1.33358 | 1.33358 | 1.45311e-05 | 1.45884e-05
acetonitrile | 1.8386 | 1.83877 | 1.33358 | 1.33358 | 1.46488e-05 | 1.47133e-05
acetonitrile | 1.83893 | 1.83909 | 1.33358 | 1.33358 | 1.47826e-05 | 1.48556e-05
acetonitrile | 1.83926 | 1.83942 | 1.33358 | 1.33358 | 1.49307e-05 | 1.50057e-05
acetonitrile | 1.83958 | 1.83975 | 1.33358 | 1.33357 | 1.50803e-05 | 1.51547e-05
acetonitrile | 1.83991 | 1.84007 | 1.33357 | 1.33357 | 1.523e-05 | 1.53059e-05
acetonitrile | 1.84023 | 1.8404 | 1.33357 | 1.33357 | 1.53809e-05 | 1.54533e-05
acetonitrile | 1.84056 | 1.84072 | 1.33357 | 1.33357 | 1.5522e-05 | 1.55871e-05
acetonitrile | 1.84089 | 1.84105 | 1.33357 | 1.33357 | 1.56492e-05 | 1.57075e-05
acetonitrile | 1.84121 | 1.84138 | 1.33357 | 1.33357 | 1.5761e-05 | 1.58077e-05
acetonitrile | 1.84154 | 1.84171 | 1.33357 | 1.33357 | 1.58467e-05 | 1.58791e-05
acetonitrile | 1.84187 | 1.84203 | 1.33357 | 1.33357 | 1.5907e-05 | 1.59317e-05
acetonitrile | 1.8422 | 1.84236 | 1.33357 | 1.33357 | 1.59533e-05 | 1.59715e-05
acetonitrile | 1.84252 | 1.84269 | 1.33357 | 1.33357 | 1.59863e-05 | 1.5999e-05
acetonitrile | 1.84285 | 1.84301 | 1.33357 | 1.33357 | 1.60118e-05 | 1.60252e-05
acetonitrile | 1.84318 | 1.84334 | 1.33357 | 1.33357 | 1.60394e-05 | 1.60534e-05
acetonitrile | 1.84351 | 1.84367 | 1.33357 | 1.33357 | 1.6067e-05 | 1.60801e-05
acetonitrile | 1.84383 | 1.844 | 1.33357 | 1.33357 | 1.60937e-05 | 1.61092e-05
acetonitrile | 1.84416 | 1.84433 | 1.33357 | 1.33357 | 1.61274e-05 | 1.61482e-05
acetonitrile | 1.84449 | 1.84465 | 1.33357 | 1.33357 | 1.6171e-05 | 1.61951e-05
acetonitrile | 1.84482 | 1.84498 | 1.33357 | 1.33357 | 1.62208e-05 | 1.62492e-05
acetonitrile | 1.84515 | 1.84531 | 1.33357 | 1.33357 | 1.62811e-05 | 1.63161e-05
acetonitrile | 1.84547 | 1.84564 | 1.33357 | 1.33357 | 1.6352e-05 | 1.63868e-05
acetonitrile | 1.8458 | 1.84597 | 1.33357 | 1.33357 | 1.64194e-05 | 1.64498e-05
acetonitrile | 1.84613 | 1.8463 | 1.33357 | 1.33357 | 1.64786e-05 | 1.65053e-05
acetonitrile | 1.84646 | 1.84662 | 1.33357 | 1.33357 | 1.65288e-05 | 1.65483e-05
acetonitrile | 1.84679 | 1.84695 | 1.33357 | 1.33357 | 1.65637e-05 | 1.65759e-05
acetonitrile | 1.84712 | 1.84728 | 1.33357 | 1.33357 | 1.65867e-05 | 1.65975e-05
acetonitrile | 1.84745 | 1.84761 | 1.33357 | 1.33357 | 1.66078e-05 | 1.66166e-05
acetonitrile | 1.84778 | 1.84794 | 1.33357 | 1.33357 | 1.66229e-05 | 1.66267e-05
acetonitrile | 1.84811 | 1.84827 | 1.33357 | 1.33357 | 1.66303e-05 | 1.66354e-05
acetonitrile | 1.84843 | 1.8486 | 1.33357 | 1.33357 | 1.66433e-05 | 1.66534e-05
acetonitrile | 1.84876 | 1.84893 | 1.33357 | 1.33357 | 1.66651e-05 | 1.66789e-05
acetonitrile | 1.84909 | 1.84926 | 1.33357 | 1.33357 | 1.66964e-05 | 1.67209e-05
acetonitrile | 1.84942 | 1.84959 | 1.33357 | 1.33357 | 1.67546e-05 | 1.67986e-05
acetonitrile | 1.84975 | 1.84992 | 1.33357 | 1.33357 | 1.68526e-05 | 1.69166e-05
acetonitrile | 1.85008 | 1.85025 | 1.33357 | 1.33357 | 1.69912e-05 | 1.7078e-05
acetonitrile | 1.85041 | 1.85058 | 1.33357 | 1.33357 | 1.71784e-05 | 1.72926e-05
acetonitrile | 1.85074 | 1.85091 | 1.33357 | 1.33357 | 1.74198e-05 | 1.75585e-05
acetonitrile | 1.85107 | 1.85124 | 1.33356 | 1.33356 | 1.77086e-05 | 1.7871e-05
acetonitrile | 1.8514 | 1.85157 | 1.33356 | 1.33356 | 1.80472e-05 | 1.82379e-05
acetonitrile | 1.85174 | 1.8519 | 1.33356 | 1.33356 | 1.84425e-05 | 1.86586e-05
acetonitrile | 1.85207 | 1.85223 | 1.33356 | 1.33356 | 1.88848e-05 | 1.91202e-05
acetonitrile | 1.8524 | 1.85256 | 1.33356 | 1.33356 | 1.93649e-05 | 1.96184e-05
acetonitrile | 1.85273 | 1.85289 | 1.33356 | 1.33356 | 1.98788e-05 | 2.01432e-05
acetonitrile | 1.85306 | 1.85322 | 1.33356 | 1.33356 | 2.04088e-05 | 2.06737e-05
acetonitrile | 1.85339 | 1.85356 | 1.33356 | 1.33356 | 2.09376e-05 | 2.12004e-05
acetonitrile | 1.85372 | 1.85389 | 1.33356 | 1.33356 | 2.14613e-05 | 2.17189e-05
acetonitrile | 1.85405 | 1.85422 | 1.33356 | 1.33356 | 2.19716e-05 | 2.22183e-05
acetonitrile | 1.85438 | 1.85455 | 1.33356 | 1.33356 | 2.24588e-05 | 2.26942e-05
acetonitrile | 1.85472 | 1.85488 | 1.33356 | 1.33356 | 2.2925e-05 | 2.31507e-05
acetonitrile | 1.85505 | 1.85521 | 1.33356 | 1.33356 | 2.33692e-05 | 2.35785e-05
acetonitrile | 1.85538 | 1.85555 | 1.33356 | 1.33356 | 2.3777e-05 | 2.39651e-05
acetonitrile | 1.85571 | 1.85588 | 1.33356 | 1.33356 | 2.41432e-05 | 2.43114e-05
acetonitrile | 1.85604 | 1.85621 | 1.33356 | 1.33356 | 2.44683e-05 | 2.46122e-05
acetonitrile | 1.85638 | 1.85654 | 1.33356 | 1.33356 | 2.47423e-05 | 2.48595e-05
acetonitrile | 1.85671 | 1.85687 | 1.33356 | 1.33356 | 2.49654e-05 | 2.50607e-05
acetonitrile | 1.85704 | 1.85721 | 1.33356 | 1.33356 | 2.51449e-05 | 2.5217e-05
acetonitrile | 1.85737 | 1.85754 | 1.33356 | 1.33356 | 2.52762e-05 | 2.53225e-05
acetonitrile | 1.85771 | 1.85787 | 1.33356 | 1.33356 | 2.53565e-05 | 2.53783e-05
acetonitrile | 1.85804 | 1.85821 | 1.33357 | 1.33357 | 2.53863e-05 | 2.53792e-05
acetonitrile | 1.85837 | 1.85854 | 1.33357 | 1.33357 | 2.53557e-05 | 2.53156e-05
acetonitrile | 1.8587 | 1.85887 | 1.33357 | 1.33357 | 2.52598e-05 | 2.51897e-05
acetonitrile | 1.85904 | 1.8592 | 1.33357 | 1.33357 | 2.51059e-05 | 2.5008e-05
acetonitrile | 1.85937 | 1.85954 | 1.33357 | 1.33357 | 2.48957e-05 | 2.47689e-05
acetonitrile | 1.8597 | 1.85987 | 1.33357 | 1.33357 | 2.46285e-05 | 2.44756e-05
acetonitrile | 1.86004 | 1.8602 | 1.33357 | 1.33357 | 2.43114e-05 | 2.41363e-05
acetonitrile | 1.86037 | 1.86054 | 1.33357 | 1.33357 | 2.39496e-05 | 2.37514e-05
acetonitrile | 1.86071 | 1.86087 | 1.33357 | 1.33357 | 2.35418e-05 | 2.33227e-05
acetonitrile | 1.86104 | 1.86121 | 1.33357 | 1.33357 | 2.30955e-05 | 2.28616e-05
acetonitrile | 1.86137 | 1.86154 | 1.33357 | 1.33357 | 2.26223e-05 | 2.23788e-05
acetonitrile | 1.86171 | 1.86187 | 1.33357 | 1.33357 | 2.21331e-05 | 2.18878e-05
acetonitrile | 1.86204 | 1.86221 | 1.33357 | 1.33357 | 2.16451e-05 | 2.1406e-05
acetonitrile | 1.86238 | 1.86254 | 1.33357 | 1.33357 | 2.1171e-05 | 2.09402e-05
acetonitrile | 1.86271 | 1.86288 | 1.33357 | 1.33357 | 2.07144e-05 | 2.0495e-05
acetonitrile | 1.86305 | 1.86321 | 1.33357 | 1.33357 | 2.02832e-05 | 2.00807e-05
acetonitrile | 1.86338 | 1.86355 | 1.33357 | 1.33357 | 1.98874e-05 | 1.97025e-05
acetonitrile | 1.86372 | 1.86388 | 1.33357 | 1.33357 | 1.95256e-05 | 1.93572e-05
acetonitrile | 1.86405 | 1.86422 | 1.33357 | 1.33357 | 1.91989e-05 | 1.90519e-05
acetonitrile | 1.86439 | 1.86455 | 1.33356 | 1.33356 | 1.89164e-05 | 1.87903e-05
acetonitrile | 1.86472 | 1.86489 | 1.33356 | 1.33356 | 1.86719e-05 | 1.85594e-05
acetonitrile | 1.86506 | 1.86522 | 1.33356 | 1.33356 | 1.8453e-05 | 1.83529e-05
acetonitrile | 1.86539 | 1.86556 | 1.33356 | 1.33356 | 1.8259e-05 | 1.81696e-05
acetonitrile | 1.86573 | 1.86589 | 1.33356 | 1.33356 | 1.80822e-05 | 1.79947e-05
acetonitrile | 1.86606 | 1.86623 | 1.33356 | 1.33356 | 1.79064e-05 | 1.78177e-05
acetonitrile | 1.8664 | 1.86657 | 1.33356 | 1.33356 | 1.77301e-05 | 1.76443e-05
acetonitrile | 1.86673 | 1.8669 | 1.33356 | 1.33356 | 1.75595e-05 | 1.74743e-05
acetonitrile | 1.86707 | 1.86724 | 1.33356 | 1.33356 | 1.73878e-05 | 1.73012e-05
acetonitrile | 1.86741 | 1.86757 | 1.33356 | 1.33356 | 1.72163e-05 | 1.71334e-05
acetonitrile | 1.86774 | 1.86791 | 1.33356 | 1.33356 | 1.7051e-05 | 1.69672e-05
acetonitrile | 1.86808 | 1.86825 | 1.33356 | 1.33356 | 1.68811e-05 | 1.67934e-05
acetonitrile | 1.86842 | 1.86858 | 1.33356 | 1.33356 | 1.67054e-05 | 1.66191e-05
acetonitrile | 1.86875 | 1.86892 | 1.33356 | 1.33356 | 1.65353e-05 | 1.6454e-05
acetonitrile | 1.86909 | 1.86926 | 1.33356 | 1.33356 | 1.63758e-05 | 1.63016e-05
acetonitrile | 1.86943 | 1.86959 | 1.33356 | 1.33356 | 1.6234e-05 | 1.61762e-05
acetonitrile | 1.86976 | 1.86993 | 1.33356 | 1.33356 | 1.61304e-05 | 1.60963e-05
acetonitrile | 1.8701 | 1.87027 | 1.33356 | 1.33356 | 1.60718e-05 | 1.60546e-05
acetonitrile | 1.87044 | 1.87061 | 1.33356 | 1.33356 | 1.60433e-05 | 1.60384e-05
acetonitrile | 1.87078 | 1.87094 | 1.33356 | 1.33356 | 1.60408e-05 | 1.605e-05
acetonitrile | 1.87111 | 1.87128 | 1.33356 | 1.33356 | 1.60646e-05 | 1.60835e-05
acetonitrile | 1.87145 | 1.87162 | 1.33356 | 1.33356 | 1.61066e-05 | 1.61348e-05
acetonitrile | 1.87179 | 1.87196 | 1.33356 | 1.33355 | 1.61692e-05 | 1.62094e-05
acetonitrile | 1.87213 | 1.8723 | 1.33355 | 1.33355 | 1.62541e-05 | 1.63011e-05
acetonitrile | 1.87246 | 1.87263 | 1.33355 | 1.33355 | 1.63489e-05 | 1.63964e-05
acetonitrile | 1.8728 | 1.87297 | 1.33355 | 1.33355 | 1.64431e-05 | 1.64886e-05
acetonitrile | 1.87314 | 1.87331 | 1.33355 | 1.33355 | 1.65312e-05 | 1.6568e-05
acetonitrile | 1.87348 | 1.87365 | 1.33355 | 1.33355 | 1.65979e-05 | 1.66214e-05
acetonitrile | 1.87382 | 1.87399 | 1.33355 | 1.33355 | 1.66407e-05 | 1.66582e-05
acetonitrile | 1.87416 | 1.87433 | 1.33355 | 1.33355 | 1.66745e-05 | 1.66885e-05
acetonitrile | 1.87449 | 1.87466 | 1.33355 | 1.33355 | 1.66998e-05 | 1.67087e-05
acetonitrile | 1.87483 | 1.875 | 1.33355 | 1.33355 | 1.67164e-05 | 1.67248e-05
acetonitrile | 1.87517 | 1.87534 | 1.33355 | 1.33355 | 1.67342e-05 | 1.67447e-05
acetonitrile | 1.87551 | 1.87568 | 1.33355 | 1.33355 | 1.67552e-05 | 1.6766e-05
acetonitrile | 1.87585 | 1.87602 | 1.33355 | 1.33355 | 1.67777e-05 | 1.67916e-05
acetonitrile | 1.87619 | 1.87636 | 1.33355 | 1.33355 | 1.68092e-05 | 1.68312e-05
acetonitrile | 1.87653 | 1.8767 | 1.33355 | 1.33355 | 1.68573e-05 | 1.68877e-05
acetonitrile | 1.87687 | 1.87704 | 1.33355 | 1.33355 | 1.69233e-05 | 1.69652e-05
acetonitrile | 1.87721 | 1.87738 | 1.33355 | 1.33355 | 1.70151e-05 | 1.70729e-05
acetonitrile | 1.87755 | 1.87772 | 1.33355 | 1.33355 | 1.71377e-05 | 1.72074e-05
acetonitrile | 1.87789 | 1.87806 | 1.33355 | 1.33355 | 1.72804e-05 | 1.73565e-05
acetonitrile | 1.87823 | 1.8784 | 1.33355 | 1.33355 | 1.7436e-05 | 1.75188e-05
acetonitrile | 1.87857 | 1.87874 | 1.33355 | 1.33355 | 1.7604e-05 | 1.76894e-05
acetonitrile | 1.87891 | 1.87908 | 1.33355 | 1.33355 | 1.77733e-05 | 1.78556e-05
acetonitrile | 1.87925 | 1.87942 | 1.33355 | 1.33355 | 1.7937e-05 | 1.80189e-05
acetonitrile | 1.87959 | 1.87976 | 1.33355 | 1.33355 | 1.81015e-05 | 1.81832e-05
acetonitrile | 1.87993 | 1.8801 | 1.33354 | 1.33354 | 1.82621e-05 | 1.8337e-05
acetonitrile | 1.88027 | 1.88044 | 1.33354 | 1.33354 | 1.84082e-05 | 1.84768e-05
acetonitrile | 1.88061 | 1.88078 | 1.33354 | 1.33354 | 1.85425e-05 | 1.86044e-05
acetonitrile | 1.88095 | 1.88113 | 1.33354 | 1.33354 | 1.86608e-05 | 1.87107e-05
acetonitrile | 1.8813 | 1.88147 | 1.33354 | 1.33354 | 1.87555e-05 | 1.87977e-05
acetonitrile | 1.88164 | 1.88181 | 1.33354 | 1.33354 | 1.88401e-05 | 1.88844e-05
acetonitrile | 1.88198 | 1.88215 | 1.33354 | 1.33354 | 1.89315e-05 | 1.89816e-05
acetonitrile | 1.88232 | 1.88249 | 1.33354 | 1.33354 | 1.90357e-05 | 1.90956e-05
acetonitrile | 1.88266 | 1.88283 | 1.33354 | 1.33354 | 1.91632e-05 | 1.9239e-05
acetonitrile | 1.883 | 1.88317 | 1.33354 | 1.33354 | 1.93221e-05 | 1.94111e-05
acetonitrile | 1.88335 | 1.88352 | 1.33354 | 1.33354 | 1.9505e-05 | 1.96044e-05
acetonitrile | 1.88369 | 1.88386 | 1.33354 | 1.33354 | 1.9711e-05 | 1.98269e-05
acetonitrile | 1.88403 | 1.8842 | 1.33354 | 1.33354 | 1.99529e-05 | 2.00879e-05
acetonitrile | 1.88437 | 1.88454 | 1.33354 | 1.33354 | 2.02309e-05 | 2.0382e-05
acetonitrile | 1.88471 | 1.88489 | 1.33354 | 1.33354 | 2.0543e-05 | 2.07161e-05
acetonitrile | 1.88506 | 1.88523 | 1.33354 | 1.33354 | 2.09009e-05 | 2.10943e-05
acetonitrile | 1.8854 | 1.88557 | 1.33354 | 1.33354 | 2.12925e-05 | 2.14922e-05
acetonitrile | 1.88574 | 1.88591 | 1.33354 | 1.33354 | 2.16921e-05 | 2.18927e-05
acetonitrile | 1.88609 | 1.88626 | 1.33354 | 1.33354 | 2.20945e-05 | 2.22965e-05
acetonitrile | 1.88643 | 1.8866 | 1.33354 | 1.33354 | 2.24979e-05 | 2.26972e-05
acetonitrile | 1.88677 | 1.88694 | 1.33354 | 1.33354 | 2.28946e-05 | 2.30908e-05
acetonitrile | 1.88712 | 1.88729 | 1.33354 | 1.33354 | 2.32871e-05 | 2.34837e-05
acetonitrile | 1.88746 | 1.88763 | 1.33354 | 1.33354 | 2.36801e-05 | 2.38747e-05
acetonitrile | 1.8878 | 1.88797 | 1.33354 | 1.33353 | 2.40669e-05 | 2.42568e-05
acetonitrile | 1.88815 | 1.88832 | 1.33353 | 1.33353 | 2.4445e-05 | 2.46318e-05
acetonitrile | 1.88849 | 1.88866 | 1.33353 | 1.33353 | 2.48159e-05 | 2.49965e-05
acetonitrile | 1.88883 | 1.88901 | 1.33353 | 1.33353 | 2.51735e-05 | 2.5348e-05
acetonitrile | 1.88918 | 1.88935 | 1.33353 | 1.33353 | 2.55225e-05 | 2.56998e-05
acetonitrile | 1.88952 | 1.88969 | 1.33353 | 1.33353 | 2.58814e-05 | 2.60676e-05
acetonitrile | 1.88987 | 1.89004 | 1.33353 | 1.33353 | 2.62572e-05 | 2.64493e-05
acetonitrile | 1.89021 | 1.89038 | 1.33353 | 1.33353 | 2.66431e-05 | 2.68387e-05
acetonitrile | 1.89056 | 1.89073 | 1.33353 | 1.33353 | 2.70366e-05 | 2.7236e-05
acetonitrile | 1.8909 | 1.89107 | 1.33353 | 1.33353 | 2.74363e-05 | 2.76361e-05
acetonitrile | 1.89125 | 1.89142 | 1.33353 | 1.33353 | 2.78347e-05 | 2.80317e-05
acetonitrile | 1.89159 | 1.89176 | 1.33353 | 1.33353 | 2.82267e-05 | 2.84192e-05
acetonitrile | 1.89194 | 1.89211 | 1.33353 | 1.33353 | 2.86088e-05 | 2.8795e-05
acetonitrile | 1.89228 | 1.89245 | 1.33353 | 1.33353 | 2.89786e-05 | 2.91605e-05
acetonitrile | 1.89263 | 1.8928 | 1.33353 | 1.33353 | 2.93266e-05 | 2.94995e-05
acetonitrile | 1.89297 | 1.89314 | 1.33353 | 1.33353 | 2.96674e-05 | 2.98303e-05
acetonitrile | 1.89332 | 1.89349 | 1.33353 | 1.33353 | 2.99876e-05 | 3.01391e-05
acetonitrile | 1.89366 | 1.89384 | 1.33353 | 1.33353 | 3.02845e-05 | 3.04238e-05
acetonitrile | 1.89401 | 1.89418 | 1.33353 | 1.33353 | 3.05578e-05 | 3.06874e-05
acetonitrile | 1.89435 | 1.89453 | 1.33353 | 1.33353 | 3.08222e-05 | 3.09568e-05
acetonitrile | 1.8947 | 1.89487 | 1.33353 | 1.33353 | 3.10913e-05 | 3.12261e-05
acetonitrile | 1.89505 | 1.89522 | 1.33353 | 1.33353 | 3.13617e-05 | 3.14883e-05
acetonitrile | 1.89539 | 1.89557 | 1.33353 | 1.33353 | 3.1615e-05 | 3.1741e-05
acetonitrile | 1.89574 | 1.89591 | 1.33353 | 1.33353 | 3.18654e-05 | 3.19874e-05
acetonitrile | 1.89609 | 1.89626 | 1.33353 | 1.33353 | 3.21069e-05 | 3.22255e-05
acetonitrile | 1.89643 | 1.89661 | 1.33353 | 1.33353 | 3.23448e-05 | 3.24665e-05
acetonitrile | 1.89678 | 1.89695 | 1.33353 | 1.33353 | 3.25917e-05 | 3.27216e-05
acetonitrile | 1.89713 | 1.8973 | 1.33353 | 1.33353 | 3.28681e-05 | 3.30241e-05
acetonitrile | 1.89747 | 1.89765 | 1.33353 | 1.33353 | 3.3192e-05 | 3.33733e-05
acetonitrile | 1.89782 | 1.89799 | 1.33353 | 1.33353 | 3.35685e-05 | 3.40355e-05
acetonitrile | 1.89817 | 1.89834 | 1.33353 | 1.33353 | 3.42666e-05 | 3.49552e-05
acetonitrile | 1.89852 | 1.89869 | 1.33353 | 1.33353 | 3.56668e-05 | 3.63673e-05
acetonitrile | 1.89886 | 1.89904 | 1.33353 | 1.33353 | 3.70392e-05 | 3.76688e-05
acetonitrile | 1.89921 | 1.89939 | 1.33353 | 1.33353 | 3.82687e-05 | 3.88482e-05
acetonitrile | 1.89956 | 1.89973 | 1.33353 | 1.33353 | 3.94068e-05 | 3.99639e-05
acetonitrile | 1.89991 | 1.90008 | 1.33353 | 1.33353 | 4.05433e-05 | 4.1154e-05
acetonitrile | 1.90026 | 1.90043 | 1.33353 | 1.33353 | 4.1803e-05 | 4.25193e-05
acetonitrile | 1.9006 | 1.90078 | 1.33353 | 1.33353 | 4.32778e-05 | 4.40544e-05
acetonitrile | 1.90095 | 1.90113 | 1.33353 | 1.33353 | 4.48122e-05 | 4.55082e-05
acetonitrile | 1.9013 | 1.90147 | 1.33353 | 1.33353 | 4.61318e-05 | 4.66829e-05
acetonitrile | 1.90165 | 1.90182 | 1.33353 | 1.33353 | 4.71593e-05 | 4.7544e-05
acetonitrile | 1.902 | 1.90217 | 1.33353 | 1.33353 | 4.78581e-05 | 4.80867e-05
acetonitrile | 1.90235 | 1.90252 | 1.33353 | 1.33353 | 4.82755e-05 | 4.84422e-05
acetonitrile | 1.9027 | 1.90287 | 1.33353 | 1.33353 | 4.86267e-05 | 4.88484e-05
acetonitrile | 1.90304 | 1.90322 | 1.33353 | 1.33353 | 4.90841e-05 | 4.9305e-05
acetonitrile | 1.90339 | 1.90357 | 1.33353 | 1.33354 | 4.94881e-05 | 4.96272e-05
acetonitrile | 1.90374 | 1.90392 | 1.33354 | 1.33354 | 4.97328e-05 | 4.98116e-05
acetonitrile | 1.90409 | 1.90427 | 1.33354 | 1.33354 | 4.98363e-05 | 4.97695e-05
acetonitrile | 1.90444 | 1.90462 | 1.33354 | 1.33354 | 4.95874e-05 | 4.92956e-05
acetonitrile | 1.90479 | 1.90497 | 1.33354 | 1.33354 | 4.89345e-05 | 4.85212e-05
acetonitrile | 1.90514 | 1.90532 | 1.33354 | 1.33354 | 4.81116e-05 | 4.77201e-05
acetonitrile | 1.90549 | 1.90567 | 1.33354 | 1.33354 | 4.73542e-05 | 4.69962e-05
acetonitrile | 1.90584 | 1.90602 | 1.33354 | 1.33354 | 4.6643e-05 | 4.62813e-05
acetonitrile | 1.90619 | 1.90637 | 1.33354 | 1.33354 | 4.59106e-05 | 4.55226e-05
acetonitrile | 1.90654 | 1.90672 | 1.33355 | 1.33355 | 4.50898e-05 | 4.45979e-05
acetonitrile | 1.90689 | 1.90707 | 1.33355 | 1.33355 | 4.40493e-05 | 4.34284e-05
acetonitrile | 1.90724 | 1.90742 | 1.33355 | 1.33355 | 4.27616e-05 | 4.20432e-05
acetonitrile | 1.9076 | 1.90777 | 1.33355 | 1.33355 | 4.12793e-05 | 4.04904e-05
acetonitrile | 1.90795 | 1.90812 | 1.33355 | 1.33355 | 3.97084e-05 | 3.89609e-05
acetonitrile | 1.9083 | 1.90847 | 1.33355 | 1.33355 | 3.82723e-05 | 3.7648e-05
acetonitrile | 1.90865 | 1.90882 | 1.33355 | 1.33355 | 3.70486e-05 | 3.64581e-05
acetonitrile | 1.909 | 1.90918 | 1.33355 | 1.33355 | 3.58498e-05 | 3.52354e-05
acetonitrile | 1.90935 | 1.90953 | 1.33355 | 1.33355 | 3.46138e-05 | 3.39795e-05
acetonitrile | 1.9097 | 1.90988 | 1.33355 | 1.33355 | 3.33024e-05 | 3.25664e-05
acetonitrile | 1.91005 | 1.91023 | 1.33355 | 1.33355 | 3.17822e-05 | 3.09813e-05
acetonitrile | 1.91041 | 1.91058 | 1.33355 | 1.33355 | 3.02123e-05 | 2.95311e-05
acetonitrile | 1.91076 | 1.91093 | 1.33354 | 1.33354 | 2.89687e-05 | 2.85037e-05
acetonitrile | 1.91111 | 1.91129 | 1.33354 | 1.33354 | 2.81188e-05 | 2.77755e-05
acetonitrile | 1.91146 | 1.91164 | 1.33354 | 1.33354 | 2.74824e-05 | 2.725e-05
acetonitrile | 1.91182 | 1.91199 | 1.33354 | 1.33354 | 2.70979e-05 | 2.69834e-05
acetonitrile | 1.91217 | 1.91234 | 1.33354 | 1.33354 | 2.68526e-05 | 2.66465e-05
acetonitrile | 1.91252 | 1.9127 | 1.33354 | 1.33354 | 2.63599e-05 | 2.60323e-05
acetonitrile | 1.91287 | 1.91305 | 1.33354 | 1.33354 | 2.575e-05 | 2.5526e-05
acetonitrile | 1.91323 | 1.9134 | 1.33354 | 1.33354 | 2.53594e-05 | 2.52299e-05
acetonitrile | 1.91358 | 1.91376 | 1.33354 | 1.33354 | 2.51314e-05 | 2.50835e-05
acetonitrile | 1.91393 | 1.91411 | 1.33353 | 1.33353 | 2.51124e-05 | 2.52003e-05
acetonitrile | 1.91429 | 1.91446 | 1.33353 | 1.33353 | 2.5313e-05 | 2.53698e-05
acetonitrile | 1.91464 | 1.91482 | 1.33353 | 1.33353 | 2.5334e-05 | 2.52112e-05
acetonitrile | 1.91499 | 1.91517 | 1.33353 | 1.33353 | 2.50299e-05 | 2.48192e-05
acetonitrile | 1.91535 | 1.91552 | 1.33353 | 1.33353 | 2.45872e-05 | 2.43367e-05
acetonitrile | 1.9157 | 1.91588 | 1.33353 | 1.33353 | 2.40619e-05 | 2.38101e-05
acetonitrile | 1.91605 | 1.91623 | 1.33353 | 1.33353 | 2.36207e-05 | 2.35198e-05
acetonitrile | 1.91641 | 1.91659 | 1.33353 | 1.33353 | 2.35036e-05 | 2.35464e-05
acetonitrile | 1.91676 | 1.91694 | 1.33353 | 1.33353 | 2.36168e-05 | 2.36869e-05
acetonitrile | 1.91712 | 1.91729 | 1.33352 | 1.33352 | 2.37589e-05 | 2.38428e-05
acetonitrile | 1.91747 | 1.91765 | 1.33352 | 1.33352 | 2.39522e-05 | 2.40671e-05
acetonitrile | 1.91783 | 1.918 | 1.33352 | 1.33352 | 2.41744e-05 | 2.42687e-05
acetonitrile | 1.91818 | 1.91836 | 1.33352 | 1.33352 | 2.43855e-05 | 2.45862e-05
acetonitrile | 1.91854 | 1.91871 | 1.33352 | 1.33352 | 2.4894e-05 | 2.53184e-05
acetonitrile | 1.91889 | 1.91907 | 1.33351 | 1.33351 | 2.58377e-05 | 2.64248e-05
acetonitrile | 1.91925 | 1.91942 | 1.33351 | 1.33351 | 2.71139e-05 | 2.79297e-05
acetonitrile | 1.9196 | 1.91978 | 1.33351 | 1.33351 | 2.88517e-05 | 2.98472e-05
acetonitrile | 1.91996 | 1.92013 | 1.33351 | 1.33351 | 3.08578e-05 | 3.18903e-05
acetonitrile | 1.92031 | 1.92049 | 1.33351 | 1.3335 | 3.29563e-05 | 3.40827e-05
acetonitrile | 1.92067 | 1.92085 | 1.3335 | 1.3335 | 3.53041e-05 | 3.66416e-05
acetonitrile | 1.92102 | 1.9212 | 1.3335 | 1.3335 | 3.8106e-05 | 3.97004e-05
acetonitrile | 1.92138 | 1.92156 | 1.3335 | 1.3335 | 4.14605e-05 | 4.34158e-05
acetonitrile | 1.92173 | 1.92191 | 1.3335 | 1.3335 | 4.56264e-05 | 4.81194e-05
acetonitrile | 1.92209 | 1.92227 | 1.33349 | 1.33349 | 5.08801e-05 | 5.38772e-05
acetonitrile | 1.92245 | 1.92263 | 1.33349 | 1.33349 | 5.70848e-05 | 6.05258e-05
acetonitrile | 1.9228 | 1.92298 | 1.33349 | 1.33349 | 6.42254e-05 | 6.82028e-05
acetonitrile | 1.92316 | 1.92334 | 1.33349 | 1.3335 | 7.23873e-05 | 7.67169e-05
acetonitrile | 1.92352 | 1.9237 | 1.3335 | 1.3335 | 8.10901e-05 | 8.54475e-05
acetonitrile | 1.92387 | 1.92405 | 1.3335 | 1.33351 | 8.96665e-05 | 9.35832e-05
acetonitrile | 1.92423 | 1.92441 | 1.33351 | 1.33352 | 9.69999e-05 | 9.97304e-05
acetonitrile | 1.92459 | 1.92477 | 1.33353 | 1.33353 | 0.000101586 | 0.000102491
acetonitrile | 1.92495 | 1.92512 | 1.33354 | 1.33354 | 0.000102405 | 0.000101383
acetonitrile | 1.9253 | 1.92548 | 1.33355 | 1.33355 | 9.95431e-05 | 9.70273e-05
acetonitrile | 1.92566 | 1.92584 | 1.33356 | 1.33356 | 9.39797e-05 | 9.05329e-05
acetonitrile | 1.92602 | 1.9262 | 1.33357 | 1.33357 | 8.68112e-05 | 8.29613e-05
acetonitrile | 1.92638 | 1.92655 | 1.33357 | 1.33357 | 7.90971e-05 | 7.53157e-05
acetonitrile | 1.92673 | 1.92691 | 1.33357 | 1.33358 | 7.16824e-05 | 6.82072e-05
acetonitrile | 1.92709 | 1.92727 | 1.33358 | 1.33358 | 6.49108e-05 | 6.17933e-05
acetonitrile | 1.92745 | 1.92763 | 1.33358 | 1.33358 | 5.88598e-05 | 5.61212e-05
acetonitrile | 1.92781 | 1.92799 | 1.33358 | 1.33358 | 5.35494e-05 | 5.11208e-05
acetonitrile | 1.92817 | 1.92835 | 1.33358 | 1.33358 | 4.88028e-05 | 4.65773e-05
acetonitrile | 1.92852 | 1.9287 | 1.33357 | 1.33357 | 4.44472e-05 | 4.24048e-05
acetonitrile | 1.92888 | 1.92906 | 1.33357 | 1.33357 | 4.04579e-05 | 3.85874e-05
acetonitrile | 1.92924 | 1.92942 | 1.33357 | 1.33357 | 3.67925e-05 | 3.50772e-05
acetonitrile | 1.9296 | 1.92978 | 1.33357 | 1.33357 | 3.3459e-05 | 3.19462e-05
acetonitrile | 1.92996 | 1.93014 | 1.33357 | 1.33357 | 3.07983e-05 | 2.95023e-05
acetonitrile | 1.93032 | 1.9305 | 1.33357 | 1.33357 | 2.82896e-05 | 2.71517e-05
acetonitrile | 1.93068 | 1.93086 | 1.33356 | 1.33356 | 2.60793e-05 | 2.50647e-05
acetonitrile | 1.93104 | 1.93122 | 1.33356 | 1.33356 | 2.41011e-05 | 2.31839e-05
acetonitrile | 1.9314 | 1.93158 | 1.33356 | 1.33356 | 2.23128e-05 | 2.19222e-05
acetonitrile | 1.93176 | 1.93194 | 1.33356 | 1.33356 | 2.1578e-05 | 2.12771e-05
acetonitrile | 1.93212 | 1.9323 | 1.33356 | 1.33356 | 2.10161e-05 | 2.07933e-05
acetonitrile | 1.93248 | 1.93266 | 1.33356 | 1.33355 | 2.06107e-05 | 2.04689e-05
acetonitrile | 1.93284 | 1.93302 | 1.33355 | 1.33355 | 1.9934e-05 | 1.94371e-05
acetonitrile | 1.9332 | 1.93338 | 1.33355 | 1.33355 | 1.89745e-05 | 1.8543e-05
acetonitrile | 1.93356 | 1.93374 | 1.33355 | 1.33355 | 1.81394e-05 | 1.7761e-05
acetonitrile | 1.93392 | 1.9341 | 1.33355 | 1.33355 | 1.74054e-05 | 1.70706e-05
acetonitrile | 1.93428 | 1.93446 | 1.33355 | 1.33355 | 1.67554e-05 | 1.64589e-05
acetonitrile | 1.93464 | 1.93482 | 1.33355 | 1.33355 | 1.61804e-05 | 1.5919e-05
acetonitrile | 1.935 | 1.93518 | 1.33355 | 1.33355 | 1.56736e-05 | 1.54425e-05
acetonitrile | 1.93536 | 1.93554 | 1.33355 | 1.33355 | 1.5224e-05 | 1.50005e-05
acetonitrile | 1.93572 | 1.9359 | 1.33355 | 1.33354 | 1.48081e-05 | 1.46198e-05
acetonitrile | 1.93609 | 1.93627 | 1.33354 | 1.33354 | 1.4435e-05 | 1.42551e-05
acetonitrile | 1.93645 | 1.93663 | 1.33354 | 1.33354 | 1.40806e-05 | 1.39098e-05
acetonitrile | 1.93681 | 1.93699 | 1.33354 | 1.33354 | 1.37404e-05 | 1.3572e-05
acetonitrile | 1.93717 | 1.93735 | 1.33354 | 1.33354 | 1.34067e-05 | 1.32481e-05
acetonitrile | 1.93753 | 1.93771 | 1.33354 | 1.33354 | 1.30996e-05 | 1.29619e-05
acetonitrile | 1.93789 | 1.93808 | 1.33354 | 1.33354 | 1.28334e-05 | 1.27116e-05
acetonitrile | 1.93826 | 1.93844 | 1.33354 | 1.33354 | 1.25954e-05 | 1.24857e-05
acetonitrile | 1.93862 | 1.9388 | 1.33354 | 1.33354 | 1.23844e-05 | 1.22915e-05
acetonitrile | 1.93898 | 1.93916 | 1.33354 | 1.33354 | 1.22052e-05 | 1.21227e-05
acetonitrile | 1.93934 | 1.93953 | 1.33354 | 1.33354 | 1.20429e-05 | 1.19679e-05
acetonitrile | 1.93971 | 1.93989 | 1.33353 | 1.33353 | 1.19005e-05 | 1.18431e-05
acetonitrile | 1.94007 | 1.94025 | 1.33353 | 1.33353 | 1.17953e-05 | 1.17546e-05
acetonitrile | 1.94043 | 1.94061 | 1.33353 | 1.33353 | 1.17183e-05 | 1.16859e-05
acetonitrile | 1.9408 | 1.94098 | 1.33353 | 1.33353 | 1.16582e-05 | 1.16358e-05
acetonitrile | 1.94116 | 1.94134 | 1.33353 | 1.33353 | 1.16175e-05 | 1.15993e-05
acetonitrile | 1.94152 | 1.9417 | 1.33353 | 1.33353 | 1.15776e-05 | 1.1551e-05
acetonitrile | 1.94189 | 1.94207 | 1.33353 | 1.33353 | 1.15215e-05 | 1.14921e-05
acetonitrile | 1.94225 | 1.94243 | 1.33353 | 1.33353 | 1.14641e-05 | 1.14364e-05
acetonitrile | 1.94261 | 1.9428 | 1.33353 | 1.33353 | 1.14055e-05 | 1.13696e-05
acetonitrile | 1.94298 | 1.94316 | 1.33353 | 1.33353 | 1.13301e-05 | 1.12896e-05
acetonitrile | 1.94334 | 1.94352 | 1.33353 | 1.33353 | 1.12502e-05 | 1.12106e-05
acetonitrile | 1.94371 | 1.94389 | 1.33353 | 1.33353 | 1.11685e-05 | 1.11213e-05
acetonitrile | 1.94407 | 1.94425 | 1.33353 | 1.33353 | 1.10686e-05 | 1.10124e-05
acetonitrile | 1.94443 | 1.94462 | 1.33353 | 1.33353 | 1.09553e-05 | 1.08985e-05
acetonitrile | 1.9448 | 1.94498 | 1.33353 | 1.33353 | 1.08408e-05 | 1.07804e-05
acetonitrile | 1.94516 | 1.94535 | 1.33353 | 1.33352 | 1.07169e-05 | 1.06522e-05
acetonitrile | 1.94553 | 1.94571 | 1.33352 | 1.33352 | 1.05901e-05 | 1.05325e-05
acetonitrile | 1.94589 | 1.94608 | 1.33352 | 1.33352 | 1.04786e-05 | 1.04256e-05
acetonitrile | 1.94626 | 1.94644 | 1.33352 | 1.33352 | 1.03717e-05 | 1.03174e-05
acetonitrile | 1.94662 | 1.94681 | 1.33352 | 1.33352 | 1.0265e-05 | 1.0217e-05
acetonitrile | 1.94699 | 1.94717 | 1.33352 | 1.33352 | 1.01737e-05 | 1.01335e-05
acetonitrile | 1.94736 | 1.94754 | 1.33352 | 1.33352 | 1.00944e-05 | 1.00564e-05
acetonitrile | 1.94772 | 1.9479 | 1.33352 | 1.33352 | 1.00219e-05 | 9.99384e-06
acetonitrile | 1.94809 | 1.94827 | 1.33352 | 1.33352 | 9.97316e-06 | 9.95756e-06
acetonitrile | 1.94845 | 1.94864 | 1.33352 | 1.33352 | 9.9434e-06 | 9.92813e-06
acetonitrile | 1.94882 | 1.949 | 1.33352 | 1.33352 | 9.91216e-06 | 9.89756e-06
acetonitrile | 1.94919 | 1.94937 | 1.33352 | 1.33352 | 9.88621e-06 | 9.87699e-06
acetonitrile | 1.94955 | 1.94974 | 1.33352 | 1.33352 | 9.86735e-06 | 9.85462e-06
acetonitrile | 1.94992 | 1.9501 | 1.33352 | 1.33352 | 9.83899e-06 | 9.82251e-06
acetonitrile | 1.95029 | 1.95047 | 1.33352 | 1.33352 | 9.80768e-06 | 9.79547e-06
acetonitrile | 1.95065 | 1.95084 | 1.33352 | 1.33352 | 9.78486e-06 | 9.77316e-06
acetonitrile | 1.95102 | 1.9512 | 1.33352 | 1.33352 | 9.75895e-06 | 9.74314e-06
acetonitrile | 1.95139 | 1.95157 | 1.33352 | 1.33351 | 9.72766e-06 | 9.71425e-06
acetonitrile | 1.95175 | 1.95194 | 1.33351 | 1.33351 | 9.70228e-06 | 9.68946e-06
acetonitrile | 1.95212 | 1.9523 | 1.33351 | 1.33351 | 9.67391e-06 | 9.65648e-06
acetonitrile | 1.95249 | 1.95267 | 1.33351 | 1.33351 | 9.64009e-06 | 9.62831e-06
acetonitrile | 1.95286 | 1.95304 | 1.33351 | 1.33351 | 9.62213e-06 | 9.62101e-06
acetonitrile | 1.95322 | 1.95341 | 1.33351 | 1.33351 | 9.62318e-06 | 9.62837e-06
acetonitrile | 1.95359 | 1.95378 | 1.33351 | 1.33351 | 9.63824e-06 | 9.65478e-06
acetonitrile | 1.95396 | 1.95414 | 1.33351 | 1.33351 | 9.67822e-06 | 9.70592e-06
acetonitrile | 1.95433 | 1.95451 | 1.33351 | 1.33351 | 9.73406e-06 | 9.76009e-06
acetonitrile | 1.9547 | 1.95488 | 1.33351 | 1.33351 | 9.78488e-06 | 9.81174e-06
acetonitrile | 1.95506 | 1.95525 | 1.33351 | 1.33351 | 9.84362e-06 | 9.88068e-06
acetonitrile | 1.95543 | 1.95562 | 1.33351 | 1.33351 | 9.92086e-06 | 9.96188e-06
acetonitrile | 1.9558 | 1.95599 | 1.33351 | 1.33351 | 1.00037e-05 | 1.00486e-05
acetonitrile | 1.95617 | 1.95636 | 1.33351 | 1.33351 | 1.00988e-05 | 1.01543e-05
acetonitrile | 1.95654 | 1.95672 | 1.33351 | 1.33351 | 1.02117e-05 | 1.02671e-05
acetonitrile | 1.95691 | 1.95709 | 1.33351 | 1.33351 | 1.03174e-05 | 1.03629e-05
acetonitrile | 1.95728 | 1.95746 | 1.33351 | 1.33351 | 1.04059e-05 | 1.04484e-05
acetonitrile | 1.95765 | 1.95783 | 1.33351 | 1.33351 | 1.04902e-05 | 1.05296e-05
acetonitrile | 1.95802 | 1.9582 | 1.3335 | 1.3335 | 1.05651e-05 | 1.05982e-05
acetonitrile | 1.95839 | 1.95857 | 1.3335 | 1.3335 | 1.06324e-05 | 1.06717e-05
acetonitrile | 1.95876 | 1.95894 | 1.3335 | 1.3335 | 1.07171e-05 | 1.07671e-05
acetonitrile | 1.95913 | 1.95931 | 1.3335 | 1.3335 | 1.08185e-05 | 1.08694e-05
acetonitrile | 1.9595 | 1.95968 | 1.3335 | 1.3335 | 1.09201e-05 | 1.09716e-05
acetonitrile | 1.95987 | 1.96005 | 1.3335 | 1.3335 | 1.10249e-05 | 1.10786e-05
acetonitrile | 1.96024 | 1.96042 | 1.3335 | 1.3335 | 1.11309e-05 | 1.11817e-05
acetonitrile | 1.96061 | 1.96079 | 1.3335 | 1.3335 | 1.12331e-05 | 1.1289e-05
acetonitrile | 1.96098 | 1.96117 | 1.3335 | 1.3335 | 1.13534e-05 | 1.14269e-05
acetonitrile | 1.96135 | 1.96154 | 1.3335 | 1.3335 | 1.15082e-05 | 1.1595e-05
acetonitrile | 1.96172 | 1.96191 | 1.3335 | 1.3335 | 1.16863e-05 | 1.17833e-05
acetonitrile | 1.96209 | 1.96228 | 1.3335 | 1.3335 | 1.18868e-05 | 1.1996e-05
acetonitrile | 1.96246 | 1.96265 | 1.3335 | 1.3335 | 1.21073e-05 | 1.2216e-05
acetonitrile | 1.96284 | 1.96302 | 1.3335 | 1.3335 | 1.23198e-05 | 1.24195e-05
acetonitrile | 1.96321 | 1.96339 | 1.3335 | 1.3335 | 1.25187e-05 | 1.26203e-05
acetonitrile | 1.96358 | 1.96376 | 1.3335 | 1.3335 | 1.27258e-05 | 1.28342e-05
acetonitrile | 1.96395 | 1.96414 | 1.3335 | 1.3335 | 1.29443e-05 | 1.3056e-05
acetonitrile | 1.96432 | 1.96451 | 1.3335 | 1.3335 | 1.31714e-05 | 1.32921e-05
acetonitrile | 1.96469 | 1.96488 | 1.3335 | 1.3335 | 1.34176e-05 | 1.35448e-05
acetonitrile | 1.96507 | 1.96525 | 1.3335 | 1.3335 | 1.3669e-05 | 1.37875e-05
acetonitrile | 1.96544 | 1.96563 | 1.33349 | 1.33349 | 1.39002e-05 | 1.40091e-05
acetonitrile | 1.96581 | 1.966 | 1.33349 | 1.33349 | 1.41166e-05 | 1.42233e-05
acetonitrile | 1.96618 | 1.96637 | 1.33349 | 1.33349 | 1.43294e-05 | 1.44357e-05
acetonitrile | 1.96656 | 1.96674 | 1.33349 | 1.33349 | 1.45451e-05 | 1.46616e-05
acetonitrile | 1.96693 | 1.96712 | 1.33349 | 1.33349 | 1.47882e-05 | 1.49253e-05
acetonitrile | 1.9673 | 1.96749 | 1.33349 | 1.33349 | 1.50708e-05 | 1.52211e-05
acetonitrile | 1.96768 | 1.96786 | 1.33349 | 1.33349 | 1.53742e-05 | 1.55289e-05
acetonitrile | 1.96805 | 1.96824 | 1.33349 | 1.33349 | 1.56854e-05 | 1.58432e-05
acetonitrile | 1.96842 | 1.96861 | 1.33349 | 1.33349 | 1.60006e-05 | 1.61561e-05
acetonitrile | 1.9688 | 1.96898 | 1.33349 | 1.33349 | 1.63092e-05 | 1.64623e-05
acetonitrile | 1.96917 | 1.96936 | 1.33349 | 1.33349 | 1.66191e-05 | 1.67826e-05
acetonitrile | 1.96955 | 1.96973 | 1.33349 | 1.33349 | 1.69537e-05 | 1.71307e-05
acetonitrile | 1.96992 | 1.97011 | 1.33349 | 1.33349 | 1.7311e-05 | 1.74923e-05
acetonitrile | 1.97029 | 1.97048 | 1.33349 | 1.33349 | 1.76739e-05 | 1.78544e-05
acetonitrile | 1.97067 | 1.97086 | 1.33349 | 1.33349 | 1.80321e-05 | 1.82026e-05
acetonitrile | 1.97104 | 1.97123 | 1.33349 | 1.33349 | 1.8362e-05 | 1.85075e-05
acetonitrile | 1.97142 | 1.9716 | 1.33349 | 1.33349 | 1.86394e-05 | 1.87603e-05
acetonitrile | 1.97179 | 1.97198 | 1.33349 | 1.33349 | 1.88733e-05 | 1.89797e-05
acetonitrile | 1.97217 | 1.97235 | 1.33349 | 1.33349 | 1.90798e-05 | 1.91737e-05
acetonitrile | 1.97254 | 1.97273 | 1.33349 | 1.33349 | 1.92619e-05 | 1.93461e-05
acetonitrile | 1.97292 | 1.97311 | 1.33349 | 1.33349 | 1.94265e-05 | 1.95015e-05
acetonitrile | 1.97329 | 1.97348 | 1.33349 | 1.33349 | 1.95674e-05 | 1.96201e-05
acetonitrile | 1.97367 | 1.97386 | 1.33349 | 1.33349 | 1.96574e-05 | 1.9679e-05
acetonitrile | 1.97404 | 1.97423 | 1.33349 | 1.33349 | 1.9687e-05 | 1.9683e-05
acetonitrile | 1.97442 | 1.97461 | 1.33349 | 1.33349 | 1.96678e-05 | 1.96422e-05
acetonitrile | 1.9748 | 1.97498 | 1.33349 | 1.33349 | 1.96077e-05 | 1.95673e-05
acetonitrile | 1.97517 | 1.97536 | 1.33349 | 1.33349 | 1.95254e-05 | 1.94854e-05
acetonitrile | 1.97555 | 1.97574 | 1.33349 | 1.33349 | 1.94477e-05 | 1.94105e-05
acetonitrile | 1.97592 | 1.97611 | 1.33349 | 1.33349 | 1.93706e-05 | 1.93246e-05
acetonitrile | 1.9763 | 1.97649 | 1.33349 | 1.33349 | 1.92714e-05 | 1.92101e-05
acetonitrile | 1.97668 | 1.97687 | 1.33349 | 1.33349 | 1.91401e-05 | 1.90593e-05
acetonitrile | 1.97706 | 1.97724 | 1.33349 | 1.33349 | 1.89666e-05 | 1.8862e-05
acetonitrile | 1.97743 | 1.97762 | 1.33349 | 1.33349 | 1.87488e-05 | 1.86314e-05
acetonitrile | 1.97781 | 1.978 | 1.33349 | 1.33349 | 1.85138e-05 | 1.83975e-05
acetonitrile | 1.97819 | 1.97838 | 1.33349 | 1.33349 | 1.82825e-05 | 1.81675e-05
acetonitrile | 1.97856 | 1.97875 | 1.33349 | 1.33349 | 1.80519e-05 | 1.79353e-05
acetonitrile | 1.97894 | 1.97913 | 1.33349 | 1.33349 | 1.78168e-05 | 1.7694e-05
acetonitrile | 1.97932 | 1.97951 | 1.33349 | 1.33349 | 1.75629e-05 | 1.74198e-05
acetonitrile | 1.9797 | 1.97989 | 1.33349 | 1.33349 | 1.72634e-05 | 1.70949e-05
acetonitrile | 1.98007 | 1.98026 | 1.33349 | 1.33349 | 1.6918e-05 | 1.67367e-05
acetonitrile | 1.98045 | 1.98064 | 1.33349 | 1.33349 | 1.6554e-05 | 1.63715e-05
acetonitrile | 1.98083 | 1.98102 | 1.33349 | 1.33349 | 1.61908e-05 | 1.60144e-05
acetonitrile | 1.98121 | 1.9814 | 1.33349 | 1.33349 | 1.58453e-05 | 1.56851e-05
acetonitrile | 1.98159 | 1.98178 | 1.33349 | 1.33349 | 1.55325e-05 | 1.53836e-05
acetonitrile | 1.98197 | 1.98216 | 1.33349 | 1.33349 | 1.52339e-05 | 1.50803e-05
acetonitrile | 1.98235 | 1.98254 | 1.33349 | 1.33349 | 1.49225e-05 | 1.47621e-05
acetonitrile | 1.98272 | 1.98291 | 1.33349 | 1.33349 | 1.4601e-05 | 1.44404e-05
acetonitrile | 1.9831 | 1.98329 | 1.33349 | 1.33349 | 1.42814e-05 | 1.4126e-05
acetonitrile | 1.98348 | 1.98367 | 1.33348 | 1.33348 | 1.39781e-05 | 1.3843e-05
acetonitrile | 1.98386 | 1.98405 | 1.33348 | 1.33348 | 1.37244e-05 | 1.36224e-05
acetonitrile | 1.98424 | 1.98443 | 1.33348 | 1.33348 | 1.35338e-05 | 1.34542e-05
acetonitrile | 1.98462 | 1.98481 | 1.33348 | 1.33348 | 1.33799e-05 | 1.33096e-05
acetonitrile | 1.985 | 1.98519 | 1.33348 | 1.33348 | 1.32421e-05 | 1.31751e-05
acetonitrile | 1.98538 | 1.98557 | 1.33348 | 1.33348 | 1.31053e-05 | 1.30302e-05
acetonitrile | 1.98576 | 1.98595 | 1.33348 | 1.33348 | 1.29495e-05 | 1.28671e-05
acetonitrile | 1.98614 | 1.98633 | 1.33348 | 1.33348 | 1.27882e-05 | 1.27175e-05
acetonitrile | 1.98652 | 1.98671 | 1.33348 | 1.33348 | 1.26572e-05 | 1.26071e-05
acetonitrile | 1.9869 | 1.98709 | 1.33348 | 1.33348 | 1.25654e-05 | 1.25315e-05
acetonitrile | 1.98728 | 1.98747 | 1.33348 | 1.33348 | 1.2505e-05 | 1.2485e-05
acetonitrile | 1.98766 | 1.98786 | 1.33348 | 1.33348 | 1.24685e-05 | 1.24506e-05
acetonitrile | 1.98805 | 1.98824 | 1.33348 | 1.33348 | 1.24264e-05 | 1.23949e-05
acetonitrile | 1.98843 | 1.98862 | 1.33348 | 1.33348 | 1.23579e-05 | 1.23195e-05
acetonitrile | 1.98881 | 1.989 | 1.33348 | 1.33348 | 1.22844e-05 | 1.22562e-05
acetonitrile | 1.98919 | 1.98938 | 1.33348 | 1.33347 | 1.22371e-05 | 1.223e-05
acetonitrile | 1.98957 | 1.98976 | 1.33347 | 1.33347 | 1.22381e-05 | 1.22643e-05
acetonitrile | 1.98995 | 1.99014 | 1.33347 | 1.33347 | 1.231e-05 | 1.23729e-05
acetonitrile | 1.99034 | 1.99053 | 1.33347 | 1.33347 | 1.24484e-05 | 1.25313e-05
acetonitrile | 1.99072 | 1.99091 | 1.33347 | 1.33347 | 1.26188e-05 | 1.27109e-05
acetonitrile | 1.9911 | 1.99129 | 1.33347 | 1.33347 | 1.28085e-05 | 1.29129e-05
acetonitrile | 1.99148 | 1.99167 | 1.33347 | 1.33347 | 1.30237e-05 | 1.31421e-05
acetonitrile | 1.99186 | 1.99206 | 1.33347 | 1.33347 | 1.32707e-05 | 1.34155e-05
acetonitrile | 1.99225 | 1.99244 | 1.33347 | 1.33347 | 1.35821e-05 | 1.37744e-05
acetonitrile | 1.99263 | 1.99282 | 1.33347 | 1.33347 | 1.39913e-05 | 1.42295e-05
acetonitrile | 1.99301 | 1.9932 | 1.33347 | 1.33347 | 1.44847e-05 | 1.47543e-05
acetonitrile | 1.9934 | 1.99359 | 1.33347 | 1.33347 | 1.50369e-05 | 1.53648e-05
acetonitrile | 1.99378 | 1.99397 | 1.33347 | 1.33347 | 1.57443e-05 | 1.60435e-05
acetonitrile | 1.99416 | 1.99435 | 1.33346 | 1.33346 | 1.63009e-05 | 1.6526e-05
acetonitrile | 1.99455 | 1.99474 | 1.33346 | 1.33346 | 1.67265e-05 | 1.68872e-05
acetonitrile | 1.99493 | 1.99512 | 1.33346 | 1.33346 | 1.7045e-05 | 1.72452e-05
acetonitrile | 1.99531 | 1.99551 | 1.33346 | 1.33346 | 1.75512e-05 | 1.79791e-05
acetonitrile | 1.9957 | 1.99589 | 1.33346 | 1.33346 | 1.85049e-05 | 1.90552e-05
acetonitrile | 1.99608 | 1.99627 | 1.33346 | 1.33346 | 1.95905e-05 | 2.00918e-05
acetonitrile | 1.99647 | 1.99666 | 1.33346 | 1.33346 | 2.05873e-05 | 2.10847e-05
acetonitrile | 1.99685 | 1.99704 | 1.33346 | 1.33346 | 2.15801e-05 | 2.20217e-05
acetonitrile | 1.99723 | 1.99743 | 1.33346 | 1.33346 | 2.24028e-05 | 2.27608e-05
acetonitrile | 1.99762 | 1.99781 | 1.33346 | 1.33346 | 2.31575e-05 | 2.36486e-05
acetonitrile | 1.998 | 1.9982 | 1.33346 | 1.33346 | 2.42674e-05 | 2.49993e-05
acetonitrile | 1.99839 | 1.99858 | 1.33346 | 1.33346 | 2.5827e-05 | 2.67242e-05
acetonitrile | 1.99877 | 1.99897 | 1.33346 | 1.33346 | 2.76754e-05 | 2.86672e-05
acetonitrile | 1.99916 | 1.99935 | 1.33346 | 1.33346 | 2.96819e-05 | 3.06675e-05
acetonitrile | 1.99955 | 1.99974 | 1.33346 | 1.33346 | 3.15984e-05 | 3.24317e-05
acetonitrile | 1.99993 | 2.00012 | 1.33346 | 1.33346 | 3.31573e-05 | 3.37892e-05
acetonitrile | 2.00032 | 2.00051 | 1.33346 | 1.33346 | 3.43402e-05 | 3.48422e-05
acetonitrile | 2.0007 | 2.0009 | 1.33346 | 1.33346 | 3.52806e-05 | 3.56616e-05
acetonitrile | 2.00109 | 2.00128 | 1.33347 | 1.33347 | 3.59545e-05 | 3.61848e-05
acetonitrile | 2.00147 | 2.00167 | 1.33347 | 1.33347 | 3.63592e-05 | 3.6489e-05
acetonitrile | 2.00186 | 2.00205 | 1.33347 | 1.33347 | 3.65617e-05 | 3.6535e-05
acetonitrile | 2.00225 | 2.00244 | 1.33347 | 1.33347 | 3.63639e-05 | 3.60284e-05
acetonitrile | 2.00263 | 2.00283 | 1.33347 | 1.33347 | 3.55356e-05 | 3.49059e-05
acetonitrile | 2.00302 | 2.00321 | 1.33347 | 1.33348 | 3.41723e-05 | 3.33437e-05
acetonitrile | 2.00341 | 2.0036 | 1.33348 | 1.33348 | 3.24567e-05 | 3.15374e-05
acetonitrile | 2.0038 | 2.00399 | 1.33348 | 1.33348 | 3.06255e-05 | 2.9759e-05
acetonitrile | 2.00418 | 2.00438 | 1.33348 | 1.33348 | 2.89594e-05 | 2.82306e-05
acetonitrile | 2.00457 | 2.00476 | 1.33348 | 1.33348 | 2.75628e-05 | 2.69337e-05
acetonitrile | 2.00496 | 2.00515 | 1.33348 | 1.33348 | 2.63181e-05 | 2.56943e-05
acetonitrile | 2.00535 | 2.00554 | 1.33348 | 1.33348 | 2.50744e-05 | 2.44551e-05
acetonitrile | 2.00573 | 2.00593 | 1.33348 | 1.33348 | 2.40064e-05 | 2.35507e-05
acetonitrile | 2.00612 | 2.00631 | 1.33348 | 1.33348 | 2.30886e-05 | 2.29385e-05
acetonitrile | 2.00651 | 2.0067 | 1.33348 | 1.33348 | 2.25219e-05 | 2.21087e-05
acetonitrile | 2.0069 | 2.00709 | 1.33348 | 1.33348 | 2.16997e-05 | 2.12947e-05
acetonitrile | 2.00729 | 2.00748 | 1.33347 | 1.33347 | 2.08935e-05 | 2.04926e-05
acetonitrile | 2.00767 | 2.00787 | 1.33347 | 1.33347 | 2.01101e-05 | 1.97436e-05
acetonitrile | 2.00806 | 2.00826 | 1.33347 | 1.33347 | 1.93899e-05 | 1.90468e-05
acetonitrile | 2.00845 | 2.00865 | 1.33347 | 1.33347 | 1.87122e-05 | 1.8385e-05
acetonitrile | 2.00884 | 2.00904 | 1.33347 | 1.33347 | 1.80653e-05 | 1.77532e-05
acetonitrile | 2.00923 | 2.00942 | 1.33347 | 1.33347 | 1.74482e-05 | 1.7149e-05
acetonitrile | 2.00962 | 2.00981 | 1.33347 | 1.33347 | 1.68545e-05 | 1.65643e-05
acetonitrile | 2.01001 | 2.0102 | 1.33347 | 1.33347 | 1.62796e-05 | 1.60018e-05
acetonitrile | 2.0104 | 2.01059 | 1.33347 | 1.33347 | 1.57311e-05 | 1.54667e-05
acetonitrile | 2.01079 | 2.01098 | 1.33347 | 1.33347 | 1.52076e-05 | 1.49531e-05
acetonitrile | 2.01118 | 2.01137 | 1.33347 | 1.33347 | 1.47032e-05 | 1.44592e-05
acetonitrile | 2.01157 | 2.01176 | 1.33347 | 1.33347 | 1.42215e-05 | 1.39909e-05
acetonitrile | 2.01196 | 2.01215 | 1.33347 | 1.33347 | 1.37683e-05 | 1.35546e-05
acetonitrile | 2.01235 | 2.01254 | 1.33347 | 1.33347 | 1.33518e-05 | 1.31629e-05
acetonitrile | 2.01274 | 2.01294 | 1.33347 | 1.33347 | 1.29905e-05 | 1.28359e-05
acetonitrile | 2.01313 | 2.01333 | 1.33347 | 1.33347 | 1.26981e-05 | 1.25752e-05
acetonitrile | 2.01352 | 2.01372 | 1.33347 | 1.33346 | 1.24656e-05 | 1.23695e-05
acetonitrile | 2.01391 | 2.01411 | 1.33346 | 1.33346 | 1.2288e-05 | 1.22222e-05
acetonitrile | 2.0143 | 2.0145 | 1.33346 | 1.33346 | 1.21708e-05 | 1.21317e-05
acetonitrile | 2.01469 | 2.01489 | 1.33346 | 1.33346 | 1.21028e-05 | 1.20839e-05
acetonitrile | 2.01509 | 2.01528 | 1.33346 | 1.33346 | 1.2076e-05 | 1.20806e-05
acetonitrile | 2.01548 | 2.01567 | 1.33346 | 1.33346 | 1.20983e-05 | 1.21274e-05
acetonitrile | 2.01587 | 2.01607 | 1.33346 | 1.33346 | 1.21663e-05 | 1.22125e-05
acetonitrile | 2.01626 | 2.01646 | 1.33346 | 1.33346 | 1.22656e-05 | 1.23248e-05
acetonitrile | 2.01665 | 2.01685 | 1.33346 | 1.33346 | 1.23883e-05 | 1.24528e-05
acetonitrile | 2.01705 | 2.01724 | 1.33346 | 1.33346 | 1.25147e-05 | 1.25712e-05
acetonitrile | 2.01744 | 2.01763 | 1.33346 | 1.33346 | 1.26219e-05 | 1.26678e-05
acetonitrile | 2.01783 | 2.01803 | 1.33346 | 1.33346 | 1.27097e-05 | 1.27477e-05
acetonitrile | 2.01822 | 2.01842 | 1.33346 | 1.33346 | 1.2781e-05 | 1.28091e-05
acetonitrile | 2.01862 | 2.01881 | 1.33346 | 1.33346 | 1.28314e-05 | 1.28486e-05
acetonitrile | 2.01901 | 2.01921 | 1.33346 | 1.33346 | 1.2862e-05 | 1.28721e-05
acetonitrile | 2.0194 | 2.0196 | 1.33346 | 1.33346 | 1.28779e-05 | 1.28778e-05
acetonitrile | 2.0198 | 2.01999 | 1.33346 | 1.33346 | 1.28692e-05 | 1.28517e-05
acetonitrile | 2.02019 | 2.02039 | 1.33346 | 1.33346 | 1.2826e-05 | 1.2794e-05
acetonitrile | 2.02058 | 2.02078 | 1.33346 | 1.33346 | 1.27563e-05 | 1.27131e-05
acetonitrile | 2.02098 | 2.02117 | 1.33346 | 1.33346 | 1.26642e-05 | 1.26109e-05
acetonitrile | 2.02137 | 2.02157 | 1.33346 | 1.33346 | 1.25551e-05 | 1.24984e-05
acetonitrile | 2.02176 | 2.02196 | 1.33346 | 1.33346 | 1.24415e-05 | 1.23828e-05
acetonitrile | 2.02216 | 2.02236 | 1.33346 | 1.33345 | 1.23199e-05 | 1.22505e-05
acetonitrile | 2.02255 | 2.02275 | 1.33345 | 1.33345 | 1.21738e-05 | 1.20907e-05
acetonitrile | 2.02295 | 2.02315 | 1.33345 | 1.33345 | 1.20015e-05 | 1.19056e-05
acetonitrile | 2.02334 | 2.02354 | 1.33345 | 1.33345 | 1.18012e-05 | 1.16863e-05
acetonitrile | 2.02374 | 2.02393 | 1.33345 | 1.33345 | 1.15612e-05 | 1.14282e-05
acetonitrile | 2.02413 | 2.02433 | 1.33345 | 1.33345 | 1.129e-05 | 1.11471e-05
acetonitrile | 2.02453 | 2.02473 | 1.33345 | 1.33345 | 1.09982e-05 | 1.08423e-05
acetonitrile | 2.02492 | 2.02512 | 1.33345 | 1.33345 | 1.06788e-05 | 1.05089e-05
acetonitrile | 2.02532 | 2.02552 | 1.33345 | 1.33345 | 1.03336e-05 | 1.01536e-05
acetonitrile | 2.02571 | 2.02591 | 1.33345 | 1.33345 | 9.96812e-06 | 9.77617e-06
acetonitrile | 2.02611 | 2.02631 | 1.33345 | 1.33345 | 9.57743e-06 | 9.37302e-06
acetonitrile | 2.02651 | 2.0267 | 1.33345 | 1.33345 | 9.16566e-06 | 8.95849e-06
acetonitrile | 2.0269 | 2.0271 | 1.33345 | 1.33345 | 8.75347e-06 | 8.55111e-06
acetonitrile | 2.0273 | 2.0275 | 1.33345 | 1.33345 | 8.35108e-06 | 8.15437e-06
acetonitrile | 2.02769 | 2.02789 | 1.33345 | 1.33345 | 7.96307e-06 | 7.77989e-06
acetonitrile | 2.02809 | 2.02829 | 1.33345 | 1.33345 | 7.60597e-06 | 7.44062e-06
acetonitrile | 2.02849 | 2.02869 | 1.33345 | 1.33345 | 7.28213e-06 | 7.1296e-06
acetonitrile | 2.02888 | 2.02908 | 1.33345 | 1.33345 | 6.98326e-06 | 6.84507e-06
acetonitrile | 2.02928 | 2.02948 | 1.33345 | 1.33345 | 6.71594e-06 | 6.59616e-06
acetonitrile | 2.02968 | 2.02988 | 1.33345 | 1.33345 | 6.48484e-06 | 6.38133e-06
acetonitrile | 2.03008 | 2.03027 | 1.33345 | 1.33345 | 6.28915e-06 | 6.20396e-06
acetonitrile | 2.03047 | 2.03067 | 1.33345 | 1.33345 | 6.12949e-06 | 6.06544e-06
acetonitrile | 2.03087 | 2.03107 | 1.33344 | 1.33344 | 6.00981e-06 | 5.95982e-06
acetonitrile | 2.03127 | 2.03147 | 1.33344 | 1.33344 | 5.91315e-06 | 5.8685e-06
acetonitrile | 2.03167 | 2.03187 | 1.33344 | 1.33344 | 5.82525e-06 | 5.78264e-06
acetonitrile | 2.03206 | 2.03226 | 1.33344 | 1.33344 | 5.73935e-06 | 5.69384e-06
acetonitrile | 2.03246 | 2.03266 | 1.33344 | 1.33344 | 5.64515e-06 | 5.59355e-06
acetonitrile | 2.03286 | 2.03306 | 1.33344 | 1.33344 | 5.54013e-06 | 5.48589e-06
acetonitrile | 2.03326 | 2.03346 | 1.33344 | 1.33344 | 5.43072e-06 | 5.37355e-06
acetonitrile | 2.03366 | 2.03386 | 1.33344 | 1.33344 | 5.31331e-06 | 5.2498e-06
acetonitrile | 2.03406 | 2.03426 | 1.33344 | 1.33344 | 5.18394e-06 | 5.11695e-06
acetonitrile | 2.03446 | 2.03466 | 1.33344 | 1.33344 | 5.04939e-06 | 4.98065e-06
acetonitrile | 2.03486 | 2.03506 | 1.33344 | 1.33344 | 4.90966e-06 | 4.8359e-06
acetonitrile | 2.03525 | 2.03545 | 1.33344 | 1.33344 | 4.76043e-06 | 4.68536e-06
acetonitrile | 2.03565 | 2.03585 | 1.33344 | 1.33344 | 4.61316e-06 | 4.54525e-06
acetonitrile | 2.03605 | 2.03625 | 1.33344 | 1.33344 | 4.48205e-06 | 4.43215e-06
acetonitrile | 2.03645 | 2.03665 | 1.33344 | 1.33344 | 4.39475e-06 | 4.3694e-06
acetonitrile | 2.03685 | 2.03705 | 1.33344 | 1.33344 | 4.34693e-06 | 4.3274e-06
acetonitrile | 2.03725 | 2.03745 | 1.33344 | 1.33343 | 4.31028e-06 | 4.29486e-06
acetonitrile | 2.03765 | 2.03785 | 1.33343 | 1.33343 | 4.28069e-06 | 4.26782e-06
acetonitrile | 2.03805 | 2.03826 | 1.33343 | 1.33343 | 4.25664e-06 | 4.24728e-06
acetonitrile | 2.03846 | 2.03866 | 1.33343 | 1.33343 | 4.23951e-06 | 4.23278e-06
acetonitrile | 2.03886 | 2.03906 | 1.33343 | 1.33343 | 4.22663e-06 | 4.23268e-06
acetonitrile | 2.03926 | 2.03946 | 1.33343 | 1.33343 | 4.23454e-06 | 4.23223e-06
acetonitrile | 2.03966 | 2.03986 | 1.33343 | 1.33343 | 4.21394e-06 | 4.19604e-06
acetonitrile | 2.04006 | 2.04026 | 1.33343 | 1.33343 | 4.17856e-06 | 4.16156e-06
acetonitrile | 2.04046 | 2.04066 | 1.33343 | 1.33343 | 4.14508e-06 | 4.12919e-06
acetonitrile | 2.04086 | 2.04106 | 1.33343 | 1.33343 | 4.11393e-06 | 4.09897e-06
acetonitrile | 2.04126 | 2.04146 | 1.33343 | 1.33343 | 4.08465e-06 | 4.07124e-06
acetonitrile | 2.04167 | 2.04187 | 1.33343 | 1.33343 | 4.05937e-06 | 4.04896e-06
acetonitrile | 2.04207 | 2.04227 | 1.33343 | 1.33343 | 4.03988e-06 | 4.03199e-06
acetonitrile | 2.04247 | 2.04267 | 1.33343 | 1.33343 | 4.02507e-06 | 4.01891e-06
acetonitrile | 2.04287 | 2.04307 | 1.33343 | 1.33343 | 4.01333e-06 | 4.00821e-06
acetonitrile | 2.04327 | 2.04348 | 1.33343 | 1.33343 | 4.00345e-06 | 3.99892e-06
acetonitrile | 2.04368 | 2.04388 | 1.33343 | 1.33343 | 3.99441e-06 | 3.98973e-06
acetonitrile | 2.04408 | 2.04428 | 1.33343 | 1.33342 | 3.98467e-06 | 3.9791e-06
acetonitrile | 2.04448 | 2.04468 | 1.33342 | 1.33342 | 3.9729e-06 | 3.96599e-06
acetonitrile | 2.04489 | 2.04509 | 1.33342 | 1.33342 | 3.95825e-06 | 3.94957e-06
acetonitrile | 2.04529 | 2.04549 | 1.33342 | 1.33342 | 3.93987e-06 | 3.92915e-06
acetonitrile | 2.04569 | 2.04589 | 1.33342 | 1.33342 | 3.91749e-06 | 3.905e-06
acetonitrile | 2.0461 | 2.0463 | 1.33342 | 1.33342 | 3.89181e-06 | 3.87801e-06
acetonitrile | 2.0465 | 2.0467 | 1.33342 | 1.33342 | 3.86373e-06 | 3.84911e-06
acetonitrile | 2.0469 | 2.04711 | 1.33342 | 1.33342 | 3.83435e-06 | 3.81965e-06
acetonitrile | 2.04731 | 2.04751 | 1.33342 | 1.33342 | 3.8052e-06 | 3.7911e-06
acetonitrile | 2.04771 | 2.04792 | 1.33342 | 1.33342 | 3.77744e-06 | 3.7643e-06
acetonitrile | 2.04812 | 2.04832 | 1.33342 | 1.33342 | 3.7518e-06 | 3.74014e-06
acetonitrile | 2.04852 | 2.04872 | 1.33342 | 1.33342 | 3.72947e-06 | 3.71991e-06
acetonitrile | 2.04893 | 2.04913 | 1.33342 | 1.33342 | 3.71151e-06 | 3.70389e-06
acetonitrile | 2.04933 | 2.04953 | 1.33342 | 1.33342 | 3.69787e-06 | 3.69314e-06
acetonitrile | 2.04974 | 2.04994 | 1.33342 | 1.33342 | 3.68978e-06 | 3.68776e-06
acetonitrile | 2.05014 | 2.05034 | 1.33342 | 1.33342 | 3.68699e-06 | 3.68724e-06
acetonitrile | 2.05055 | 2.05075 | 1.33342 | 1.33342 | 3.68832e-06 | 3.69006e-06
acetonitrile | 2.05095 | 2.05116 | 1.33342 | 1.33341 | 3.69235e-06 | 3.69502e-06
acetonitrile | 2.05136 | 2.05156 | 1.33341 | 1.33341 | 3.69787e-06 | 3.70065e-06
acetonitrile | 2.05176 | 2.05197 | 1.33341 | 1.33341 | 3.70314e-06 | 3.7052e-06
acetonitrile | 2.05217 | 2.05237 | 1.33341 | 1.33341 | 3.70678e-06 | 3.70786e-06
acetonitrile | 2.05258 | 2.05278 | 1.33341 | 1.33341 | 3.7084e-06 | 3.70829e-06
acetonitrile | 2.05298 | 2.05319 | 1.33341 | 1.33341 | 3.7074e-06 | 3.70567e-06
acetonitrile | 2.05339 | 2.05359 | 1.33341 | 1.33341 | 3.7031e-06 | 3.69977e-06
acetonitrile | 2.0538 | 2.054 | 1.33341 | 1.33341 | 3.69575e-06 | 3.69108e-06
acetonitrile | 2.0542 | 2.05441 | 1.33341 | 1.33341 | 3.68578e-06 | 3.67993e-06
acetonitrile | 2.05461 | 2.05481 | 1.33341 | 1.33341 | 3.67369e-06 | 3.66732e-06
acetonitrile | 2.05502 | 2.05522 | 1.33341 | 1.33341 | 3.6611e-06 | 3.65524e-06
acetonitrile | 2.05542 | 2.05563 | 1.33341 | 1.33341 | 3.64991e-06 | 3.64524e-06
acetonitrile | 2.05583 | 2.05604 | 1.33341 | 1.33341 | 3.64139e-06 | 3.63851e-06
acetonitrile | 2.05624 | 2.05644 | 1.33341 | 1.33341 | 3.63677e-06 | 3.63628e-06
acetonitrile | 2.05665 | 2.05685 | 1.33341 | 1.33341 | 3.63707e-06 | 3.6391e-06
acetonitrile | 2.05705 | 2.05726 | 1.33341 | 1.33341 | 3.64238e-06 | 3.64693e-06
acetonitrile | 2.05746 | 2.05767 | 1.33341 | 1.33341 | 3.65284e-06 | 3.66014e-06
acetonitrile | 2.05787 | 2.05808 | 1.33341 | 1.3334 | 3.66879e-06 | 3.67867e-06
acetonitrile | 2.05828 | 2.05848 | 1.3334 | 1.3334 | 3.68962e-06 | 3.70155e-06
acetonitrile | 2.05869 | 2.05889 | 1.3334 | 1.3334 | 3.71434e-06 | 3.7279e-06
acetonitrile | 2.0591 | 2.0593 | 1.3334 | 1.3334 | 3.74207e-06 | 3.7566e-06
acetonitrile | 2.05951 | 2.05971 | 1.3334 | 1.3334 | 3.77124e-06 | 3.78577e-06
acetonitrile | 2.05991 | 2.06012 | 1.3334 | 1.3334 | 3.80002e-06 | 3.8139e-06
acetonitrile | 2.06032 | 2.06053 | 1.3334 | 1.3334 | 3.8273e-06 | 3.8401e-06
acetonitrile | 2.06073 | 2.06094 | 1.3334 | 1.3334 | 3.85216e-06 | 3.86336e-06
acetonitrile | 2.06114 | 2.06135 | 1.3334 | 1.3334 | 3.87369e-06 | 3.88322e-06
acetonitrile | 2.06155 | 2.06176 | 1.3334 | 1.3334 | 3.89206e-06 | 3.90027e-06
acetonitrile | 2.06196 | 2.06217 | 1.3334 | 1.3334 | 3.90791e-06 | 3.915e-06
acetonitrile | 2.06237 | 2.06258 | 1.3334 | 1.3334 | 3.92168e-06 | 3.92812e-06
acetonitrile | 2.06278 | 2.06299 | 1.3334 | 1.3334 | 3.93454e-06 | 3.94112e-06
acetonitrile | 2.06319 | 2.0634 | 1.3334 | 1.3334 | 3.94801e-06 | 3.95533e-06
acetonitrile | 2.0636 | 2.06381 | 1.3334 | 1.3334 | 3.96322e-06 | 3.97193e-06
acetonitrile | 2.06401 | 2.06422 | 1.3334 | 1.3334 | 3.98173e-06 | 3.9929e-06
acetonitrile | 2.06443 | 2.06463 | 1.3334 | 1.3334 | 4.00563e-06 | 4.02002e-06
acetonitrile | 2.06484 | 2.06504 | 1.33339 | 1.33339 | 4.03612e-06 | 4.05399e-06
acetonitrile | 2.06525 | 2.06545 | 1.33339 | 1.33339 | 4.07371e-06 | 4.09536e-06
acetonitrile | 2.06566 | 2.06586 | 1.33339 | 1.33339 | 4.11888e-06 | 4.14415e-06
acetonitrile | 2.06607 | 2.06628 | 1.33339 | 1.33339 | 4.17098e-06 | 4.19922e-06
acetonitrile | 2.06648 | 2.06669 | 1.33339 | 1.33339 | 4.22878e-06 | 4.25959e-06
acetonitrile | 2.06689 | 2.0671 | 1.33339 | 1.33339 | 4.29157e-06 | 4.32456e-06
acetonitrile | 2.06731 | 2.06751 | 1.33339 | 1.33339 | 4.35836e-06 | 4.39277e-06
acetonitrile | 2.06772 | 2.06792 | 1.33339 | 1.33339 | 4.42762e-06 | 4.46279e-06
acetonitrile | 2.06813 | 2.06834 | 1.33339 | 1.33339 | 4.49814e-06 | 4.5335e-06
acetonitrile | 2.06854 | 2.06875 | 1.33339 | 1.33339 | 4.56863e-06 | 4.6033e-06
acetonitrile | 2.06896 | 2.06916 | 1.33339 | 1.33339 | 4.63735e-06 | 4.67075e-06
acetonitrile | 2.06937 | 2.06958 | 1.33339 | 1.33339 | 4.70354e-06 | 4.73576e-06
acetonitrile | 2.06978 | 2.06999 | 1.33339 | 1.33339 | 4.76745e-06 | 4.79863e-06
acetonitrile | 2.07019 | 2.0704 | 1.33339 | 1.33339 | 4.82939e-06 | 4.85986e-06
acetonitrile | 2.07061 | 2.07081 | 1.33339 | 1.33339 | 4.89026e-06 | 4.92079e-06
acetonitrile | 2.07102 | 2.07123 | 1.33339 | 1.33338 | 4.9516e-06 | 4.98281e-06
acetonitrile | 2.07144 | 2.07164 | 1.33338 | 1.33338 | 5.01454e-06 | 5.04693e-06
acetonitrile | 2.07185 | 2.07206 | 1.33338 | 1.33338 | 5.08019e-06 | 5.11451e-06
acetonitrile | 2.07226 | 2.07247 | 1.33338 | 1.33338 | 5.15006e-06 | 5.18694e-06
acetonitrile | 2.07268 | 2.07288 | 1.33338 | 1.33338 | 5.22521e-06 | 5.26496e-06
acetonitrile | 2.07309 | 2.0733 | 1.33338 | 1.33338 | 5.30633e-06 | 5.34949e-06
acetonitrile | 2.07351 | 2.07371 | 1.33338 | 1.33338 | 5.39451e-06 | 5.44141e-06
acetonitrile | 2.07392 | 2.07413 | 1.33338 | 1.33338 | 5.49007e-06 | 5.54039e-06
acetonitrile | 2.07434 | 2.07454 | 1.33338 | 1.33338 | 5.59226e-06 | 5.6456e-06
acetonitrile | 2.07475 | 2.07496 | 1.33338 | 1.33338 | 5.70028e-06 | 5.75613e-06
acetonitrile | 2.07517 | 2.07537 | 1.33338 | 1.33338 | 5.81288e-06 | 5.87027e-06
acetonitrile | 2.07558 | 2.07579 | 1.33338 | 1.33338 | 5.92807e-06 | 5.98613e-06
acetonitrile | 2.076 | 2.0762 | 1.33338 | 1.33338 | 6.04438e-06 | 6.10274e-06
acetonitrile | 2.07641 | 2.07662 | 1.33338 | 1.33338 | 6.16108e-06 | 6.21927e-06
acetonitrile | 2.07683 | 2.07704 | 1.33338 | 1.33338 | 6.27719e-06 | 6.33482e-06
acetonitrile | 2.07724 | 2.07745 | 1.33338 | 1.33338 | 6.39219e-06 | 6.44932e-06
acetonitrile | 2.07766 | 2.07787 | 1.33337 | 1.33337 | 6.50619e-06 | 6.56274e-06
acetonitrile | 2.07808 | 2.07828 | 1.33337 | 1.33337 | 6.61896e-06 | 6.67492e-06
acetonitrile | 2.07849 | 2.0787 | 1.33337 | 1.33337 | 6.7308e-06 | 6.78685e-06
acetonitrile | 2.07891 | 2.07912 | 1.33337 | 1.33337 | 6.84337e-06 | 6.90059e-06
acetonitrile | 2.07933 | 2.07954 | 1.33337 | 1.33337 | 6.95877e-06 | 7.01817e-06
acetonitrile | 2.07974 | 2.07995 | 1.33337 | 1.33337 | 7.07907e-06 | 7.14181e-06
acetonitrile | 2.08016 | 2.08037 | 1.33337 | 1.33337 | 7.20668e-06 | 7.27388e-06
acetonitrile | 2.08058 | 2.08079 | 1.33337 | 1.33337 | 7.34354e-06 | 7.41569e-06
acetonitrile | 2.081 | 2.0812 | 1.33337 | 1.33337 | 7.49042e-06 | 7.56782e-06
acetonitrile | 2.08141 | 2.08162 | 1.33337 | 1.33337 | 7.64798e-06 | 7.73096e-06
acetonitrile | 2.08183 | 2.08204 | 1.33337 | 1.33337 | 7.81672e-06 | 7.90523e-06
acetonitrile | 2.08225 | 2.08246 | 1.33337 | 1.33337 | 7.99641e-06 | 8.09023e-06
acetonitrile | 2.08267 | 2.08288 | 1.33337 | 1.33337 | 8.18663e-06 | 8.28547e-06
acetonitrile | 2.08309 | 2.08329 | 1.33337 | 1.33337 | 8.38653e-06 | 8.4895e-06
acetonitrile | 2.0835 | 2.08371 | 1.33337 | 1.33337 | 8.59403e-06 | 8.69983e-06
acetonitrile | 2.08392 | 2.08413 | 1.33337 | 1.33337 | 8.80661e-06 | 8.91408e-06
acetonitrile | 2.08434 | 2.08455 | 1.33336 | 1.33336 | 9.02194e-06 | 9.12981e-06
acetonitrile | 2.08476 | 2.08497 | 1.33336 | 1.33336 | 9.23736e-06 | 9.34433e-06
acetonitrile | 2.08518 | 2.08539 | 1.33336 | 1.33336 | 9.45058e-06 | 9.55599e-06
acetonitrile | 2.0856 | 2.08581 | 1.33336 | 1.33336 | 9.66046e-06 | 9.76383e-06
acetonitrile | 2.08602 | 2.08623 | 1.33336 | 1.33336 | 9.86596e-06 | 9.96676e-06
acetonitrile | 2.08644 | 2.08665 | 1.33336 | 1.33336 | 1.00662e-05 | 1.01643e-05
acetonitrile | 2.08686 | 2.08707 | 1.33336 | 1.33336 | 1.02611e-05 | 1.03565e-05
acetonitrile | 2.08728 | 2.08749 | 1.33336 | 1.33336 | 1.04504e-05 | 1.0543e-05
acetonitrile | 2.0877 | 2.08791 | 1.33336 | 1.33336 | 1.06341e-05 | 1.0724e-05
acetonitrile | 2.08812 | 2.08833 | 1.33336 | 1.33336 | 1.08128e-05 | 1.09006e-05
acetonitrile | 2.08854 | 2.08875 | 1.33336 | 1.33336 | 1.09874e-05 | 1.10733e-05
acetonitrile | 2.08896 | 2.08917 | 1.33336 | 1.33336 | 1.11583e-05 | 1.12427e-05
acetonitrile | 2.08938 | 2.08959 | 1.33336 | 1.33336 | 1.13264e-05 | 1.14095e-05
acetonitrile | 2.0898 | 2.09001 | 1.33336 | 1.33336 | 1.14919e-05 | 1.15734e-05
acetonitrile | 2.09022 | 2.09043 | 1.33336 | 1.33336 | 1.16538e-05 | 1.17328e-05
acetonitrile | 2.09064 | 2.09086 | 1.33336 | 1.33336 | 1.18104e-05 | 1.18863e-05
acetonitrile | 2.09107 | 2.09128 | 1.33336 | 1.33336 | 1.19602e-05 | 1.2032e-05
acetonitrile | 2.09149 | 2.0917 | 1.33336 | 1.33336 | 1.21012e-05 | 1.21678e-05
acetonitrile | 2.09191 | 2.09212 | 1.33336 | 1.33336 | 1.22316e-05 | 1.22922e-05
acetonitrile | 2.09233 | 2.09254 | 1.33336 | 1.33335 | 1.23497e-05 | 1.24037e-05
acetonitrile | 2.09275 | 2.09296 | 1.33335 | 1.33335 | 1.24541e-05 | 1.25005e-05
acetonitrile | 2.09318 | 2.09339 | 1.33335 | 1.33335 | 1.25427e-05 | 1.25806e-05
acetonitrile | 2.0936 | 2.09381 | 1.33335 | 1.33335 | 1.26141e-05 | 1.26431e-05
acetonitrile | 2.09402 | 2.09423 | 1.33335 | 1.33335 | 1.26674e-05 | 1.2687e-05
acetonitrile | 2.09444 | 2.09466 | 1.33335 | 1.33335 | 1.27021e-05 | 1.27128e-05
acetonitrile | 2.09487 | 2.09508 | 1.33335 | 1.33335 | 1.27194e-05 | 1.27222e-05
acetonitrile | 2.09529 | 2.0955 | 1.33335 | 1.33335 | 1.27215e-05 | 1.27177e-05
acetonitrile | 2.09571 | 2.09593 | 1.33335 | 1.33335 | 1.27109e-05 | 1.27016e-05
acetonitrile | 2.09614 | 2.09635 | 1.33335 | 1.33335 | 1.269e-05 | 1.26765e-05
acetonitrile | 2.09656 | 2.09677 | 1.33335 | 1.33335 | 1.26613e-05 | 1.26445e-05
acetonitrile | 2.09699 | 2.0972 | 1.33335 | 1.33335 | 1.26265e-05 | 1.26075e-05
acetonitrile | 2.09741 | 2.09762 | 1.33335 | 1.33335 | 1.25879e-05 | 1.25679e-05
acetonitrile | 2.09783 | 2.09805 | 1.33335 | 1.33335 | 1.25479e-05 | 1.25281e-05
acetonitrile | 2.09826 | 2.09847 | 1.33335 | 1.33335 | 1.25085e-05 | 1.24894e-05
acetonitrile | 2.09868 | 2.0989 | 1.33335 | 1.33335 | 1.24709e-05 | 1.24532e-05
acetonitrile | 2.09911 | 2.09932 | 1.33335 | 1.33335 | 1.24361e-05 | 1.24197e-05
acetonitrile | 2.09953 | 2.09975 | 1.33335 | 1.33335 | 1.24038e-05 | 1.23881e-05
acetonitrile | 2.09996 | 2.10017 | 1.33335 | 1.33335 | 1.23725e-05 | 1.23569e-05
acetonitrile | 2.10038 | 2.1006 | 1.33335 | 1.33335 | 1.23411e-05 | 1.23249e-05
acetonitrile | 2.10081 | 2.10102 | 1.33335 | 1.33334 | 1.23082e-05 | 1.22909e-05
acetonitrile | 2.10123 | 2.10145 | 1.33334 | 1.33334 | 1.22727e-05 | 1.22538e-05
acetonitrile | 2.10166 | 2.10187 | 1.33334 | 1.33334 | 1.22341e-05 | 1.22137e-05
acetonitrile | 2.10209 | 2.1023 | 1.33334 | 1.33334 | 1.21923e-05 | 1.217e-05
acetonitrile | 2.10251 | 2.10273 | 1.33334 | 1.33334 | 1.21467e-05 | 1.21224e-05
acetonitrile | 2.10294 | 2.10315 | 1.33334 | 1.33334 | 1.20972e-05 | 1.20712e-05
acetonitrile | 2.10337 | 2.10358 | 1.33334 | 1.33334 | 1.20444e-05 | 1.20168e-05
acetonitrile | 2.10379 | 2.10401 | 1.33334 | 1.33334 | 1.19887e-05 | 1.19602e-05
acetonitrile | 2.10422 | 2.10443 | 1.33334 | 1.33334 | 1.19316e-05 | 1.19033e-05
acetonitrile | 2.10465 | 2.10486 | 1.33334 | 1.33334 | 1.18757e-05 | 1.18488e-05
acetonitrile | 2.10507 | 2.10529 | 1.33334 | 1.33334 | 1.18231e-05 | 1.17986e-05
acetonitrile | 2.1055 | 2.10571 | 1.33334 | 1.33334 | 1.17757e-05 | 1.17545e-05
acetonitrile | 2.10593 | 2.10614 | 1.33334 | 1.33334 | 1.17351e-05 | 1.17175e-05
acetonitrile | 2.10636 | 2.10657 | 1.33334 | 1.33334 | 1.17018e-05 | 1.16877e-05
acetonitrile | 2.10678 | 2.107 | 1.33334 | 1.33334 | 1.16754e-05 | 1.16647e-05
acetonitrile | 2.10721 | 2.10743 | 1.33334 | 1.33334 | 1.16558e-05 | 1.16485e-05
acetonitrile | 2.10764 | 2.10785 | 1.33333 | 1.33333 | 1.16427e-05 | 1.16383e-05
acetonitrile | 2.10807 | 2.10828 | 1.33333 | 1.33333 | 1.16352e-05 | 1.16333e-05
acetonitrile | 2.1085 | 2.10871 | 1.33333 | 1.33333 | 1.16323e-05 | 1.16321e-05
acetonitrile | 2.10893 | 2.10914 | 1.33333 | 1.33333 | 1.16324e-05 | 1.16328e-05
acetonitrile | 2.10935 | 2.10957 | 1.33333 | 1.33333 | 1.16329e-05 | 1.16325e-05
acetonitrile | 2.10978 | 2.11 | 1.33333 | 1.33333 | 1.16314e-05 | 1.16295e-05
acetonitrile | 2.11021 | 2.11043 | 1.33333 | 1.33333 | 1.16266e-05 | 1.16225e-05
acetonitrile | 2.11064 | 2.11086 | 1.33333 | 1.33333 | 1.16172e-05 | 1.16107e-05
acetonitrile | 2.11107 | 2.11129 | 1.33333 | 1.33333 | 1.16032e-05 | 1.15949e-05
acetonitrile | 2.1115 | 2.11172 | 1.33333 | 1.33333 | 1.15858e-05 | 1.15761e-05
acetonitrile | 2.11193 | 2.11215 | 1.33333 | 1.33333 | 1.15658e-05 | 1.15552e-05
acetonitrile | 2.11236 | 2.11258 | 1.33333 | 1.33333 | 1.15444e-05 | 1.15337e-05
acetonitrile | 2.11279 | 2.11301 | 1.33333 | 1.33333 | 1.15232e-05 | 1.15132e-05
acetonitrile | 2.11322 | 2.11344 | 1.33333 | 1.33333 | 1.15037e-05 | 1.1495e-05
acetonitrile | 2.11365 | 2.11387 | 1.33332 | 1.33332 | 1.14875e-05 | 1.14814e-05
acetonitrile | 2.11408 | 2.1143 | 1.33332 | 1.33332 | 1.14771e-05 | 1.14749e-05
acetonitrile | 2.11452 | 2.11473 | 1.33332 | 1.33332 | 1.14749e-05 | 1.14773e-05
acetonitrile | 2.11495 | 2.11516 | 1.33332 | 1.33332 | 1.14821e-05 | 1.14896e-05
acetonitrile | 2.11538 | 2.11559 | 1.33332 | 1.33332 | 1.14998e-05 | 1.15126e-05
acetonitrile | 2.11581 | 2.11603 | 1.33332 | 1.33332 | 1.15279e-05 | 1.15455e-05
acetonitrile | 2.11624 | 2.11646 | 1.33332 | 1.33332 | 1.15651e-05 | 1.15867e-05
acetonitrile | 2.11667 | 2.11689 | 1.33332 | 1.33332 | 1.16101e-05 | 1.16351e-05
acetonitrile | 2.11711 | 2.11732 | 1.33332 | 1.33332 | 1.16617e-05 | 1.16896e-05
acetonitrile | 2.11754 | 2.11775 | 1.33332 | 1.33332 | 1.17187e-05 | 1.17488e-05
acetonitrile | 2.11797 | 2.11819 | 1.33332 | 1.33332 | 1.17797e-05 | 1.18114e-05
acetonitrile | 2.1184 | 2.11862 | 1.33332 | 1.33332 | 1.18436e-05 | 1.18761e-05
acetonitrile | 2.11884 | 2.11905 | 1.33332 | 1.33331 | 1.19086e-05 | 1.19408e-05
acetonitrile | 2.11927 | 2.11949 | 1.33331 | 1.33331 | 1.19727e-05 | 1.2004e-05
acetonitrile | 2.1197 | 2.11992 | 1.33331 | 1.33331 | 1.20349e-05 | 1.20652e-05
acetonitrile | 2.12014 | 2.12035 | 1.33331 | 1.33331 | 1.20951e-05 | 1.21246e-05
acetonitrile | 2.12057 | 2.12079 | 1.33331 | 1.33331 | 1.21538e-05 | 1.2183e-05
acetonitrile | 2.121 | 2.12122 | 1.33331 | 1.33331 | 1.22125e-05 | 1.22424e-05
acetonitrile | 2.12144 | 2.12165 | 1.33331 | 1.33331 | 1.22728e-05 | 1.23039e-05
acetonitrile | 2.12187 | 2.12209 | 1.33331 | 1.33331 | 1.23358e-05 | 1.23685e-05
acetonitrile | 2.1223 | 2.12252 | 1.33331 | 1.33331 | 1.24022e-05 | 1.24369e-05
acetonitrile | 2.12274 | 2.12296 | 1.33331 | 1.33331 | 1.24726e-05 | 1.25093e-05
acetonitrile | 2.12317 | 2.12339 | 1.33331 | 1.33331 | 1.2547e-05 | 1.25858e-05
acetonitrile | 2.12361 | 2.12383 | 1.33331 | 1.33331 | 1.26257e-05 | 1.26668e-05
acetonitrile | 2.12404 | 2.12426 | 1.33331 | 1.33331 | 1.27089e-05 | 1.27521e-05
acetonitrile | 2.12448 | 2.1247 | 1.33331 | 1.3333 | 1.2796e-05 | 1.28406e-05
acetonitrile | 2.12491 | 2.12513 | 1.3333 | 1.3333 | 1.28855e-05 | 1.29307e-05
acetonitrile | 2.12535 | 2.12557 | 1.3333 | 1.3333 | 1.29758e-05 | 1.30204e-05
acetonitrile | 2.12578 | 2.126 | 1.3333 | 1.3333 | 1.30641e-05 | 1.31065e-05
acetonitrile | 2.12622 | 2.12644 | 1.3333 | 1.3333 | 1.31474e-05 | 1.31865e-05
acetonitrile | 2.12666 | 2.12687 | 1.3333 | 1.3333 | 1.32237e-05 | 1.32588e-05
acetonitrile | 2.12709 | 2.12731 | 1.3333 | 1.3333 | 1.32916e-05 | 1.33221e-05
acetonitrile | 2.12753 | 2.12775 | 1.3333 | 1.3333 | 1.33501e-05 | 1.33757e-05
acetonitrile | 2.12797 | 2.12818 | 1.3333 | 1.3333 | 1.3399e-05 | 1.34199e-05
acetonitrile | 2.1284 | 2.12862 | 1.3333 | 1.3333 | 1.34385e-05 | 1.34546e-05
acetonitrile | 2.12884 | 2.12906 | 1.3333 | 1.3333 | 1.34683e-05 | 1.34797e-05
acetonitrile | 2.12928 | 2.1295 | 1.3333 | 1.3333 | 1.34891e-05 | 1.34966e-05
acetonitrile | 2.12971 | 2.12993 | 1.3333 | 1.3333 | 1.35025e-05 | 1.35069e-05
acetonitrile | 2.13015 | 2.13037 | 1.33329 | 1.33329 | 1.35103e-05 | 1.3513e-05
acetonitrile | 2.13059 | 2.13081 | 1.33329 | 1.33329 | 1.35154e-05 | 1.35179e-05
acetonitrile | 2.13103 | 2.13125 | 1.33329 | 1.33329 | 1.35208e-05 | 1.35244e-05
acetonitrile | 2.13146 | 2.13168 | 1.33329 | 1.33329 | 1.35287e-05 | 1.35341e-05
acetonitrile | 2.1319 | 2.13212 | 1.33329 | 1.33329 | 1.35406e-05 | 1.35483e-05
acetonitrile | 2.13234 | 2.13256 | 1.33329 | 1.33329 | 1.35573e-05 | 1.35675e-05
acetonitrile | 2.13278 | 2.133 | 1.33329 | 1.33329 | 1.35789e-05 | 1.35915e-05
acetonitrile | 2.13322 | 2.13344 | 1.33329 | 1.33329 | 1.36053e-05 | 1.36203e-05
acetonitrile | 2.13366 | 2.13388 | 1.33329 | 1.33329 | 1.36367e-05 | 1.36542e-05
acetonitrile | 2.1341 | 2.13432 | 1.33329 | 1.33329 | 1.36727e-05 | 1.36921e-05
acetonitrile | 2.13454 | 2.13476 | 1.33329 | 1.33329 | 1.37122e-05 | 1.37329e-05
acetonitrile | 2.13498 | 2.13519 | 1.33329 | 1.33328 | 1.3754e-05 | 1.37752e-05
acetonitrile | 2.13541 | 2.13563 | 1.33328 | 1.33328 | 1.37964e-05 | 1.38173e-05
acetonitrile | 2.13585 | 2.13607 | 1.33328 | 1.33328 | 1.38378e-05 | 1.38578e-05
acetonitrile | 2.13629 | 2.13651 | 1.33328 | 1.33328 | 1.38772e-05 | 1.38963e-05
acetonitrile | 2.13673 | 2.13695 | 1.33328 | 1.33328 | 1.3915e-05 | 1.39334e-05
acetonitrile | 2.13717 | 2.1374 | 1.33328 | 1.33328 | 1.39518e-05 | 1.39702e-05
acetonitrile | 2.13762 | 2.13784 | 1.33328 | 1.33328 | 1.39891e-05 | 1.40086e-05
acetonitrile | 2.13806 | 2.13828 | 1.33328 | 1.33328 | 1.4029e-05 | 1.40503e-05
acetonitrile | 2.1385 | 2.13872 | 1.33328 | 1.33328 | 1.40727e-05 | 1.40964e-05
acetonitrile | 2.13894 | 2.13916 | 1.33328 | 1.33328 | 1.41216e-05 | 1.41486e-05
acetonitrile | 2.13938 | 2.1396 | 1.33328 | 1.33328 | 1.41776e-05 | 1.42087e-05
acetonitrile | 2.13982 | 2.14004 | 1.33327 | 1.33327 | 1.42422e-05 | 1.42781e-05
acetonitrile | 2.14026 | 2.14048 | 1.33327 | 1.33327 | 1.43168e-05 | 1.43583e-05
acetonitrile | 2.1407 | 2.14093 | 1.33327 | 1.33327 | 1.4403e-05 | 1.44506e-05
acetonitrile | 2.14115 | 2.14137 | 1.33327 | 1.33327 | 1.45013e-05 | 1.45548e-05
acetonitrile | 2.14159 | 2.14181 | 1.33327 | 1.33327 | 1.46111e-05 | 1.46698e-05
acetonitrile | 2.14203 | 2.14225 | 1.33327 | 1.33327 | 1.47309e-05 | 1.47939e-05
acetonitrile | 2.14247 | 2.14269 | 1.33327 | 1.33327 | 1.48586e-05 | 1.49245e-05
acetonitrile | 2.14292 | 2.14314 | 1.33327 | 1.33327 | 1.49915e-05 | 1.50592e-05
acetonitrile | 2.14336 | 2.14358 | 1.33327 | 1.33327 | 1.51275e-05 | 1.51961e-05
acetonitrile | 2.1438 | 2.14402 | 1.33327 | 1.33327 | 1.52647e-05 | 1.53332e-05
acetonitrile | 2.14425 | 2.14447 | 1.33326 | 1.33326 | 1.54011e-05 | 1.54685e-05
acetonitrile | 2.14469 | 2.14491 | 1.33326 | 1.33326 | 1.5535e-05 | 1.56005e-05
acetonitrile | 2.14513 | 2.14535 | 1.33326 | 1.33326 | 1.56649e-05 | 1.5728e-05
acetonitrile | 2.14558 | 2.1458 | 1.33326 | 1.33326 | 1.57895e-05 | 1.58494e-05
acetonitrile | 2.14602 | 2.14624 | 1.33326 | 1.33326 | 1.59079e-05 | 1.59651e-05
acetonitrile | 2.14646 | 2.14669 | 1.33326 | 1.33326 | 1.60212e-05 | 1.60764e-05
acetonitrile | 2.14691 | 2.14713 | 1.33326 | 1.33326 | 1.6131e-05 | 1.61852e-05
acetonitrile | 2.14735 | 2.14758 | 1.33326 | 1.33326 | 1.62393e-05 | 1.62938e-05
acetonitrile | 2.1478 | 2.14802 | 1.33326 | 1.33326 | 1.63487e-05 | 1.64044e-05
acetonitrile | 2.14824 | 2.14847 | 1.33326 | 1.33325 | 1.64609e-05 | 1.65185e-05
acetonitrile | 2.14869 | 2.14891 | 1.33325 | 1.33325 | 1.65772e-05 | 1.66372e-05
acetonitrile | 2.14913 | 2.14936 | 1.33325 | 1.33325 | 1.66986e-05 | 1.67615e-05
acetonitrile | 2.14958 | 2.1498 | 1.33325 | 1.33325 | 1.68259e-05 | 1.68917e-05
acetonitrile | 2.15002 | 2.15025 | 1.33325 | 1.33325 | 1.6959e-05 | 1.70278e-05
acetonitrile | 2.15047 | 2.15069 | 1.33325 | 1.33325 | 1.70981e-05 | 1.71697e-05
acetonitrile | 2.15092 | 2.15114 | 1.33325 | 1.33325 | 1.72426e-05 | 1.73164e-05
acetonitrile | 2.15136 | 2.15159 | 1.33325 | 1.33325 | 1.73907e-05 | 1.74654e-05
acetonitrile | 2.15181 | 2.15203 | 1.33325 | 1.33325 | 1.754e-05 | 1.76144e-05
acetonitrile | 2.15226 | 2.15248 | 1.33325 | 1.33325 | 1.76882e-05 | 1.77611e-05
acetonitrile | 2.1527 | 2.15293 | 1.33324 | 1.33324 | 1.78327e-05 | 1.79029e-05
acetonitrile | 2.15315 | 2.15337 | 1.33324 | 1.33324 | 1.79715e-05 | 1.80384e-05
acetonitrile | 2.1536 | 2.15382 | 1.33324 | 1.33324 | 1.81037e-05 | 1.81672e-05
acetonitrile | 2.15404 | 2.15427 | 1.33324 | 1.33324 | 1.82288e-05 | 1.82886e-05
acetonitrile | 2.15449 | 2.15471 | 1.33324 | 1.33324 | 1.83467e-05 | 1.84031e-05
acetonitrile | 2.15494 | 2.15516 | 1.33324 | 1.33324 | 1.84582e-05 | 1.8512e-05
acetonitrile | 2.15539 | 2.15561 | 1.33324 | 1.33324 | 1.85646e-05 | 1.86162e-05
acetonitrile | 2.15583 | 2.15606 | 1.33324 | 1.33324 | 1.86671e-05 | 1.87175e-05
acetonitrile | 2.15628 | 2.15651 | 1.33324 | 1.33324 | 1.8768e-05 | 1.88187e-05
acetonitrile | 2.15673 | 2.15696 | 1.33323 | 1.33323 | 1.88701e-05 | 1.89224e-05
acetonitrile | 2.15718 | 2.1574 | 1.33323 | 1.33323 | 1.89759e-05 | 1.9031e-05
acetonitrile | 2.15763 | 2.15785 | 1.33323 | 1.33323 | 1.9088e-05 | 1.91471e-05
acetonitrile | 2.15808 | 2.1583 | 1.33323 | 1.33323 | 1.92084e-05 | 1.9272e-05
acetonitrile | 2.15853 | 2.15875 | 1.33323 | 1.33323 | 1.93378e-05 | 1.94058e-05
acetonitrile | 2.15898 | 2.1592 | 1.33323 | 1.33323 | 1.94759e-05 | 1.95481e-05
acetonitrile | 2.15943 | 2.15965 | 1.33323 | 1.33323 | 1.96223e-05 | 1.96982e-05
acetonitrile | 2.15988 | 2.1601 | 1.33323 | 1.33323 | 1.97757e-05 | 1.98545e-05
acetonitrile | 2.16033 | 2.16055 | 1.33323 | 1.33322 | 1.99345e-05 | 2.00154e-05
acetonitrile | 2.16078 | 2.161 | 1.33322 | 1.33322 | 2.00972e-05 | 2.01794e-05
acetonitrile | 2.16123 | 2.16145 | 1.33322 | 1.33322 | 2.02618e-05 | 2.0344e-05
acetonitrile | 2.16168 | 2.1619 | 1.33322 | 1.33322 | 2.04257e-05 | 2.05068e-05
acetonitrile | 2.16213 | 2.16235 | 1.33322 | 1.33322 | 2.0587e-05 | 2.06662e-05
acetonitrile | 2.16258 | 2.1628 | 1.33322 | 1.33322 | 2.07441e-05 | 2.08208e-05
acetonitrile | 2.16303 | 2.16325 | 1.33322 | 1.33322 | 2.08961e-05 | 2.09704e-05
acetonitrile | 2.16348 | 2.16371 | 1.33322 | 1.33322 | 2.10436e-05 | 2.11161e-05
acetonitrile | 2.16393 | 2.16416 | 1.33322 | 1.33321 | 2.11881e-05 | 2.12597e-05
acetonitrile | 2.16438 | 2.16461 | 1.33321 | 1.33321 | 2.13312e-05 | 2.1403e-05
acetonitrile | 2.16483 | 2.16506 | 1.33321 | 1.33321 | 2.14752e-05 | 2.15483e-05
acetonitrile | 2.16529 | 2.16551 | 1.33321 | 1.33321 | 2.16225e-05 | 2.1698e-05
acetonitrile | 2.16574 | 2.16597 | 1.33321 | 1.33321 | 2.17751e-05 | 2.18542e-05
acetonitrile | 2.16619 | 2.16642 | 1.33321 | 1.33321 | 2.19356e-05 | 2.20197e-05
acetonitrile | 2.16664 | 2.16687 | 1.33321 | 1.33321 | 2.21066e-05 | 2.21966e-05
acetonitrile | 2.1671 | 2.16732 | 1.33321 | 1.33321 | 2.22898e-05 | 2.23863e-05
acetonitrile | 2.16755 | 2.16778 | 1.3332 | 1.3332 | 2.2486e-05 | 2.25892e-05
acetonitrile | 2.168 | 2.16823 | 1.3332 | 1.3332 | 2.26956e-05 | 2.28052e-05
acetonitrile | 2.16846 | 2.16868 | 1.3332 | 1.3332 | 2.29178e-05 | 2.3033e-05
acetonitrile | 2.16891 | 2.16914 | 1.3332 | 1.3332 | 2.31507e-05 | 2.32707e-05
acetonitrile | 2.16936 | 2.16959 | 1.3332 | 1.3332 | 2.33926e-05 | 2.35163e-05
acetonitrile | 2.16982 | 2.17004 | 1.3332 | 1.3332 | 2.36413e-05 | 2.37673e-05
acetonitrile | 2.17027 | 2.1705 | 1.3332 | 1.33319 | 2.38942e-05 | 2.40217e-05
acetonitrile | 2.17073 | 2.17095 | 1.33319 | 1.33319 | 2.41497e-05 | 2.4278e-05
acetonitrile | 2.17118 | 2.17141 | 1.33319 | 1.33319 | 2.44064e-05 | 2.45348e-05
acetonitrile | 2.17163 | 2.17186 | 1.33319 | 1.33319 | 2.4663e-05 | 2.47911e-05
acetonitrile | 2.17209 | 2.17232 | 1.33319 | 1.33319 | 2.49192e-05 | 2.50472e-05
acetonitrile | 2.17254 | 2.17277 | 1.33319 | 1.33319 | 2.51755e-05 | 2.53042e-05
acetonitrile | 2.173 | 2.17323 | 1.33319 | 1.33319 | 2.54335e-05 | 2.55637e-05
acetonitrile | 2.17346 | 2.17368 | 1.33319 | 1.33318 | 2.56952e-05 | 2.58283e-05
acetonitrile | 2.17391 | 2.17414 | 1.33318 | 1.33318 | 2.59635e-05 | 2.61011e-05
acetonitrile | 2.17437 | 2.17459 | 1.33318 | 1.33318 | 2.62415e-05 | 2.63852e-05
acetonitrile | 2.17482 | 2.17505 | 1.33318 | 1.33318 | 2.65324e-05 | 2.66836e-05
acetonitrile | 2.17528 | 2.17551 | 1.33318 | 1.33318 | 2.68391e-05 | 2.6999e-05
acetonitrile | 2.17574 | 2.17596 | 1.33318 | 1.33318 | 2.71635e-05 | 2.73327e-05
acetonitrile | 2.17619 | 2.17642 | 1.33318 | 1.33317 | 2.75068e-05 | 2.76858e-05
acetonitrile | 2.17665 | 2.17688 | 1.33317 | 1.33317 | 2.78698e-05 | 2.80588e-05
acetonitrile | 2.17711 | 2.17733 | 1.33317 | 1.33317 | 2.82527e-05 | 2.84514e-05
acetonitrile | 2.17756 | 2.17779 | 1.33317 | 1.33317 | 2.86546e-05 | 2.88623e-05
acetonitrile | 2.17802 | 2.17825 | 1.33317 | 1.33317 | 2.90742e-05 | 2.92899e-05
acetonitrile | 2.17848 | 2.17871 | 1.33317 | 1.33317 | 2.95092e-05 | 2.97315e-05
acetonitrile | 2.17894 | 2.17916 | 1.33317 | 1.33316 | 2.99566e-05 | 3.01841e-05
acetonitrile | 2.17939 | 2.17962 | 1.33316 | 1.33316 | 3.04137e-05 | 3.06451e-05
acetonitrile | 2.17985 | 2.18008 | 1.33316 | 1.33316 | 3.0878e-05 | 3.11121e-05
acetonitrile | 2.18031 | 2.18054 | 1.33316 | 1.33316 | 3.13486e-05 | 3.15848e-05
acetonitrile | 2.18077 | 2.181 | 1.33316 | 1.33316 | 3.18215e-05 | 3.20588e-05
acetonitrile | 2.18123 | 2.18146 | 1.33316 | 1.33316 | 3.22961e-05 | 3.25337e-05
acetonitrile | 2.18169 | 2.18191 | 1.33316 | 1.33315 | 3.27714e-05 | 3.30092e-05
acetonitrile | 2.18214 | 2.18237 | 1.33315 | 1.33315 | 3.32237e-05 | 3.34422e-05
acetonitrile | 2.1826 | 2.18283 | 1.33315 | 1.33315 | 3.36652e-05 | 3.38925e-05
acetonitrile | 2.18306 | 2.18329 | 1.33315 | 1.33315 | 3.41244e-05 | 3.43841e-05
acetonitrile | 2.18352 | 2.18375 | 1.33315 | 1.33315 | 3.46607e-05 | 3.49535e-05
acetonitrile | 2.18398 | 2.18421 | 1.33315 | 1.33315 | 3.52472e-05 | 3.55877e-05
acetonitrile | 2.18444 | 2.18467 | 1.33314 | 1.33314 | 3.59236e-05 | 3.62525e-05
acetonitrile | 2.1849 | 2.18513 | 1.33314 | 1.33314 | 3.65739e-05 | 3.68875e-05
acetonitrile | 2.18536 | 2.18559 | 1.33314 | 1.33314 | 3.71936e-05 | 3.74923e-05
acetonitrile | 2.18582 | 2.18605 | 1.33314 | 1.33314 | 3.77828e-05 | 3.80644e-05
acetonitrile | 2.18628 | 2.18652 | 1.33314 | 1.33314 | 3.83373e-05 | 3.86021e-05
acetonitrile | 2.18675 | 2.18698 | 1.33314 | 1.33314 | 3.88604e-05 | 3.91132e-05
acetonitrile | 2.18721 | 2.18744 | 1.33313 | 1.33313 | 3.93608e-05 | 3.96031e-05
acetonitrile | 2.18767 | 2.1879 | 1.33313 | 1.33313 | 3.98404e-05 | 4.00739e-05
acetonitrile | 2.18813 | 2.18836 | 1.33313 | 1.33313 | 4.03059e-05 | 4.05389e-05
acetonitrile | 2.18859 | 2.18882 | 1.33313 | 1.33313 | 4.07748e-05 | 4.10142e-05
acetonitrile | 2.18905 | 2.18928 | 1.33313 | 1.33313 | 4.12586e-05 | 4.15086e-05
acetonitrile | 2.18952 | 2.18975 | 1.33313 | 1.33312 | 4.17653e-05 | 4.20296e-05
acetonitrile | 2.18998 | 2.19021 | 1.33312 | 1.33312 | 4.2302e-05 | 4.25811e-05
acetonitrile | 2.19044 | 2.19067 | 1.33312 | 1.33312 | 4.28666e-05 | 4.31563e-05
acetonitrile | 2.1909 | 2.19113 | 1.33312 | 1.33312 | 4.34493e-05 | 4.3745e-05
acetonitrile | 2.19137 | 2.1916 | 1.33312 | 1.33312 | 4.40423e-05 | 4.4341e-05
acetonitrile | 2.19183 | 2.19206 | 1.33312 | 1.33312 | 4.464e-05 | 4.4938e-05
acetonitrile | 2.19229 | 2.19252 | 1.33311 | 1.33311 | 4.52339e-05 | 4.55271e-05
acetonitrile | 2.19276 | 2.19299 | 1.33311 | 1.33311 | 4.58166e-05 | 4.61007e-05
acetonitrile | 2.19322 | 2.19345 | 1.33311 | 1.33311 | 4.6377e-05 | 4.6644e-05
acetonitrile | 2.19368 | 2.19392 | 1.33311 | 1.33311 | 4.69014e-05 | 4.71496e-05
acetonitrile | 2.19415 | 2.19438 | 1.33311 | 1.33311 | 4.73892e-05 | 4.76213e-05
acetonitrile | 2.19461 | 2.19484 | 1.3331 | 1.3331 | 4.78464e-05 | 4.80646e-05
acetonitrile | 2.19508 | 2.19531 | 1.3331 | 1.3331 | 4.82773e-05 | 4.84852e-05
acetonitrile | 2.19554 | 2.19577 | 1.3331 | 1.3331 | 4.86894e-05 | 4.88919e-05
acetonitrile | 2.19601 | 2.19624 | 1.3331 | 1.3331 | 4.90946e-05 | 4.92999e-05
acetonitrile | 2.19647 | 2.1967 | 1.3331 | 1.33309 | 4.95103e-05 | 4.97269e-05
acetonitrile | 2.19694 | 2.19717 | 1.33309 | 1.33309 | 4.99517e-05 | 5.01861e-05
acetonitrile | 2.1974 | 2.19764 | 1.33309 | 1.33309 | 5.0431e-05 | 5.06869e-05
acetonitrile | 2.19787 | 2.1981 | 1.33309 | 1.33309 | 5.09548e-05 | 5.12368e-05
acetonitrile | 2.19833 | 2.19857 | 1.33309 | 1.33308 | 5.15344e-05 | 5.185e-05
acetonitrile | 2.1988 | 2.19903 | 1.33308 | 1.33308 | 5.21833e-05 | 5.25346e-05
acetonitrile | 2.19927 | 2.1995 | 1.33308 | 1.33308 | 5.29027e-05 | 5.32876e-05
acetonitrile | 2.19973 | 2.19997 | 1.33308 | 1.33308 | 5.3689e-05 | 5.41069e-05
acetonitrile | 2.2002 | 2.20043 | 1.33308 | 1.33307 | 5.45407e-05 | 5.49897e-05
acetonitrile | 2.20067 | 2.2009 | 1.33307 | 1.33307 | 5.54512e-05 | 5.59226e-05
acetonitrile | 2.20113 | 2.20137 | 1.33307 | 1.33307 | 5.64008e-05 | 5.68841e-05
acetonitrile | 2.2016 | 2.20183 | 1.33307 | 1.33307 | 5.73708e-05 | 5.78593e-05
acetonitrile | 2.20207 | 2.2023 | 1.33306 | 1.33306 | 5.83478e-05 | 5.88348e-05
acetonitrile | 2.20254 | 2.20277 | 1.33306 | 1.33306 | 5.93191e-05 | 5.98017e-05
acetonitrile | 2.203 | 2.20324 | 1.33306 | 1.33306 | 6.02827e-05 | 6.07624e-05
acetonitrile | 2.20347 | 2.20371 | 1.33306 | 1.33306 | 6.12389e-05 | 6.17106e-05
acetonitrile | 2.20394 | 2.20417 | 1.33305 | 1.33305 | 6.21771e-05 | 6.26392e-05
acetonitrile | 2.20441 | 2.20464 | 1.33305 | 1.33305 | 6.30977e-05 | 6.35556e-05
acetonitrile | 2.20488 | 2.20511 | 1.33305 | 1.33305 | 6.40147e-05 | 6.44768e-05
acetonitrile | 2.20535 | 2.20558 | 1.33305 | 1.33304 | 6.49426e-05 | 6.54139e-05
acetonitrile | 2.20582 | 2.20605 | 1.33304 | 1.33304 | 6.58938e-05 | 6.63865e-05
acetonitrile | 2.20628 | 2.20652 | 1.33304 | 1.33304 | 6.68945e-05 | 6.74203e-05
acetonitrile | 2.20675 | 2.20699 | 1.33304 | 1.33303 | 6.79635e-05 | 6.85247e-05
acetonitrile | 2.20722 | 2.20746 | 1.33303 | 1.33303 | 6.91051e-05 | 6.97059e-05
acetonitrile | 2.20769 | 2.20793 | 1.33303 | 1.33303 | 7.03277e-05 | 7.0971e-05
acetonitrile | 2.20816 | 2.2084 | 1.33303 | 1.33302 | 7.16351e-05 | 7.23204e-05
acetonitrile | 2.20863 | 2.20887 | 1.33302 | 1.33302 | 7.30272e-05 | 7.37558e-05
acetonitrile | 2.2091 | 2.20934 | 1.33302 | 1.33302 | 7.45065e-05 | 7.52796e-05
acetonitrile | 2.20958 | 2.20981 | 1.33302 | 1.33301 | 7.60738e-05 | 7.68877e-05
acetonitrile | 2.21005 | 2.21028 | 1.33301 | 1.33301 | 7.77192e-05 | 7.85657e-05
acetonitrile | 2.21052 | 2.21075 | 1.33301 | 1.33301 | 7.94254e-05 | 8.02962e-05
acetonitrile | 2.21099 | 2.21122 | 1.33301 | 1.333 | 8.11756e-05 | 8.20612e-05
acetonitrile | 2.21146 | 2.2117 | 1.333 | 1.333 | 8.29509e-05 | 8.38439e-05
acetonitrile | 2.21193 | 2.21217 | 1.333 | 1.333 | 8.47398e-05 | 8.56382e-05
acetonitrile | 2.2124 | 2.21264 | 1.333 | 1.33299 | 8.65396e-05 | 8.74455e-05
acetonitrile | 2.21288 | 2.21311 | 1.33299 | 1.33299 | 8.83566e-05 | 8.92727e-05
acetonitrile | 2.21335 | 2.21358 | 1.33299 | 1.33299 | 9.01946e-05 | 9.15643e-05
acetonitrile | 2.21382 | 2.21406 | 1.33299 | 1.33298 | 9.23915e-05 | 9.32126e-05
acetonitrile | 2.21429 | 2.21453 | 1.33298 | 1.33298 | 9.39909e-05 | 9.47238e-05
acetonitrile | 2.21477 | 2.215 | 1.33298 | 1.33298 | 9.5421e-05 | 9.61119e-05
acetonitrile | 2.21524 | 2.21548 | 1.33298 | 1.33297 | 9.68095e-05 | 9.75432e-05
acetonitrile | 2.21571 | 2.21595 | 1.33297 | 1.33297 | 9.82925e-05 | 9.90881e-05
acetonitrile | 2.21619 | 2.21642 | 1.33297 | 1.33296 | 9.9977e-05 | 0.00010097
acetonitrile | 2.21666 | 2.2169 | 1.33296 | 1.33296 | 0.000102059 | 0.000103274
acetonitrile | 2.21713 | 2.21737 | 1.33296 | 1.33295 | 0.000104574 | 0.000105977
acetonitrile | 2.21761 | 2.21784 | 1.33295 | 1.33295 | 0.000107447 | 0.00010899
acetonitrile | 2.21808 | 2.21832 | 1.33295 | 1.33295 | 0.000110575 | 0.000112202
acetonitrile | 2.21856 | 2.21879 | 1.33294 | 1.33294 | 0.000113862 | 0.000115552
acetonitrile | 2.21903 | 2.21927 | 1.33294 | 1.33294 | 0.000117239 | 0.000118946
acetonitrile | 2.21951 | 2.21974 | 1.33293 | 1.33293 | 0.000120721 | 0.000122552
acetonitrile | 2.21998 | 2.22022 | 1.33293 | 1.33293 | 0.000124462 | 0.0001264
acetonitrile | 2.22046 | 2.22069 | 1.33293 | 1.33292 | 0.000128356 | 0.00013032
acetonitrile | 2.22093 | 2.22117 | 1.33292 | 1.33292 | 0.000132282 | 0.00013423
acetonitrile | 2.22141 | 2.22165 | 1.33292 | 1.33292 | 0.000136153 | 0.000138044
acetonitrile | 2.22188 | 2.22212 | 1.33291 | 1.33291 | 0.000139863 | 0.000141613
acetonitrile | 2.22236 | 2.2226 | 1.33291 | 1.33291 | 0.00014331 | 0.000144974
acetonitrile | 2.22284 | 2.22307 | 1.33291 | 1.33291 | 0.000146631 | 0.00014827
acetonitrile | 2.22331 | 2.22355 | 1.3329 | 1.3329 | 0.000149941 | 0.000151633
acetonitrile | 2.22379 | 2.22403 | 1.3329 | 1.3329 | 0.000153371 | 0.000155169
acetonitrile | 2.22427 | 2.2245 | 1.33289 | 1.33289 | 0.000157027 | 0.00015896
acetonitrile | 2.22474 | 2.22498 | 1.33289 | 1.33289 | 0.000160949 | 0.000162991
acetonitrile | 2.22522 | 2.22546 | 1.33288 | 1.33288 | 0.00016506 | 0.000167186
acetonitrile | 2.2257 | 2.22594 | 1.33288 | 1.33288 | 0.000169378 | 0.00017166
acetonitrile | 2.22618 | 2.22641 | 1.33287 | 1.33287 | 0.000174044 | 0.000176528
acetonitrile | 2.22665 | 2.22689 | 1.33287 | 1.33287 | 0.000179127 | 0.000181852
acetonitrile | 2.22713 | 2.22737 | 1.33286 | 1.33286 | 0.00018474 | 0.000187757
acetonitrile | 2.22761 | 2.22785 | 1.33286 | 1.33286 | 0.000190899 | 0.000194112
acetonitrile | 2.22809 | 2.22833 | 1.33286 | 1.33285 | 0.0001974 | 0.000200693
acetonitrile | 2.22857 | 2.22881 | 1.33285 | 1.33285 | 0.000203937 | 0.000207075
acetonitrile | 2.22905 | 2.22929 | 1.33285 | 1.33285 | 0.000210047 | 0.00021288
acetonitrile | 2.22953 | 2.22977 | 1.33285 | 1.33284 | 0.00021557 | 0.00021812
acetonitrile | 2.23001 | 2.23025 | 1.33284 | 1.33284 | 0.000220579 | 0.000222941
acetonitrile | 2.23049 | 2.23073 | 1.33284 | 1.33284 | 0.000225291 | 0.000227619
acetonitrile | 2.23097 | 2.23121 | 1.33284 | 1.33283 | 0.000229985 | 0.000232357
acetonitrile | 2.23145 | 2.23169 | 1.33283 | 1.33283 | 0.000234747 | 0.000237172
acetonitrile | 2.23193 | 2.23217 | 1.33283 | 1.33283 | 0.000239609 | 0.000242068
acetonitrile | 2.23241 | 2.23265 | 1.33282 | 1.33282 | 0.000244543 | 0.000247036
acetonitrile | 2.23289 | 2.23313 | 1.33282 | 1.33282 | 0.000249573 | 0.000252145
acetonitrile | 2.23337 | 2.23361 | 1.33281 | 1.33281 | 0.000254777 | 0.000257455
acetonitrile | 2.23385 | 2.23409 | 1.33281 | 1.3328 | 0.000260221 | 0.000263097
acetonitrile | 2.23433 | 2.23457 | 1.3328 | 1.3328 | 0.000266094 | 0.000269197
acetonitrile | 2.23481 | 2.23505 | 1.3328 | 1.33279 | 0.000272436 | 0.00027581
acetonitrile | 2.23529 | 2.23553 | 1.33279 | 1.33279 | 0.000279327 | 0.000282971
acetonitrile | 2.23577 | 2.23602 | 1.33278 | 1.33278 | 0.00028673 | 0.000290615
acetonitrile | 2.23626 | 2.2365 | 1.33277 | 1.33277 | 0.000294626 | 0.000298795
acetonitrile | 2.23674 | 2.23698 | 1.33277 | 1.33276 | 0.000303108 | 0.000307596
acetonitrile | 2.23722 | 2.23746 | 1.33276 | 1.33276 | 0.000312236 | 0.000317075
acetonitrile | 2.2377 | 2.23795 | 1.33275 | 1.33275 | 0.000322118 | 0.000327354
acetonitrile | 2.23819 | 2.23843 | 1.33275 | 1.33274 | 0.000332761 | 0.000338308
acetonitrile | 2.23867 | 2.23891 | 1.33274 | 1.33274 | 0.000343987 | 0.000349794
acetonitrile | 2.23915 | 2.2394 | 1.33273 | 1.33273 | 0.000355764 | 0.000361883
acetonitrile | 2.23964 | 2.23988 | 1.33273 | 1.33272 | 0.000368132 | 0.000374489
acetonitrile | 2.24012 | 2.24036 | 1.33272 | 1.33272 | 0.000380959 | 0.00038755
acetonitrile | 2.24061 | 2.24085 | 1.33271 | 1.33271 | 0.000394303 | 0.000401243
acetonitrile | 2.24109 | 2.24133 | 1.33271 | 1.3327 | 0.000408368 | 0.000415694
acetonitrile | 2.24157 | 2.24182 | 1.3327 | 1.3327 | 0.000423275 | 0.000431103
acetonitrile | 2.24206 | 2.2423 | 1.33269 | 1.33269 | 0.000439197 | 0.000447566
acetonitrile | 2.24254 | 2.24279 | 1.33269 | 1.33269 | 0.000456208 | 0.000465132
acetonitrile | 2.24303 | 2.24327 | 1.33268 | 1.33268 | 0.000474341 | 0.000483853
acetonitrile | 2.24351 | 2.24376 | 1.33268 | 1.33267 | 0.000493687 | 0.000503858
acetonitrile | 2.244 | 2.24424 | 1.33267 | 1.33267 | 0.000514419 | 0.000525359
acetonitrile | 2.24448 | 2.24473 | 1.33267 | 1.33267 | 0.000536709 | 0.000548456
acetonitrile | 2.24497 | 2.24521 | 1.33266 | 1.33266 | 0.000560676 | 0.000573345
acetonitrile | 2.24546 | 2.2457 | 1.33266 | 1.33266 | 0.000586471 | 0.000600037
acetonitrile | 2.24594 | 2.24619 | 1.33266 | 1.33266 | 0.000614006 | 0.000628369
acetonitrile | 2.24643 | 2.24667 | 1.33266 | 1.33266 | 0.00064315 | 0.000658307
acetonitrile | 2.24692 | 2.24716 | 1.33267 | 1.33267 | 0.00067383 | 0.000689676
acetonitrile | 2.2474 | 2.24765 | 1.33267 | 1.33268 | 0.000705827 | 0.000722274
acetonitrile | 2.24789 | 2.24813 | 1.33268 | 1.33269 | 0.000738991 | 0.000755916
acetonitrile | 2.24838 | 2.24862 | 1.3327 | 1.3327 | 0.000773033 | 0.000790263
acetonitrile | 2.24886 | 2.24911 | 1.33271 | 1.33272 | 0.00080753 | 0.000824721
acetonitrile | 2.24935 | 2.2496 | 1.33273 | 1.33275 | 0.000841818 | 0.000858903
acetonitrile | 2.24984 | 2.25008 | 1.33276 | 1.33278 | 0.000875516 | 0.000891756
acetonitrile | 2.25033 | 2.25057 | 1.33279 | 1.33281 | 0.00090749 | 0.00092259
acetonitrile | 2.25082 | 2.25106 | 1.33283 | 1.33285 | 0.000936875 | 0.00095024
acetonitrile | 2.25131 | 2.25155 | 1.33287 | 1.33289 | 0.000962504 | 0.000973529
acetonitrile | 2.25179 | 2.25204 | 1.33291 | 1.33294 | 0.000983131 | 0.000991218
acetonitrile | 2.25228 | 2.25253 | 1.33296 | 1.33299 | 0.000997637 | 0.001
acetonitrile | 2.25277 | 2.25302 | 1.33301 | 1.33305 | 0.00101 | 0.00101
acetonitrile | 2.25326 | 2.25351 | 1.33307 | 1.33309 | 0.001 | 0.001
acetonitrile | 2.25375 | 2.254 | 1.33312 | 1.33314 | 0.000996289 | 0.000989106
acetonitrile | 2.25424 | 2.25449 | 1.33317 | 1.33319 | 0.000980077 | 0.000969335
acetonitrile | 2.25473 | 2.25498 | 1.33321 | 1.33323 | 0.000957001 | 0.000943252
acetonitrile | 2.25522 | 2.25547 | 1.33325 | 1.33327 | 0.000928291 | 0.000912296
acetonitrile | 2.25571 | 2.25596 | 1.33328 | 1.3333 | 0.000895439 | 0.000877931
acetonitrile | 2.2562 | 2.25645 | 1.33331 | 1.33332 | 0.000859976 | 0.000841752
acetonitrile | 2.25669 | 2.25694 | 1.33333 | 1.33334 | 0.000823465 | 0.000805163
acetonitrile | 2.25719 | 2.25743 | 1.33334 | 1.33335 | 0.000787038 | 0.00076921
acetonitrile | 2.25768 | 2.25792 | 1.33335 | 1.33335 | 0.000751769 | 0.000734799
acetonitrile | 2.25817 | 2.25841 | 1.33335 | 1.33335 | 0.000718392 | 0.000702611
acetonitrile | 2.25866 | 2.25891 | 1.33335 | 1.33335 | 0.000687435 | 0.000672909
acetonitrile | 2.25915 | 2.2594 | 1.33335 | 1.33334 | 0.000659033 | 0.000645818
acetonitrile | 2.25965 | 2.25989 | 1.33334 | 1.33333 | 0.000633294 | 0.000621485
acetonitrile | 2.26014 | 2.26038 | 1.33333 | 1.33332 | 0.000610376 | 0.000599956
acetonitrile | 2.26063 | 2.26088 | 1.33332 | 1.33331 | 0.000590199 | 0.000581084
acetonitrile | 2.26112 | 2.26137 | 1.33331 | 1.3333 | 0.000572624 | 0.000564779
acetonitrile | 2.26162 | 2.26186 | 1.33329 | 1.33328 | 0.000557544 | 0.000550884
acetonitrile | 2.26211 | 2.26236 | 1.33328 | 1.33327 | 0.000544808 | 0.0005393
acetonitrile | 2.2626 | 2.26285 | 1.33326 | 1.33325 | 0.000534353 | 0.000529975
acetonitrile | 2.2631 | 2.26334 | 1.33324 | 1.33324 | 0.000526132 | 0.000522839
acetonitrile | 2.26359 | 2.26384 | 1.33323 | 1.33322 | 0.000520053 | 0.000517791
acetonitrile | 2.26408 | 2.26433 | 1.33321 | 1.3332 | 0.000516028 | 0.000514809
acetonitrile | 2.26458 | 2.26483 | 1.33319 | 1.33319 | 0.000514134 | 0.000514026
acetonitrile | 2.26507 | 2.26532 | 1.33318 | 1.33317 | 0.000514457 | 0.000515426
acetonitrile | 2.26557 | 2.26582 | 1.33316 | 1.33315 | 0.000516931 | 0.000518967
acetonitrile | 2.26606 | 2.26631 | 1.33314 | 1.33313 | 0.000521544 | 0.000524709
acetonitrile | 2.26656 | 2.26681 | 1.33313 | 1.33312 | 0.000528466 | 0.000532832
acetonitrile | 2.26705 | 2.2673 | 1.33311 | 1.3331 | 0.000537812 | 0.000543408
acetonitrile | 2.26755 | 2.2678 | 1.33309 | 1.33309 | 0.000549672 | 0.0005566
acetonitrile | 2.26805 | 2.26829 | 1.33308 | 1.33307 | 0.000564207 | 0.000572484
acetonitrile | 2.26854 | 2.26879 | 1.33307 | 1.33306 | 0.000581421 | 0.000591037
acetonitrile | 2.26904 | 2.26929 | 1.33306 | 1.33305 | 0.000601309 | 0.000612221
acetonitrile | 2.26954 | 2.26978 | 1.33305 | 1.33305 | 0.000623685 | 0.000635648
acetonitrile | 2.27003 | 2.27028 | 1.33305 | 1.33304 | 0.000648034 | 0.000660774
acetonitrile | 2.27053 | 2.27078 | 1.33304 | 1.33305 | 0.000673729 | 0.000686798
acetonitrile | 2.27103 | 2.27127 | 1.33305 | 1.33305 | 0.000699815 | 0.000712658
acetonitrile | 2.27152 | 2.27177 | 1.33306 | 1.33306 | 0.0007252 | 0.000737268
acetonitrile | 2.27202 | 2.27227 | 1.33307 | 1.33308 | 0.000748725 | 0.000759422
acetonitrile | 2.27252 | 2.27277 | 1.33309 | 1.3331 | 0.000769237 | 0.000778033
acetonitrile | 2.27302 | 2.27327 | 1.33311 | 1.33312 | 0.000785741 | 0.000792302
acetonitrile | 2.27352 | 2.27376 | 1.33313 | 1.33314 | 0.000797724 | 0.00080203
acetonitrile | 2.27401 | 2.27426 | 1.33315 | 1.33316 | 0.000805246 | 0.000807424
acetonitrile | 2.27451 | 2.27476 | 1.33318 | 1.33319 | 0.00080862 | 0.00080894
acetonitrile | 2.27501 | 2.27526 | 1.33319 | 1.3332 | 0.000808503 | 0.000807399
acetonitrile | 2.27551 | 2.27576 | 1.33321 | 1.33322 | 0.000805715 | 0.000803557
acetonitrile | 2.27601 | 2.27626 | 1.33323 | 1.33323 | 0.000801032 | 0.000798251
acetonitrile | 2.27651 | 2.27676 | 1.33324 | 1.33324 | 0.000795301 | 0.000792248
acetonitrile | 2.27701 | 2.27726 | 1.33325 | 1.33325 | 0.000789178 | 0.00078617
acetonitrile | 2.27751 | 2.27776 | 1.33325 | 1.33326 | 0.000783303 | 0.00078061
acetonitrile | 2.27801 | 2.27826 | 1.33326 | 1.33326 | 0.000778119 | 0.000775882
acetonitrile | 2.27851 | 2.27876 | 1.33326 | 1.33326 | 0.000773938 | 0.00077237
acetonitrile | 2.27901 | 2.27926 | 1.33326 | 1.33326 | 0.000771189 | 0.000770446
acetonitrile | 2.27951 | 2.27976 | 1.33326 | 1.33326 | 0.000770134 | 0.000770245
acetonitrile | 2.28001 | 2.28026 | 1.33326 | 1.33326 | 0.000770796 | 0.000771806
acetonitrile | 2.28051 | 2.28077 | 1.33326 | 1.33326 | 0.000773284 | 0.000775247
acetonitrile | 2.28102 | 2.28127 | 1.33326 | 1.33325 | 0.000777696 | 0.000780641
acetonitrile | 2.28152 | 2.28177 | 1.33325 | 1.33325 | 0.000784082 | 0.00078801
acetonitrile | 2.28202 | 2.28227 | 1.33325 | 1.33325 | 0.00079245 | 0.00079744
acetonitrile | 2.28252 | 2.28277 | 1.33325 | 1.33325 | 0.000802948 | 0.000808167
acetonitrile | 2.28302 | 2.28328 | 1.33325 | 1.33325 | 0.000814667 | 0.000821677
acetonitrile | 2.28353 | 2.28378 | 1.33325 | 1.33325 | 0.000829214 | 0.000837268
acetonitrile | 2.28403 | 2.28428 | 1.33325 | 1.33325 | 0.000845814 | 0.000854821
acetonitrile | 2.28453 | 2.28479 | 1.33326 | 1.33326 | 0.000864285 | 0.000874172
acetonitrile | 2.28504 | 2.28529 | 1.33326 | 1.33327 | 0.000884476 | 0.000895136
acetonitrile | 2.28554 | 2.28579 | 1.33327 | 1.33328 | 0.000906071 | 0.00091725
acetonitrile | 2.28604 | 2.2863 | 1.33329 | 1.33329 | 0.000928648 | 0.000940205
acetonitrile | 2.28655 | 2.2868 | 1.3333 | 1.33331 | 0.000951847 | 0.000963459
acetonitrile | 2.28705 | 2.2873 | 1.33332 | 1.33333 | 0.000974937 | 0.000986218
acetonitrile | 2.28756 | 2.28781 | 1.33335 | 1.33336 | 0.000997188 | 0.00101
acetonitrile | 2.28806 | 2.28831 | 1.33338 | 1.33339 | 0.00102 | 0.00103
acetonitrile | 2.28857 | 2.28882 | 1.33342 | 1.33343 | 0.00104 | 0.00104
acetonitrile | 2.28907 | 2.28932 | 1.33345 | 1.33347 | 0.00105 | 0.00106
acetonitrile | 2.28958 | 2.28983 | 1.33349 | 1.33351 | 0.00106 | 0.00106
acetonitrile | 2.29008 | 2.29034 | 1.33353 | 1.33356 | 0.00107 | 0.00107
acetonitrile | 2.29059 | 2.29084 | 1.33358 | 1.3336 | 0.00106 | 0.00106
acetonitrile | 2.29109 | 2.29135 | 1.33363 | 1.33365 | 0.00106 | 0.00105
acetonitrile | 2.2916 | 2.29185 | 1.33367 | 1.33369 | 0.00104 | 0.00104
acetonitrile | 2.29211 | 2.29236 | 1.33372 | 1.33374 | 0.00103 | 0.00101
acetonitrile | 2.29261 | 2.29287 | 1.33375 | 1.33377 | 0.001 | 0.000988447
acetonitrile | 2.29312 | 2.29337 | 1.33379 | 1.33381 | 0.000973825 | 0.000958373
acetonitrile | 2.29363 | 2.29388 | 1.33382 | 1.33384 | 0.000942219 | 0.000925482
acetonitrile | 2.29414 | 2.29439 | 1.33385 | 1.33386 | 0.000908269 | 0.000890662
acetonitrile | 2.29464 | 2.2949 | 1.33387 | 1.33388 | 0.000872759 | 0.000854685
acetonitrile | 2.29515 | 2.29541 | 1.33389 | 1.33389 | 0.000836563 | 0.000818527
acetonitrile | 2.29566 | 2.29591 | 1.3339 | 1.33391 | 0.000800633 | 0.000782953
acetonitrile | 2.29617 | 2.29642 | 1.33391 | 1.33391 | 0.000766758 | 0.000749409
acetonitrile | 2.29668 | 2.29693 | 1.33392 | 1.33392 | 0.00073244 | 0.000715874
acetonitrile | 2.29718 | 2.29744 | 1.33392 | 1.33392 | 0.000699744 | 0.000684058
acetonitrile | 2.29769 | 2.29795 | 1.33392 | 1.33392 | 0.00066882 | 0.000654053
acetonitrile | 2.2982 | 2.29846 | 1.33392 | 1.33392 | 0.00063978 | 0.000625947
acetonitrile | 2.29871 | 2.29897 | 1.33392 | 1.33391 | 0.000612529 | 0.000599557
acetonitrile | 2.29922 | 2.29948 | 1.33391 | 1.33391 | 0.000587017 | 0.000574927
acetonitrile | 2.29973 | 2.29999 | 1.33391 | 1.3339 | 0.000563279 | 0.000552041
acetonitrile | 2.30024 | 2.3005 | 1.3339 | 1.33389 | 0.000541182 | 0.000530652
acetonitrile | 2.30075 | 2.30101 | 1.33389 | 1.33389 | 0.00052045 | 0.000510576
acetonitrile | 2.30126 | 2.30152 | 1.33388 | 1.33388 | 0.000501001 | 0.000491762
acetonitrile | 2.30177 | 2.30203 | 1.33388 | 1.33387 | 0.000482807 | 0.000474117
acetonitrile | 2.30228 | 2.30254 | 1.33387 | 1.33386 | 0.00046568 | 0.000457499
acetonitrile | 2.3028 | 2.30305 | 1.33386 | 1.33385 | 0.000449593 | 0.000441954
acetonitrile | 2.30331 | 2.30356 | 1.33385 | 1.33384 | 0.000434595 | 0.000427529
acetonitrile | 2.30382 | 2.30407 | 1.33384 | 1.33383 | 0.000420715 | 0.000414161
acetonitrile | 2.30433 | 2.30459 | 1.33383 | 1.33382 | 0.000407871 | 0.00040186
acetonitrile | 2.30484 | 2.3051 | 1.33382 | 1.33381 | 0.000396134 | 0.000390702
acetonitrile | 2.30536 | 2.30561 | 1.33381 | 1.3338 | 0.000385573 | 0.000380741
acetonitrile | 2.30587 | 2.30612 | 1.3338 | 1.33379 | 0.000376222 | 0.00037201
acetonitrile | 2.30638 | 2.30664 | 1.33378 | 1.33378 | 0.000368124 | 0.000364559
acetonitrile | 2.30689 | 2.30715 | 1.33377 | 1.33377 | 0.000361335 | 0.000358435
acetonitrile | 2.30741 | 2.30766 | 1.33376 | 1.33376 | 0.000355874 | 0.000353672
acetonitrile | 2.30792 | 2.30818 | 1.33375 | 1.33375 | 0.000351796 | 0.000350251
acetonitrile | 2.30843 | 2.30869 | 1.33374 | 1.33374 | 0.000349065 | 0.000348208
acetonitrile | 2.30895 | 2.30921 | 1.33373 | 1.33373 | 0.000347706 | 0.000347536
acetonitrile | 2.30946 | 2.30972 | 1.33372 | 1.33372 | 0.000347706 | 0.000348211
acetonitrile | 2.30998 | 2.31023 | 1.33371 | 1.33371 | 0.000349021 | 0.000350149
acetonitrile | 2.31049 | 2.31075 | 1.33371 | 1.3337 | 0.000351633 | 0.000353452
acetonitrile | 2.31101 | 2.31126 | 1.3337 | 1.3337 | 0.000355601 | 0.000358008
acetonitrile | 2.31152 | 2.31178 | 1.3337 | 1.3337 | 0.000360624 | 0.00036343
acetonitrile | 2.31204 | 2.31229 | 1.3337 | 1.3337 | 0.000366344 | 0.000369291
acetonitrile | 2.31255 | 2.31281 | 1.3337 | 1.3337 | 0.00037218 | 0.000374862
acetonitrile | 2.31307 | 2.31333 | 1.33371 | 1.33371 | 0.000377212 | 0.000379109
acetonitrile | 2.31358 | 2.31384 | 1.33371 | 1.33372 | 0.000380376 | 0.000380904
acetonitrile | 2.3141 | 2.31436 | 1.33372 | 1.33373 | 0.000380567 | 0.000379291
acetonitrile | 2.31462 | 2.31488 | 1.33374 | 1.33374 | 0.000377029 | 0.000373778
acetonitrile | 2.31513 | 2.31539 | 1.33375 | 1.33375 | 0.000369555 | 0.000364464
acetonitrile | 2.31565 | 2.31591 | 1.33376 | 1.33376 | 0.000358614 | 0.000352118
acetonitrile | 2.31617 | 2.31643 | 1.33376 | 1.33377 | 0.000345144 | 0.000337812
acetonitrile | 2.31669 | 2.31694 | 1.33377 | 1.33377 | 0.000330306 | 0.000322721
acetonitrile | 2.3172 | 2.31746 | 1.33377 | 1.33377 | 0.000315168 | 0.000307714
acetonitrile | 2.31772 | 2.31798 | 1.33377 | 1.33377 | 0.000300423 | 0.000293382
acetonitrile | 2.31824 | 2.3185 | 1.33377 | 1.33376 | 0.000286634 | 0.000280216
acetonitrile | 2.31876 | 2.31902 | 1.33376 | 1.33376 | 0.00027413 | 0.00026838
acetonitrile | 2.31928 | 2.31953 | 1.33376 | 1.33375 | 0.000262947 | 0.000257785
acetonitrile | 2.31979 | 2.32005 | 1.33375 | 1.33375 | 0.000252892 | 0.000248227
acetonitrile | 2.32031 | 2.32057 | 1.33375 | 1.33374 | 0.000243771 | 0.000239531
acetonitrile | 2.32083 | 2.32109 | 1.33374 | 1.33374 | 0.000235486 | 0.00023161
acetonitrile | 2.32135 | 2.32161 | 1.33373 | 1.33373 | 0.000227896 | 0.0002243
acetonitrile | 2.32187 | 2.32213 | 1.33373 | 1.33373 | 0.000220819 | 0.000217419
acetonitrile | 2.32239 | 2.32265 | 1.33372 | 1.33372 | 0.000214091 | 0.000210802
acetonitrile | 2.32291 | 2.32317 | 1.33372 | 1.33371 | 0.000207563 | 0.000204391
acetonitrile | 2.32343 | 2.32369 | 1.33371 | 1.33371 | 0.000201276 | 0.000198261
acetonitrile | 2.32395 | 2.32421 | 1.33371 | 1.3337 | 0.000195309 | 0.000192426
acetonitrile | 2.32447 | 2.32473 | 1.3337 | 1.3337 | 0.000189586 | 0.000186811
acetonitrile | 2.325 | 2.32526 | 1.33369 | 1.33369 | 0.000184159 | 0.000181614
acetonitrile | 2.32552 | 2.32578 | 1.33369 | 1.33368 | 0.000179198 | 0.000176873
acetonitrile | 2.32604 | 2.3263 | 1.33368 | 1.33368 | 0.00017465 | 0.00017254
acetonitrile | 2.32656 | 2.32682 | 1.33368 | 1.33367 | 0.000170557 | 0.000168689
acetonitrile | 2.32708 | 2.32734 | 1.33367 | 1.33367 | 0.000166917 | 0.000165243
acetonitrile | 2.3276 | 2.32787 | 1.33366 | 1.33366 | 0.000163672 | 0.000162187
acetonitrile | 2.32813 | 2.32839 | 1.33366 | 1.33365 | 0.000160796 | 0.000159494
acetonitrile | 2.32865 | 2.32891 | 1.33365 | 1.33365 | 0.000158276 | 0.000157119
acetonitrile | 2.32917 | 2.32943 | 1.33365 | 1.33364 | 0.000155993 | 0.00015487
acetonitrile | 2.3297 | 2.32996 | 1.33364 | 1.33364 | 0.000153778 | 0.000152696
acetonitrile | 2.33022 | 2.33048 | 1.33364 | 1.33364 | 0.000151632 | 0.000150561
acetonitrile | 2.33074 | 2.331 | 1.33363 | 1.33363 | 0.000149441 | 0.000148274
acetonitrile | 2.33127 | 2.33153 | 1.33363 | 1.33363 | 0.000147088 | 0.000145876
acetonitrile | 2.33179 | 2.33205 | 1.33363 | 1.33362 | 0.000144631 | 0.000143345
acetonitrile | 2.33232 | 2.33258 | 1.33362 | 1.33362 | 0.000142026 | 0.000140663
acetonitrile | 2.33284 | 2.3331 | 1.33362 | 1.33362 | 0.000139303 | 0.000137911
acetonitrile | 2.33336 | 2.33363 | 1.33362 | 1.33361 | 0.000136512 | 0.000135099
acetonitrile | 2.33389 | 2.33415 | 1.33361 | 1.33361 | 0.000133654 | 0.000132191
acetonitrile | 2.33442 | 2.33468 | 1.33361 | 1.33361 | 0.000130718 | 0.000129247
acetonitrile | 2.33494 | 2.3352 | 1.3336 | 1.3336 | 0.000127796 | 0.000126411
acetonitrile | 2.33547 | 2.33573 | 1.3336 | 1.3336 | 0.000125063 | 0.000123785
acetonitrile | 2.33599 | 2.33626 | 1.33359 | 1.33359 | 0.000122576 | 0.000121446
acetonitrile | 2.33652 | 2.33678 | 1.33359 | 1.33359 | 0.000120413 | 0.000119484
acetonitrile | 2.33705 | 2.33731 | 1.33359 | 1.33358 | 0.00011862 | 0.00011782
acetonitrile | 2.33757 | 2.33784 | 1.33358 | 1.33358 | 0.000117064 | 0.00011635
acetonitrile | 2.3381 | 2.33836 | 1.33358 | 1.33357 | 0.000115693 | 0.000115098
acetonitrile | 2.33863 | 2.33889 | 1.33357 | 1.33357 | 0.000114541 | 0.000114027
acetonitrile | 2.33915 | 2.33942 | 1.33357 | 1.33357 | 0.000113531 | 0.000113034
acetonitrile | 2.33968 | 2.33995 | 1.33356 | 1.33356 | 0.000112553 | 0.000112093
acetonitrile | 2.34021 | 2.34047 | 1.33356 | 1.33356 | 0.000111655 | 0.000111213
acetonitrile | 2.34074 | 2.341 | 1.33356 | 1.33356 | 0.000110755 | 0.000110265
acetonitrile | 2.34127 | 2.34153 | 1.33355 | 1.33355 | 0.000109745 | 0.000109196
acetonitrile | 2.3418 | 2.34206 | 1.33355 | 1.33355 | 0.000108601 | 0.000107955
acetonitrile | 2.34232 | 2.34259 | 1.33355 | 1.33355 | 0.000107225 | 0.000106404
acetonitrile | 2.34285 | 2.34312 | 1.33355 | 1.33355 | 0.000105517 | 0.000104586
acetonitrile | 2.34338 | 2.34365 | 1.33354 | 1.33354 | 0.000103634 | 0.000102685
acetonitrile | 2.34391 | 2.34418 | 1.33354 | 1.33354 | 0.000101714 | 0.000100747
acetonitrile | 2.34444 | 2.34471 | 1.33354 | 1.33353 | 9.97808e-05 | 9.88343e-05
acetonitrile | 2.34497 | 2.34524 | 1.33353 | 1.33353 | 9.7913e-05 | 9.80218e-05
acetonitrile | 2.3455 | 2.34577 | 1.33353 | 1.33353 | 9.73688e-05 | 9.67324e-05
acetonitrile | 2.34603 | 2.3463 | 1.33353 | 1.33352 | 9.61143e-05 | 9.55153e-05
acetonitrile | 2.34656 | 2.34683 | 1.33352 | 1.33352 | 9.49373e-05 | 9.43811e-05
acetonitrile | 2.3471 | 2.34736 | 1.33352 | 1.33352 | 9.38473e-05 | 9.33365e-05
acetonitrile | 2.34763 | 2.34789 | 1.33352 | 1.33351 | 9.28486e-05 | 9.23844e-05
acetonitrile | 2.34816 | 2.34842 | 1.33351 | 1.33351 | 9.19444e-05 | 9.1528e-05
acetonitrile | 2.34869 | 2.34896 | 1.33351 | 1.33351 | 9.11337e-05 | 9.07599e-05
acetonitrile | 2.34922 | 2.34949 | 1.33351 | 1.3335 | 9.04036e-05 | 9.00612e-05
acetonitrile | 2.34975 | 2.35002 | 1.3335 | 1.3335 | 8.9731e-05 | 8.94096e-05
acetonitrile | 2.35029 | 2.35055 | 1.3335 | 1.3335 | 8.90938e-05 | 8.87802e-05
acetonitrile | 2.35082 | 2.35109 | 1.3335 | 1.33349 | 8.84672e-05 | 8.81534e-05
acetonitrile | 2.35135 | 2.35162 | 1.33349 | 1.33349 | 8.78383e-05 | 8.75211e-05
acetonitrile | 2.35189 | 2.35215 | 1.33349 | 1.33349 | 8.71997e-05 | 8.68737e-05
acetonitrile | 2.35242 | 2.35269 | 1.33349 | 1.33349 | 8.65413e-05 | 8.62029e-05
acetonitrile | 2.35295 | 2.35322 | 1.33349 | 1.33348 | 8.5858e-05 | 8.55064e-05
acetonitrile | 2.35349 | 2.35375 | 1.33348 | 1.33348 | 8.51488e-05 | 8.4786e-05
acetonitrile | 2.35402 | 2.35429 | 1.33348 | 1.33348 | 8.44187e-05 | 8.40474e-05
acetonitrile | 2.35456 | 2.35482 | 1.33348 | 1.33348 | 8.36738e-05 | 8.33008e-05
acetonitrile | 2.35509 | 2.35536 | 1.33347 | 1.33347 | 8.29313e-05 | 8.2568e-05
acetonitrile | 2.35563 | 2.35589 | 1.33347 | 1.33347 | 8.22127e-05 | 8.18683e-05
acetonitrile | 2.35616 | 2.35643 | 1.33347 | 1.33347 | 8.15365e-05 | 8.12212e-05
acetonitrile | 2.3567 | 2.35696 | 1.33347 | 1.33346 | 8.09236e-05 | 8.06446e-05
acetonitrile | 2.35723 | 2.3575 | 1.33346 | 1.33346 | 8.03831e-05 | 8.01395e-05
acetonitrile | 2.35777 | 2.35804 | 1.33346 | 1.33346 | 7.99136e-05 | 7.97051e-05
acetonitrile | 2.3583 | 2.35857 | 1.33346 | 1.33345 | 7.95147e-05 | 7.93417e-05
acetonitrile | 2.35884 | 2.35911 | 1.33345 | 1.33345 | 7.91857e-05 | 7.90446e-05
acetonitrile | 2.35938 | 2.35965 | 1.33345 | 1.33345 | 7.89168e-05 | 7.87998e-05
acetonitrile | 2.35991 | 2.36018 | 1.33345 | 1.33345 | 7.86935e-05 | 7.85978e-05
acetonitrile | 2.36045 | 2.36072 | 1.33345 | 1.33344 | 7.85107e-05 | 7.84304e-05
acetonitrile | 2.36099 | 2.36126 | 1.33344 | 1.33344 | 7.83521e-05 | 7.8273e-05
acetonitrile | 2.36153 | 2.36179 | 1.33344 | 1.33344 | 7.81909e-05 | 7.81039e-05
acetonitrile | 2.36206 | 2.36233 | 1.33344 | 1.33344 | 7.80104e-05 | 7.79079e-05
acetonitrile | 2.3626 | 2.36287 | 1.33344 | 1.33343 | 7.77954e-05 | 7.76724e-05
acetonitrile | 2.36314 | 2.36341 | 1.33343 | 1.33343 | 7.75394e-05 | 7.73981e-05
acetonitrile | 2.36368 | 2.36395 | 1.33343 | 1.33343 | 7.72497e-05 | 7.70958e-05
acetonitrile | 2.36422 | 2.36449 | 1.33343 | 1.33343 | 7.69371e-05 | 7.67751e-05
acetonitrile | 2.36476 | 2.36503 | 1.33343 | 1.33342 | 7.66103e-05 | 7.64458e-05
acetonitrile | 2.3653 | 2.36557 | 1.33342 | 1.33342 | 7.62842e-05 | 7.61276e-05
acetonitrile | 2.36584 | 2.36611 | 1.33342 | 1.33342 | 7.59774e-05 | 7.58349e-05
acetonitrile | 2.36638 | 2.36665 | 1.33342 | 1.33342 | 7.57009e-05 | 7.55777e-05
acetonitrile | 2.36692 | 2.36719 | 1.33342 | 1.33341 | 7.5468e-05 | 7.53742e-05
acetonitrile | 2.36746 | 2.36773 | 1.33341 | 1.33341 | 7.52984e-05 | 7.52416e-05
acetonitrile | 2.368 | 2.36827 | 1.33341 | 1.33341 | 7.5205e-05 | 7.51893e-05
acetonitrile | 2.36854 | 2.36881 | 1.33341 | 1.33341 | 7.51946e-05 | 7.52215e-05
acetonitrile | 2.36908 | 2.36935 | 1.33341 | 1.3334 | 7.52686e-05 | 7.53336e-05
acetonitrile | 2.36962 | 2.36989 | 1.3334 | 1.3334 | 7.5414e-05 | 7.55066e-05
acetonitrile | 2.37016 | 2.37043 | 1.3334 | 1.3334 | 7.56094e-05 | 7.57209e-05
acetonitrile | 2.3707 | 2.37097 | 1.3334 | 1.3334 | 7.58394e-05 | 7.5962e-05
acetonitrile | 2.37125 | 2.37152 | 1.3334 | 1.3334 | 7.60852e-05 | 7.62057e-05
acetonitrile | 2.37179 | 2.37206 | 1.33339 | 1.33339 | 7.6322e-05 | 7.64339e-05
acetonitrile | 2.37233 | 2.3726 | 1.33339 | 1.33339 | 7.65407e-05 | 7.66401e-05
acetonitrile | 2.37287 | 2.37314 | 1.33339 | 1.33339 | 7.67287e-05 | 7.68043e-05
acetonitrile | 2.37342 | 2.37369 | 1.33339 | 1.33339 | 7.68643e-05 | 7.69086e-05
acetonitrile | 2.37396 | 2.37423 | 1.33339 | 1.33339 | 7.6937e-05 | 7.69486e-05
acetonitrile | 2.3745 | 2.37477 | 1.33338 | 1.33338 | 7.69417e-05 | 7.69165e-05
acetonitrile | 2.37505 | 2.37532 | 1.33338 | 1.33338 | 7.68743e-05 | 7.6818e-05
acetonitrile | 2.37559 | 2.37586 | 1.33338 | 1.33338 | 7.67519e-05 | 7.66786e-05
acetonitrile | 2.37613 | 2.37641 | 1.33338 | 1.33338 | 7.66014e-05 | 7.65217e-05
acetonitrile | 2.37668 | 2.37695 | 1.33338 | 1.33338 | 7.64414e-05 | 7.63624e-05
acetonitrile | 2.37722 | 2.3775 | 1.33337 | 1.33337 | 7.62866e-05 | 7.62154e-05
acetonitrile | 2.37777 | 2.37804 | 1.33337 | 1.33337 | 7.61501e-05 | 7.60905e-05
acetonitrile | 2.37831 | 2.37859 | 1.33337 | 1.33337 | 7.60367e-05 | 7.59908e-05
acetonitrile | 2.37886 | 2.37913 | 1.33337 | 1.33337 | 7.59529e-05 | 7.59245e-05
acetonitrile | 2.37941 | 2.37968 | 1.33337 | 1.33337 | 7.59068e-05 | 7.59004e-05
acetonitrile | 2.37995 | 2.38022 | 1.33336 | 1.33336 | 7.59056e-05 | 7.59231e-05
acetonitrile | 2.3805 | 2.38077 | 1.33336 | 1.33336 | 7.59517e-05 | 7.59899e-05
acetonitrile | 2.38104 | 2.38132 | 1.33336 | 1.33336 | 7.60374e-05 | 7.60919e-05
acetonitrile | 2.38159 | 2.38187 | 1.33336 | 1.33336 | 7.615e-05 | 7.62085e-05
acetonitrile | 2.38214 | 2.38241 | 1.33336 | 1.33335 | 7.62644e-05 | 7.63159e-05
acetonitrile | 2.38269 | 2.38296 | 1.33335 | 1.33335 | 7.63622e-05 | 7.64027e-05
acetonitrile | 2.38323 | 2.38351 | 1.33335 | 1.33335 | 7.64365e-05 | 7.64623e-05
acetonitrile | 2.38378 | 2.38406 | 1.33335 | 1.33335 | 7.64804e-05 | 7.64908e-05
acetonitrile | 2.38433 | 2.3846 | 1.33335 | 1.33335 | 7.64955e-05 | 7.64954e-05
acetonitrile | 2.38488 | 2.38515 | 1.33335 | 1.33334 | 7.64917e-05 | 7.64837e-05
acetonitrile | 2.38543 | 2.3857 | 1.33334 | 1.33334 | 7.64718e-05 | 7.64572e-05
acetonitrile | 2.38597 | 2.38625 | 1.33334 | 1.33334 | 7.6442e-05 | 7.6428e-05
acetonitrile | 2.38652 | 2.3868 | 1.33334 | 1.33334 | 7.6418e-05 | 7.64136e-05
acetonitrile | 2.38707 | 2.38735 | 1.33334 | 1.33334 | 7.64154e-05 | 7.64268e-05
acetonitrile | 2.38762 | 2.3879 | 1.33334 | 1.33333 | 7.64513e-05 | 7.64935e-05
acetonitrile | 2.38817 | 2.38845 | 1.33333 | 1.33333 | 7.65575e-05 | 7.66457e-05
acetonitrile | 2.38872 | 2.389 | 1.33333 | 1.33333 | 7.67579e-05 | 7.68951e-05
acetonitrile | 2.38927 | 2.38955 | 1.33333 | 1.33333 | 7.70581e-05 | 7.72467e-05
acetonitrile | 2.38982 | 2.3901 | 1.33333 | 1.33332 | 7.74611e-05 | 7.76998e-05
acetonitrile | 2.39037 | 2.39065 | 1.33332 | 1.33332 | 7.79601e-05 | 7.824e-05
acetonitrile | 2.39093 | 2.3912 | 1.33332 | 1.33332 | 7.85386e-05 | 7.88555e-05
acetonitrile | 2.39148 | 2.39175 | 1.33332 | 1.33332 | 7.91901e-05 | 7.95409e-05
acetonitrile | 2.39203 | 2.3923 | 1.33332 | 1.33332 | 7.99059e-05 | 8.0281e-05
acetonitrile | 2.39258 | 2.39286 | 1.33332 | 1.33331 | 8.06637e-05 | 8.10518e-05
acetonitrile | 2.39313 | 2.39341 | 1.33331 | 1.33331 | 8.14434e-05 | 8.18354e-05
acetonitrile | 2.39369 | 2.39396 | 1.33331 | 1.33331 | 8.22244e-05 | 8.2607e-05
acetonitrile | 2.39424 | 2.39451 | 1.33331 | 1.33331 | 8.29792e-05 | 8.33387e-05
acetonitrile | 2.39479 | 2.39507 | 1.33331 | 1.33331 | 8.36846e-05 | 8.40166e-05
acetonitrile | 2.39534 | 2.39562 | 1.33331 | 1.33331 | 8.43341e-05 | 8.46371e-05
acetonitrile | 2.3959 | 2.39617 | 1.3333 | 1.3333 | 8.49253e-05 | 8.52003e-05
acetonitrile | 2.39645 | 2.39673 | 1.3333 | 1.3333 | 8.54635e-05 | 8.57169e-05
acetonitrile | 2.397 | 2.39728 | 1.3333 | 1.3333 | 8.59616e-05 | 8.61994e-05
acetonitrile | 2.39756 | 2.39784 | 1.3333 | 1.3333 | 8.64311e-05 | 8.6658e-05
acetonitrile | 2.39811 | 2.39839 | 1.3333 | 1.3333 | 8.68812e-05 | 8.71026e-05
acetonitrile | 2.39867 | 2.39895 | 1.3333 | 1.3333 | 8.73231e-05 | 8.75449e-05
acetonitrile | 2.39922 | 2.3995 | 1.3333 | 1.33329 | 8.77695e-05 | 8.79973e-05
acetonitrile | 2.39978 | 2.40006 | 1.33329 | 1.33329 | 8.82297e-05 | 8.84682e-05
acetonitrile | 2.40033 | 2.40061 | 1.33329 | 1.33329 | 8.87152e-05 | 8.89719e-05
acetonitrile | 2.40089 | 2.40117 | 1.33329 | 1.33329 | 8.92394e-05 | 8.9517e-05
acetonitrile | 2.40144 | 2.40172 | 1.33329 | 1.33329 | 8.98033e-05 | 9.00965e-05
acetonitrile | 2.402 | 2.40228 | 1.33329 | 1.33329 | 9.0395e-05 | 9.06962e-05
acetonitrile | 2.40256 | 2.40284 | 1.33329 | 1.33328 | 9.09969e-05 | 9.1294e-05
acetonitrile | 2.40311 | 2.40339 | 1.33328 | 1.33328 | 9.15853e-05 | 9.18691e-05
acetonitrile | 2.40367 | 2.40395 | 1.33328 | 1.33328 | 9.21433e-05 | 9.24075e-05
acetonitrile | 2.40423 | 2.40451 | 1.33328 | 1.33328 | 9.26598e-05 | 9.28988e-05
acetonitrile | 2.40479 | 2.40506 | 1.33328 | 1.33328 | 9.31223e-05 | 9.33292e-05
acetonitrile | 2.40534 | 2.40562 | 1.33328 | 1.33328 | 9.35191e-05 | 9.36923e-05
acetonitrile | 2.4059 | 2.40618 | 1.33328 | 1.33328 | 9.38479e-05 | 9.39849e-05
acetonitrile | 2.40646 | 2.40674 | 1.33328 | 1.33328 | 9.4101e-05 | 9.41957e-05
acetonitrile | 2.40702 | 2.4073 | 1.33327 | 1.33327 | 9.42701e-05 | 9.43266e-05
acetonitrile | 2.40758 | 2.40786 | 1.33327 | 1.33327 | 9.43679e-05 | 9.43959e-05
acetonitrile | 2.40814 | 2.40842 | 1.33327 | 1.33327 | 9.44135e-05 | 9.44241e-05
acetonitrile | 2.4087 | 2.40898 | 1.33327 | 1.33327 | 9.44319e-05 | 9.44414e-05
acetonitrile | 2.40926 | 2.40954 | 1.33327 | 1.33327 | 9.4457e-05 | 9.44811e-05
acetonitrile | 2.40982 | 2.4101 | 1.33327 | 1.33327 | 9.45157e-05 | 9.45611e-05
acetonitrile | 2.41038 | 2.41066 | 1.33326 | 1.33326 | 9.46186e-05 | 9.46902e-05
acetonitrile | 2.41094 | 2.41122 | 1.33326 | 1.33326 | 9.47774e-05 | 9.48814e-05
acetonitrile | 2.4115 | 2.41178 | 1.33326 | 1.33326 | 9.50024e-05 | 9.51395e-05
acetonitrile | 2.41206 | 2.41234 | 1.33326 | 1.33326 | 9.52924e-05 | 9.54619e-05
acetonitrile | 2.41262 | 2.4129 | 1.33326 | 1.33326 | 9.56486e-05 | 9.58532e-05
acetonitrile | 2.41318 | 2.41346 | 1.33326 | 1.33325 | 9.6075e-05 | 9.63128e-05
acetonitrile | 2.41374 | 2.41402 | 1.33325 | 1.33325 | 9.65642e-05 | 9.68268e-05
acetonitrile | 2.4143 | 2.41458 | 1.33325 | 1.33325 | 9.70973e-05 | 9.73728e-05
acetonitrile | 2.41487 | 2.41515 | 1.33325 | 1.33325 | 9.765e-05 | 9.7926e-05
acetonitrile | 2.41543 | 2.41571 | 1.33325 | 1.33325 | 9.81995e-05 | 9.84675e-05
acetonitrile | 2.41599 | 2.41627 | 1.33325 | 1.33325 | 9.87285e-05 | 9.89803e-05
acetonitrile | 2.41655 | 2.41684 | 1.33324 | 1.33324 | 9.92227e-05 | 9.94557e-05
acetonitrile | 2.41712 | 2.4174 | 1.33324 | 1.33324 | 9.96791e-05 | 9.98938e-05
acetonitrile | 2.41768 | 2.41796 | 1.33324 | 1.33324 | 0.0001001 | 0.000100299
acetonitrile | 2.41824 | 2.41853 | 1.33324 | 1.33324 | 0.000100493 | 0.000100681
acetonitrile | 2.41881 | 2.41909 | 1.33324 | 1.33324 | 0.000100866 | 0.000101049
acetonitrile | 2.41937 | 2.41965 | 1.33324 | 1.33323 | 0.00010123 | 0.000101414
acetonitrile | 2.41994 | 2.42022 | 1.33323 | 1.33323 | 0.0001016 | 0.000101794
acetonitrile | 2.4205 | 2.42078 | 1.33323 | 1.33323 | 0.000101999 | 0.000102216
acetonitrile | 2.42107 | 2.42135 | 1.33323 | 1.33323 | 0.000102449 | 0.000102701
acetonitrile | 2.42163 | 2.42192 | 1.33323 | 1.33323 | 0.000102976 | 0.000103274
acetonitrile | 2.4222 | 2.42248 | 1.33322 | 1.33322 | 0.000103598 | 0.000103947
acetonitrile | 2.42276 | 2.42305 | 1.33322 | 1.33322 | 0.00010432 | 0.000104718
acetonitrile | 2.42333 | 2.42361 | 1.33322 | 1.33322 | 0.00010514 | 0.000105585
acetonitrile | 2.4239 | 2.42418 | 1.33322 | 1.33322 | 0.000106054 | 0.000106545
acetonitrile | 2.42446 | 2.42475 | 1.33321 | 1.33321 | 0.000107056 | 0.000107585
acetonitrile | 2.42503 | 2.42531 | 1.33321 | 1.33321 | 0.000108131 | 0.000108695
acetonitrile | 2.4256 | 2.42588 | 1.33321 | 1.33321 | 0.000109275 | 0.000109868
acetonitrile | 2.42616 | 2.42645 | 1.33321 | 1.33321 | 0.000110473 | 0.000111087
acetonitrile | 2.42673 | 2.42702 | 1.33321 | 1.33321 | 0.000111708 | 0.000112333
acetonitrile | 2.4273 | 2.42758 | 1.3332 | 1.3332 | 0.000112962 | 0.000113592
acetonitrile | 2.42787 | 2.42815 | 1.3332 | 1.3332 | 0.000114222 | 0.000114851
acetonitrile | 2.42844 | 2.42872 | 1.3332 | 1.3332 | 0.00011548 | 0.00011611
acetonitrile | 2.42901 | 2.42929 | 1.3332 | 1.3332 | 0.000116745 | 0.000117387
acetonitrile | 2.42957 | 2.42986 | 1.3332 | 1.3332 | 0.000118039 | 0.000118703
acetonitrile | 2.43014 | 2.43043 | 1.33319 | 1.33319 | 0.00011938 | 0.000120074
acetonitrile | 2.43071 | 2.431 | 1.33319 | 1.33319 | 0.000120788 | 0.000121524
acetonitrile | 2.43128 | 2.43157 | 1.33319 | 1.33319 | 0.000122283 | 0.000123066
acetonitrile | 2.43185 | 2.43214 | 1.33319 | 1.33319 | 0.000123873 | 0.000124702
acetonitrile | 2.43242 | 2.43271 | 1.33319 | 1.33319 | 0.000125554 | 0.000126424
acetonitrile | 2.43299 | 2.43328 | 1.33318 | 1.33318 | 0.000127312 | 0.000128214
acetonitrile | 2.43357 | 2.43385 | 1.33318 | 1.33318 | 0.000129128 | 0.000130049
acetonitrile | 2.43414 | 2.43442 | 1.33318 | 1.33318 | 0.000130974 | 0.000131901
acetonitrile | 2.43471 | 2.43499 | 1.33318 | 1.33318 | 0.000132824 | 0.000133738
acetonitrile | 2.43528 | 2.43557 | 1.33318 | 1.33318 | 0.000134639 | 0.000135523
acetonitrile | 2.43585 | 2.43614 | 1.33318 | 1.33318 | 0.000136385 | 0.000137223
acetonitrile | 2.43642 | 2.43671 | 1.33318 | 1.33317 | 0.000138035 | 0.000138817
acetonitrile | 2.437 | 2.43728 | 1.33317 | 1.33317 | 0.000139568 | 0.000140284
acetonitrile | 2.43757 | 2.43786 | 1.33317 | 1.33317 | 0.000140967 | 0.000141613
acetonitrile | 2.43814 | 2.43843 | 1.33317 | 1.33317 | 0.000142224 | 0.000142799
acetonitrile | 2.43872 | 2.439 | 1.33317 | 1.33317 | 0.000143341 | 0.000143848
acetonitrile | 2.43929 | 2.43958 | 1.33317 | 1.33317 | 0.000144324 | 0.00014477
acetonitrile | 2.43986 | 2.44015 | 1.33317 | 1.33317 | 0.000145187 | 0.000145581
acetonitrile | 2.44044 | 2.44072 | 1.33317 | 1.33317 | 0.000145954 | 0.000146311
acetonitrile | 2.44101 | 2.4413 | 1.33317 | 1.33316 | 0.000146658 | 0.000147003
acetonitrile | 2.44159 | 2.44187 | 1.33316 | 1.33316 | 0.000147355 | 0.000147722
acetonitrile | 2.44216 | 2.44245 | 1.33316 | 1.33316 | 0.000148116 | 0.000148543
acetonitrile | 2.44274 | 2.44302 | 1.33316 | 1.33316 | 0.000149014 | 0.000149537
acetonitrile | 2.44331 | 2.4436 | 1.33316 | 1.33315 | 0.000150122 | 0.000150776
acetonitrile | 2.44389 | 2.44418 | 1.33315 | 1.33315 | 0.000151507 | 0.000152319
acetonitrile | 2.44446 | 2.44475 | 1.33315 | 1.33315 | 0.000153214 | 0.000154194
acetonitrile | 2.44504 | 2.44533 | 1.33315 | 1.33314 | 0.00015526 | 0.000156412
acetonitrile | 2.44562 | 2.44591 | 1.33314 | 1.33314 | 0.000157651 | 0.000158975
acetonitrile | 2.44619 | 2.44648 | 1.33314 | 1.33314 | 0.000160384 | 0.000161872
acetonitrile | 2.44677 | 2.44706 | 1.33314 | 1.33314 | 0.000163436 | 0.000165072
acetonitrile | 2.44735 | 2.44764 | 1.33313 | 1.33313 | 0.000166774 | 0.000168535
acetonitrile | 2.44793 | 2.44822 | 1.33313 | 1.33313 | 0.000170347 | 0.000172201
acetonitrile | 2.4485 | 2.44879 | 1.33313 | 1.33313 | 0.000174089 | 0.000176004
acetonitrile | 2.44908 | 2.44937 | 1.33313 | 1.33313 | 0.000177938 | 0.000179882
acetonitrile | 2.44966 | 2.44995 | 1.33313 | 1.33313 | 0.00018183 | 0.000183775
acetonitrile | 2.45024 | 2.45053 | 1.33313 | 1.33313 | 0.000185709 | 0.000187627
acetonitrile | 2.45082 | 2.45111 | 1.33313 | 1.33313 | 0.000189523 | 0.000191393
acetonitrile | 2.4514 | 2.45169 | 1.33312 | 1.33312 | 0.000193235 | 0.000195045
acetonitrile | 2.45198 | 2.45227 | 1.33312 | 1.33312 | 0.000196823 | 0.000198564
acetonitrile | 2.45256 | 2.45285 | 1.33312 | 1.33312 | 0.000200268 | 0.000201933
acetonitrile | 2.45314 | 2.45343 | 1.33312 | 1.33312 | 0.000203561 | 0.000205155
acetonitrile | 2.45372 | 2.45401 | 1.33312 | 1.33312 | 0.000206716 | 0.000208248
acetonitrile | 2.4543 | 2.45459 | 1.33312 | 1.33312 | 0.000209752 | 0.000211233
acetonitrile | 2.45488 | 2.45517 | 1.33312 | 1.33312 | 0.000212692 | 0.00021413
acetonitrile | 2.45546 | 2.45575 | 1.33312 | 1.33312 | 0.000215546 | 0.000216941
acetonitrile | 2.45604 | 2.45633 | 1.33312 | 1.33312 | 0.000218312 | 0.000219654
acetonitrile | 2.45662 | 2.45692 | 1.33312 | 1.33312 | 0.000220965 | 0.00022224
acetonitrile | 2.45721 | 2.4575 | 1.33313 | 1.33313 | 0.000223473 | 0.000224659
acetonitrile | 2.45779 | 2.45808 | 1.33313 | 1.33313 | 0.000225795 | 0.000226877
acetonitrile | 2.45837 | 2.45866 | 1.33313 | 1.33313 | 0.000227904 | 0.000228874
acetonitrile | 2.45895 | 2.45925 | 1.33313 | 1.33313 | 0.000229787 | 0.000230644
acetonitrile | 2.45954 | 2.45983 | 1.33313 | 1.33313 | 0.000231448 | 0.0002322
acetonitrile | 2.46012 | 2.46041 | 1.33313 | 1.33313 | 0.000232906 | 0.000233571
acetonitrile | 2.4607 | 2.461 | 1.33313 | 1.33313 | 0.000234196 | 0.000234786
acetonitrile | 2.46129 | 2.46158 | 1.33313 | 1.33313 | 0.000235344 | 0.000235876
acetonitrile | 2.46187 | 2.46217 | 1.33313 | 1.33313 | 0.000236386 | 0.000236876
acetonitrile | 2.46246 | 2.46275 | 1.33313 | 1.33312 | 0.000237353 | 0.00023782
acetonitrile | 2.46304 | 2.46333 | 1.33312 | 1.33312 | 0.000238284 | 0.000238751
acetonitrile | 2.46363 | 2.46392 | 1.33312 | 1.33312 | 0.000239228 | 0.000239722
acetonitrile | 2.46421 | 2.46451 | 1.33312 | 1.33312 | 0.000240243 | 0.000240802
acetonitrile | 2.4648 | 2.46509 | 1.33312 | 1.33312 | 0.000241409 | 0.000242153
acetonitrile | 2.46538 | 2.46568 | 1.33312 | 1.33311 | 0.000242913 | 0.000243764
acetonitrile | 2.46597 | 2.46626 | 1.33311 | 1.33311 | 0.000244722 | 0.000245802
acetonitrile | 2.46656 | 2.46685 | 1.33311 | 1.33311 | 0.000247017 | 0.000248381
acetonitrile | 2.46714 | 2.46744 | 1.33311 | 1.3331 | 0.000249906 | 0.000251617
acetonitrile | 2.46773 | 2.46802 | 1.3331 | 1.3331 | 0.000253486 | 0.000255484
acetonitrile | 2.46832 | 2.46861 | 1.3331 | 1.3331 | 0.000257433 | 0.000259446
acetonitrile | 2.46891 | 2.4692 | 1.33309 | 1.33309 | 0.000261477 | 0.000263526
acetonitrile | 2.46949 | 2.46979 | 1.33309 | 1.33309 | 0.000265594 | 0.000267829
acetonitrile | 2.47008 | 2.47038 | 1.33309 | 1.33308 | 0.000270083 | 0.000272764
acetonitrile | 2.47067 | 2.47096 | 1.33308 | 1.33308 | 0.000275914 | 0.000279566
acetonitrile | 2.47126 | 2.47155 | 1.33307 | 1.33307 | 0.000283757 | 0.000288523
acetonitrile | 2.47185 | 2.47214 | 1.33307 | 1.33307 | 0.000293489 | 0.000298463
acetonitrile | 2.47244 | 2.47273 | 1.33306 | 1.33306 | 0.000303805 | 0.000309341
acetonitrile | 2.47303 | 2.47332 | 1.33306 | 1.33306 | 0.000315057 | 0.000321004
acetonitrile | 2.47362 | 2.47391 | 1.33306 | 1.33306 | 0.00032717 | 0.000333555
acetonitrile | 2.47421 | 2.4745 | 1.33306 | 1.33306 | 0.000340191 | 0.000347066
acetonitrile | 2.4748 | 2.47509 | 1.33306 | 1.33306 | 0.000354152 | 0.000361492
acetonitrile | 2.47539 | 2.47568 | 1.33306 | 1.33306 | 0.000369077 | 0.000376928
acetonitrile | 2.47598 | 2.47628 | 1.33306 | 1.33306 | 0.000385031 | 0.000393388
acetonitrile | 2.47657 | 2.47687 | 1.33306 | 1.33307 | 0.000401971 | 0.000410754
acetonitrile | 2.47716 | 2.47746 | 1.33307 | 1.33307 | 0.000419734 | 0.000428897
acetonitrile | 2.47775 | 2.47805 | 1.33308 | 1.33308 | 0.000438197 | 0.000447525
acetonitrile | 2.47835 | 2.47864 | 1.33309 | 1.3331 | 0.000456806 | 0.000465936
acetonitrile | 2.47894 | 2.47923 | 1.33311 | 1.33311 | 0.000474797 | 0.000483299
acetonitrile | 2.47953 | 2.47983 | 1.33312 | 1.33314 | 0.000491302 | 0.000498648
acetonitrile | 2.48012 | 2.48042 | 1.33315 | 1.33316 | 0.000505195 | 0.000510835
acetonitrile | 2.48072 | 2.48101 | 1.33317 | 1.33319 | 0.000515451 | 0.000518925
acetonitrile | 2.48131 | 2.48161 | 1.3332 | 1.33321 | 0.000521149 | 0.000522105
acetonitrile | 2.4819 | 2.4822 | 1.33323 | 1.33324 | 0.000521813 | 0.000520273
acetonitrile | 2.4825 | 2.4828 | 1.33326 | 1.33327 | 0.000517567 | 0.000513776
acetonitrile | 2.48309 | 2.48339 | 1.33328 | 1.33329 | 0.000509011 | 0.000503368
acetonitrile | 2.48369 | 2.48399 | 1.3333 | 1.33331 | 0.000497 | 0.000490003
acetonitrile | 2.48428 | 2.48458 | 1.33332 | 1.33333 | 0.00048251 | 0.000474657
acetonitrile | 2.48488 | 2.48518 | 1.33334 | 1.33335 | 0.000466525 | 0.000458233
acetonitrile | 2.48547 | 2.48577 | 1.33335 | 1.33336 | 0.000449818 | 0.000441367
acetonitrile | 2.48607 | 2.48637 | 1.33336 | 1.33337 | 0.000432899 | 0.000424469
acetonitrile | 2.48667 | 2.48696 | 1.33337 | 1.33337 | 0.000416116 | 0.000407845
acetonitrile | 2.48726 | 2.48756 | 1.33338 | 1.33338 | 0.000399659 | 0.000391602
acetonitrile | 2.48786 | 2.48816 | 1.33338 | 1.33338 | 0.00038368 | 0.000375906
acetonitrile | 2.48846 | 2.48875 | 1.33338 | 1.33338 | 0.000368259 | 0.000360773
acetonitrile | 2.48905 | 2.48935 | 1.33338 | 1.33338 | 0.000353439 | 0.000346307
acetonitrile | 2.48965 | 2.48995 | 1.33338 | 1.33338 | 0.000339387 | 0.000332692
acetonitrile | 2.49025 | 2.49055 | 1.33338 | 1.33338 | 0.000326192 | 0.000319933
acetonitrile | 2.49085 | 2.49115 | 1.33338 | 1.33338 | 0.000313903 | 0.000308121
acetonitrile | 2.49145 | 2.49174 | 1.33337 | 1.33337 | 0.000302609 | 0.000297368
acetonitrile | 2.49204 | 2.49234 | 1.33337 | 1.33337 | 0.000292376 | 0.000287648
acetonitrile | 2.49264 | 2.49294 | 1.33336 | 1.33336 | 0.000283179 | 0.000278953
acetonitrile | 2.49324 | 2.49354 | 1.33336 | 1.33336 | 0.000274959 | 0.000271206
acetonitrile | 2.49384 | 2.49414 | 1.33335 | 1.33335 | 0.000267671 | 0.000264353
acetonitrile | 2.49444 | 2.49474 | 1.33335 | 1.33334 | 0.000261277 | 0.000258399
acetonitrile | 2.49504 | 2.49534 | 1.33334 | 1.33334 | 0.000255702 | 0.000253174
acetonitrile | 2.49564 | 2.49594 | 1.33334 | 1.33333 | 0.000250787 | 0.000248548
acetonitrile | 2.49624 | 2.49654 | 1.33333 | 1.33333 | 0.000246431 | 0.000244429
acetonitrile | 2.49684 | 2.49714 | 1.33332 | 1.33332 | 0.000242527 | 0.000240719
acetonitrile | 2.49744 | 2.49775 | 1.33332 | 1.33332 | 0.00023902 | 0.000237402
acetonitrile | 2.49805 | 2.49835 | 1.33331 | 1.33331 | 0.000235835 | 0.000234351
acetonitrile | 2.49865 | 2.49895 | 1.33331 | 1.3333 | 0.000232932 | 0.000231604
acetonitrile | 2.49925 | 2.49955 | 1.3333 | 1.3333 | 0.000230377 | 0.000229253
acetonitrile | 2.49985 | 2.50015 | 1.33329 | 1.33329 | 0.000228238 | 0.000227345
acetonitrile | 2.50046 | 2.50076 | 1.33329 | 1.33328 | 0.000226573 | 0.000225969
acetonitrile | 2.50106 | 2.50136 | 1.33328 | 1.33328 | 0.000225492 | 0.00022518
acetonitrile | 2.50166 | 2.50196 | 1.33327 | 1.33327 | 0.000225026 | 0.000225037
acetonitrile | 2.50227 | 2.50257 | 1.33327 | 1.33326 | 0.000225238 | 0.000225658
acetonitrile | 2.50287 | 2.50317 | 1.33326 | 1.33325 | 0.000226342 | 0.00022727
acetonitrile | 2.50347 | 2.50378 | 1.33325 | 1.33325 | 0.00022846 | 0.000229918
acetonitrile | 2.50408 | 2.50438 | 1.33324 | 1.33324 | 0.000231659 | 0.000233656
acetonitrile | 2.50468 | 2.50499 | 1.33323 | 1.33323 | 0.000235926 | 0.000238455
acetonitrile | 2.50529 | 2.50559 | 1.33323 | 1.33322 | 0.000241259 | 0.000244318
acetonitrile | 2.50589 | 2.5062 | 1.33322 | 1.33322 | 0.000247625 | 0.000251172
acetonitrile | 2.5065 | 2.5068 | 1.33321 | 1.33321 | 0.000254982 | 0.000259079
acetonitrile | 2.50711 | 2.50741 | 1.33321 | 1.33321 | 0.000263443 | 0.00026806
acetonitrile | 2.50771 | 2.50801 | 1.3332 | 1.3332 | 0.000272948 | 0.000278103
acetonitrile | 2.50832 | 2.50862 | 1.3332 | 1.3332 | 0.000283515 | 0.000289223
acetonitrile | 2.50892 | 2.50923 | 1.3332 | 1.3332 | 0.000295167 | 0.000301366
acetonitrile | 2.50953 | 2.50984 | 1.3332 | 1.3332 | 0.000307775 | 0.000314384
acetonitrile | 2.51014 | 2.51044 | 1.3332 | 1.3332 | 0.000321211 | 0.000328247
acetonitrile | 2.51075 | 2.51105 | 1.3332 | 1.3332 | 0.000335433 | 0.00034275
acetonitrile | 2.51135 | 2.51166 | 1.3332 | 1.33321 | 0.000350156 | 0.000357588
acetonitrile | 2.51196 | 2.51227 | 1.33321 | 1.33321 | 0.000365004 | 0.000372353
acetonitrile | 2.51257 | 2.51288 | 1.33322 | 1.33323 | 0.000379555 | 0.000386524
acetonitrile | 2.51318 | 2.51349 | 1.33323 | 1.33324 | 0.000393163 | 0.000399368
acetonitrile | 2.51379 | 2.51409 | 1.33325 | 1.33326 | 0.000405008 | 0.000410029
acetonitrile | 2.5144 | 2.5147 | 1.33327 | 1.33328 | 0.000414339 | 0.000417851
acetonitrile | 2.51501 | 2.51531 | 1.33329 | 1.3333 | 0.000420454 | 0.000422154
acetonitrile | 2.51562 | 2.51592 | 1.33331 | 1.33332 | 0.000422869 | 0.000422635
acetonitrile | 2.51623 | 2.51653 | 1.33333 | 1.33334 | 0.000421427 | 0.000419276
acetonitrile | 2.51684 | 2.51715 | 1.33335 | 1.33336 | 0.000416251 | 0.000412435
acetonitrile | 2.51745 | 2.51776 | 1.33337 | 1.33338 | 0.000407914 | 0.000402775
acetonitrile | 2.51806 | 2.51837 | 1.33339 | 1.33339 | 0.000397096 | 0.000390924
acetonitrile | 2.51867 | 2.51898 | 1.3334 | 1.33341 | 0.000384368 | 0.000377491
acetonitrile | 2.51929 | 2.51959 | 1.33341 | 1.33342 | 0.00037039 | 0.000363148
acetonitrile | 2.5199 | 2.5202 | 1.33342 | 1.33343 | 0.000355837 | 0.000348448
acetonitrile | 2.52051 | 2.52082 | 1.33343 | 1.33343 | 0.000341054 | 0.000333658
acetonitrile | 2.52112 | 2.52143 | 1.33344 | 1.33344 | 0.000326322 | 0.000319051
acetonitrile | 2.52174 | 2.52204 | 1.33344 | 1.33344 | 0.000311869 | 0.000304817
acetonitrile | 2.52235 | 2.52266 | 1.33344 | 1.33344 | 0.0002979 | 0.000291113
acetonitrile | 2.52296 | 2.52327 | 1.33344 | 1.33344 | 0.000284489 | 0.000278025
acetonitrile | 2.52358 | 2.52388 | 1.33344 | 1.33344 | 0.000271716 | 0.000265575
acetonitrile | 2.52419 | 2.5245 | 1.33344 | 1.33344 | 0.000259599 | 0.000253766
acetonitrile | 2.52481 | 2.52511 | 1.33344 | 1.33344 | 0.00024808 | 0.000242552
acetonitrile | 2.52542 | 2.52573 | 1.33344 | 1.33344 | 0.000237168 | 0.000231962
acetonitrile | 2.52604 | 2.52634 | 1.33343 | 1.33343 | 0.000226961 | 0.000222188
acetonitrile | 2.52665 | 2.52696 | 1.33343 | 1.33343 | 0.00021766 | 0.000213399
acetonitrile | 2.52727 | 2.52757 | 1.33342 | 1.33342 | 0.000209367 | 0.000205557
acetonitrile | 2.52788 | 2.52819 | 1.33342 | 1.33342 | 0.000201991 | 0.000198654
acetonitrile | 2.5285 | 2.52881 | 1.33341 | 1.33341 | 0.000195551 | 0.000192655
acetonitrile | 2.52912 | 2.52942 | 1.33341 | 1.33341 | 0.000189931 | 0.000187367
acetonitrile | 2.52973 | 2.53004 | 1.3334 | 1.3334 | 0.000184941 | 0.000182662
acetonitrile | 2.53035 | 2.53066 | 1.3334 | 1.3334 | 0.000180524 | 0.000178543
acetonitrile | 2.53097 | 2.53128 | 1.33339 | 1.33339 | 0.000176695 | 0.000174975
acetonitrile | 2.53159 | 2.53189 | 1.33339 | 1.33339 | 0.000173357 | 0.000171836
acetonitrile | 2.5322 | 2.53251 | 1.33338 | 1.33338 | 0.000170392 | 0.000169019
acetonitrile | 2.53282 | 2.53313 | 1.33338 | 1.33338 | 0.000167736 | 0.000166492
acetonitrile | 2.53344 | 2.53375 | 1.33338 | 1.33338 | 0.000165229 | 0.000163925
acetonitrile | 2.53406 | 2.53437 | 1.33337 | 1.33337 | 0.00016258 | 0.000161202
acetonitrile | 2.53468 | 2.53499 | 1.33337 | 1.33337 | 0.0001598 | 0.000158367
acetonitrile | 2.5353 | 2.53561 | 1.33337 | 1.33337 | 0.000156938 | 0.000155501
acetonitrile | 2.53592 | 2.53623 | 1.33336 | 1.33336 | 0.000154079 | 0.000152729
acetonitrile | 2.53654 | 2.53685 | 1.33336 | 1.33336 | 0.000152786 | 0.000151717
acetonitrile | 2.53716 | 2.53747 | 1.33336 | 1.33336 | 0.000150697 | 0.000149726
acetonitrile | 2.53778 | 2.53809 | 1.33335 | 1.33335 | 0.000148805 | 0.000147934
acetonitrile | 2.5384 | 2.53871 | 1.33335 | 1.33335 | 0.000147112 | 0.000146341
acetonitrile | 2.53902 | 2.53933 | 1.33335 | 1.33335 | 0.00014562 | 0.000144949
acetonitrile | 2.53964 | 2.53996 | 1.33334 | 1.33334 | 0.000144326 | 0.000143754
acetonitrile | 2.54027 | 2.54058 | 1.33334 | 1.33334 | 0.000143233 | 0.000142762
acetonitrile | 2.54089 | 2.5412 | 1.33334 | 1.33334 | 0.00014234 | 0.000141965
acetonitrile | 2.54151 | 2.54182 | 1.33333 | 1.33333 | 0.000141634 | 0.000141343
acetonitrile | 2.54213 | 2.54245 | 1.33333 | 1.33333 | 0.000141089 | 0.000140871
acetonitrile | 2.54276 | 2.54307 | 1.33333 | 1.33333 | 0.000140683 | 0.00014052
acetonitrile | 2.54338 | 2.54369 | 1.33333 | 1.33333 | 0.000140378 | 0.000140249
acetonitrile | 2.54401 | 2.54432 | 1.33332 | 1.33332 | 0.000140132 | 0.000140023
acetonitrile | 2.54463 | 2.54494 | 1.33332 | 1.33332 | 0.000139918 | 0.000139813
acetonitrile | 2.54525 | 2.54557 | 1.33332 | 1.33332 | 0.000139705 | 0.00013959
acetonitrile | 2.54588 | 2.54619 | 1.33332 | 1.33332 | 0.000139467 | 0.000139334
acetonitrile | 2.5465 | 2.54682 | 1.33332 | 1.33332 | 0.000139188 | 0.000139027
acetonitrile | 2.54713 | 2.54744 | 1.33332 | 1.33332 | 0.000138846 | 0.000138645
acetonitrile | 2.54776 | 2.54807 | 1.33332 | 1.33332 | 0.000138422 | 0.000138181
acetonitrile | 2.54838 | 2.54869 | 1.33331 | 1.33331 | 0.00013792 | 0.000137641
acetonitrile | 2.54901 | 2.54932 | 1.33331 | 1.33331 | 0.000137345 | 0.000137033
acetonitrile | 2.54963 | 2.54995 | 1.33331 | 1.33331 | 0.000136707 | 0.000136369
acetonitrile | 2.55026 | 2.55058 | 1.33331 | 1.33331 | 0.00013602 | 0.000135662
acetonitrile | 2.55089 | 2.5512 | 1.33331 | 1.33331 | 0.000135297 | 0.000134924
acetonitrile | 2.55152 | 2.55183 | 1.33331 | 1.33331 | 0.000134545 | 0.000134157
acetonitrile | 2.55214 | 2.55246 | 1.33331 | 1.33331 | 0.000133762 | 0.000133358
acetonitrile | 2.55277 | 2.55309 | 1.33331 | 1.33331 | 0.000132944 | 0.00013252
acetonitrile | 2.5534 | 2.55372 | 1.33331 | 1.33331 | 0.000132084 | 0.000131633
acetonitrile | 2.55403 | 2.55434 | 1.33331 | 1.33331 | 0.000131169 | 0.000130689
acetonitrile | 2.55466 | 2.55497 | 1.33331 | 1.33331 | 0.000130192 | 0.000129675
acetonitrile | 2.55529 | 2.5556 | 1.33331 | 1.33331 | 0.000129136 | 0.000128569
acetonitrile | 2.55592 | 2.55623 | 1.33331 | 1.33331 | 0.000127973 | 0.000127346
acetonitrile | 2.55655 | 2.55686 | 1.33331 | 1.33331 | 0.000126685 | 0.000125987
acetonitrile | 2.55718 | 2.55749 | 1.33331 | 1.33331 | 0.000125249 | 0.000124468
acetonitrile | 2.55781 | 2.55813 | 1.33331 | 1.3333 | 0.000123643 | 0.000122774
acetonitrile | 2.55844 | 2.55876 | 1.3333 | 1.3333 | 0.000121861 | 0.000120905
acetonitrile | 2.55907 | 2.55939 | 1.3333 | 1.3333 | 0.000119907 | 0.00011887
acetonitrile | 2.5597 | 2.56002 | 1.3333 | 1.3333 | 0.000117798 | 0.000116694
acetonitrile | 2.56034 | 2.56065 | 1.3333 | 1.3333 | 0.000115561 | 0.000114404
acetonitrile | 2.56097 | 2.56128 | 1.3333 | 1.3333 | 0.000113226 | 0.00011203
acetonitrile | 2.5616 | 2.56192 | 1.3333 | 1.3333 | 0.000110819 | 0.000109598
acetonitrile | 2.56223 | 2.56255 | 1.3333 | 1.3333 | 0.000108371 | 0.000107143
acetonitrile | 2.56287 | 2.56318 | 1.3333 | 1.3333 | 0.000105918 | 0.000104699
acetonitrile | 2.5635 | 2.56382 | 1.3333 | 1.3333 | 0.000103491 | 0.000102299
acetonitrile | 2.56413 | 2.56445 | 1.3333 | 1.33329 | 0.000101127 | 9.99805e-05
acetonitrile | 2.56477 | 2.56509 | 1.33329 | 1.33329 | 9.88611e-05 | 9.77714e-05
acetonitrile | 2.5654 | 2.56572 | 1.33329 | 1.33329 | 9.67117e-05 | 9.56818e-05
acetonitrile | 2.56604 | 2.56635 | 1.33329 | 1.33329 | 9.46822e-05 | 9.37133e-05
acetonitrile | 2.56667 | 2.56699 | 1.33329 | 1.33329 | 9.27748e-05 | 9.18645e-05
acetonitrile | 2.56731 | 2.56763 | 1.33329 | 1.33328 | 9.09796e-05 | 9.01171e-05
acetonitrile | 2.56794 | 2.56826 | 1.33328 | 1.33328 | 8.92762e-05 | 8.84574e-05
acetonitrile | 2.56858 | 2.5689 | 1.33328 | 1.33328 | 8.76604e-05 | 8.68823e-05
acetonitrile | 2.56922 | 2.56953 | 1.33328 | 1.33328 | 8.61204e-05 | 8.53713e-05
acetonitrile | 2.56985 | 2.57017 | 1.33328 | 1.33328 | 8.46354e-05 | 8.39117e-05
acetonitrile | 2.57049 | 2.57081 | 1.33327 | 1.33327 | 8.31983e-05 | 8.24922e-05
acetonitrile | 2.57113 | 2.57145 | 1.33327 | 1.33327 | 8.17904e-05 | 8.10908e-05
acetonitrile | 2.57176 | 2.57208 | 1.33327 | 1.33327 | 8.0393e-05 | 7.96974e-05
acetonitrile | 2.5724 | 2.57272 | 1.33327 | 1.33327 | 7.90053e-05 | 7.83192e-05
acetonitrile | 2.57304 | 2.57336 | 1.33327 | 1.33327 | 7.76406e-05 | 7.69716e-05
acetonitrile | 2.57368 | 2.574 | 1.33326 | 1.33326 | 7.63144e-05 | 7.5672e-05
acetonitrile | 2.57432 | 2.57464 | 1.33326 | 1.33326 | 7.50486e-05 | 7.44477e-05
acetonitrile | 2.57496 | 2.57528 | 1.33326 | 1.33326 | 7.38706e-05 | 7.33187e-05
acetonitrile | 2.5756 | 2.57592 | 1.33326 | 1.33326 | 7.27914e-05 | 7.22897e-05
acetonitrile | 2.57624 | 2.57656 | 1.33325 | 1.33325 | 7.18142e-05 | 7.13667e-05
acetonitrile | 2.57688 | 2.5772 | 1.33325 | 1.33325 | 7.09472e-05 | 7.05564e-05
acetonitrile | 2.57752 | 2.57784 | 1.33325 | 1.33325 | 7.0194e-05 | 6.98606e-05
acetonitrile | 2.57816 | 2.57848 | 1.33325 | 1.33325 | 6.95561e-05 | 6.92817e-05
acetonitrile | 2.5788 | 2.57912 | 1.33325 | 1.33324 | 6.90382e-05 | 6.88236e-05
acetonitrile | 2.57944 | 2.57976 | 1.33324 | 1.33324 | 6.86337e-05 | 6.84625e-05
acetonitrile | 2.58008 | 2.5804 | 1.33324 | 1.33324 | 6.83057e-05 | 6.816e-05
acetonitrile | 2.58072 | 2.58105 | 1.33324 | 1.33324 | 6.80229e-05 | 6.78904e-05
acetonitrile | 2.58137 | 2.58169 | 1.33324 | 1.33324 | 6.77577e-05 | 6.76206e-05
acetonitrile | 2.58201 | 2.58233 | 1.33324 | 1.33323 | 6.74758e-05 | 6.73215e-05
acetonitrile | 2.58265 | 2.58297 | 1.33323 | 1.33323 | 6.71562e-05 | 6.69785e-05
acetonitrile | 2.5833 | 2.58362 | 1.33323 | 1.33323 | 6.67863e-05 | 6.65789e-05
acetonitrile | 2.58394 | 2.58426 | 1.33323 | 1.33323 | 6.63542e-05 | 6.61108e-05
acetonitrile | 2.58458 | 2.58491 | 1.33323 | 1.33323 | 6.58481e-05 | 6.55661e-05
acetonitrile | 2.58523 | 2.58555 | 1.33323 | 1.33323 | 6.52635e-05 | 6.49402e-05
acetonitrile | 2.58587 | 2.58619 | 1.33323 | 1.33323 | 6.45953e-05 | 6.42296e-05
acetonitrile | 2.58652 | 2.58684 | 1.33322 | 1.33322 | 6.38459e-05 | 6.34484e-05
acetonitrile | 2.58716 | 2.58748 | 1.33322 | 1.33322 | 6.30405e-05 | 6.26259e-05
acetonitrile | 2.58781 | 2.58813 | 1.33322 | 1.33322 | 6.22054e-05 | 6.17823e-05
acetonitrile | 2.58845 | 2.58878 | 1.33322 | 1.33322 | 6.13591e-05 | 6.09397e-05
acetonitrile | 2.5891 | 2.58942 | 1.33322 | 1.33322 | 6.05284e-05 | 6.0127e-05
acetonitrile | 2.58975 | 2.59007 | 1.33322 | 1.33322 | 5.97337e-05 | 5.9346e-05
acetonitrile | 2.59039 | 2.59072 | 1.33322 | 1.33321 | 5.89627e-05 | 5.85851e-05
acetonitrile | 2.59104 | 2.59136 | 1.33321 | 1.33321 | 5.82142e-05 | 5.78503e-05
acetonitrile | 2.59169 | 2.59201 | 1.33321 | 1.33321 | 5.74904e-05 | 5.71332e-05
acetonitrile | 2.59234 | 2.59266 | 1.33321 | 1.33321 | 5.6778e-05 | 5.64262e-05
acetonitrile | 2.59298 | 2.59331 | 1.33321 | 1.33321 | 5.60791e-05 | 5.57356e-05
acetonitrile | 2.59363 | 2.59396 | 1.33321 | 1.33321 | 5.5393e-05 | 5.50483e-05
acetonitrile | 2.59428 | 2.59461 | 1.33321 | 1.3332 | 5.4699e-05 | 5.43427e-05
acetonitrile | 2.59493 | 2.59526 | 1.3332 | 1.3332 | 5.39779e-05 | 5.36036e-05
acetonitrile | 2.59558 | 2.5959 | 1.3332 | 1.3332 | 5.32173e-05 | 5.28166e-05
acetonitrile | 2.59623 | 2.59655 | 1.3332 | 1.3332 | 5.24006e-05 | 5.1969e-05
acetonitrile | 2.59688 | 2.5972 | 1.3332 | 1.3332 | 5.15242e-05 | 5.10684e-05
acetonitrile | 2.59753 | 2.59786 | 1.3332 | 1.3332 | 5.0603e-05 | 5.01295e-05
acetonitrile | 2.59818 | 2.59851 | 1.3332 | 1.33319 | 4.96494e-05 | 4.91642e-05
acetonitrile | 2.59883 | 2.59916 | 1.33319 | 1.33319 | 4.86762e-05 | 4.8187e-05
acetonitrile | 2.59948 | 2.59981 | 1.33319 | 1.33319 | 4.76994e-05 | 4.72159e-05
acetonitrile | 2.60014 | 2.60046 | 1.33319 | 1.33319 | 4.67382e-05 | 4.62674e-05
acetonitrile | 2.60079 | 2.60111 | 1.33319 | 1.33319 | 4.58037e-05 | 4.53499e-05
acetonitrile | 2.60144 | 2.60177 | 1.33319 | 1.33318 | 4.49093e-05 | 4.44863e-05
acetonitrile | 2.60209 | 2.60242 | 1.33318 | 1.33318 | 4.40823e-05 | 4.36985e-05
acetonitrile | 2.60275 | 2.60307 | 1.33318 | 1.33318 | 4.33356e-05 | 4.29949e-05
acetonitrile | 2.6034 | 2.60373 | 1.33318 | 1.33318 | 4.26784e-05 | 4.23859e-05
acetonitrile | 2.60405 | 2.60438 | 1.33318 | 1.33318 | 4.21152e-05 | 4.18625e-05
acetonitrile | 2.60471 | 2.60503 | 1.33318 | 1.33317 | 4.16243e-05 | 4.13985e-05
acetonitrile | 2.60536 | 2.60569 | 1.33317 | 1.33317 | 4.11835e-05 | 4.09783e-05
acetonitrile | 2.60602 | 2.60634 | 1.33317 | 1.33317 | 4.07805e-05 | 4.05861e-05
acetonitrile | 2.60667 | 2.607 | 1.33317 | 1.33317 | 4.03918e-05 | 4.01954e-05
acetonitrile | 2.60733 | 2.60765 | 1.33317 | 1.33317 | 3.99964e-05 | 3.97958e-05
acetonitrile | 2.60798 | 2.60831 | 1.33317 | 1.33316 | 3.95933e-05 | 3.93864e-05
acetonitrile | 2.60864 | 2.60897 | 1.33316 | 1.33316 | 3.91714e-05 | 3.8946e-05
acetonitrile | 2.60929 | 2.60962 | 1.33316 | 1.33316 | 3.87087e-05 | 3.84597e-05
acetonitrile | 2.60995 | 2.61028 | 1.33316 | 1.33316 | 3.8199e-05 | 3.79264e-05
acetonitrile | 2.61061 | 2.61094 | 1.33316 | 1.33316 | 3.76407e-05 | 3.73422e-05
acetonitrile | 2.61127 | 2.61159 | 1.33316 | 1.33316 | 3.70336e-05 | 3.67192e-05
acetonitrile | 2.61192 | 2.61225 | 1.33315 | 1.33315 | 3.64034e-05 | 3.60893e-05
acetonitrile | 2.61258 | 2.61291 | 1.33315 | 1.33315 | 3.57783e-05 | 3.54717e-05
acetonitrile | 2.61324 | 2.61357 | 1.33315 | 1.33315 | 3.51723e-05 | 3.48833e-05
acetonitrile | 2.6139 | 2.61423 | 1.33315 | 1.33315 | 3.46076e-05 | 3.43464e-05
acetonitrile | 2.61456 | 2.61489 | 1.33315 | 1.33315 | 3.40996e-05 | 3.38671e-05
acetonitrile | 2.61522 | 2.61555 | 1.33314 | 1.33314 | 3.36478e-05 | 3.34426e-05
acetonitrile | 2.61588 | 2.61621 | 1.33314 | 1.33314 | 3.32527e-05 | 3.30801e-05
acetonitrile | 2.61654 | 2.61687 | 1.33314 | 1.33314 | 3.2926e-05 | 3.27899e-05
acetonitrile | 2.6172 | 2.61753 | 1.33314 | 1.33314 | 3.26709e-05 | 3.25677e-05
acetonitrile | 2.61786 | 2.61819 | 1.33314 | 1.33313 | 3.24802e-05 | 3.24079e-05
acetonitrile | 2.61852 | 2.61885 | 1.33313 | 1.33313 | 3.23488e-05 | 3.22992e-05
acetonitrile | 2.61918 | 2.61951 | 1.33313 | 1.33313 | 3.22536e-05 | 3.22074e-05
acetonitrile | 2.61984 | 2.62017 | 1.33313 | 1.33313 | 3.21574e-05 | 3.21027e-05
acetonitrile | 2.6205 | 2.62083 | 1.33313 | 1.33313 | 3.20414e-05 | 3.19721e-05
acetonitrile | 2.62116 | 2.6215 | 1.33313 | 1.33312 | 3.18926e-05 | 3.18006e-05
acetonitrile | 2.62183 | 2.62216 | 1.33312 | 1.33312 | 3.16958e-05 | 3.15788e-05
acetonitrile | 2.62249 | 2.62282 | 1.33312 | 1.33312 | 3.1452e-05 | 3.13162e-05
acetonitrile | 2.62315 | 2.62349 | 1.33312 | 1.33312 | 3.11708e-05 | 3.10142e-05
acetonitrile | 2.62382 | 2.62415 | 1.33312 | 1.33312 | 3.08451e-05 | 3.06651e-05
acetonitrile | 2.62448 | 2.62481 | 1.33312 | 1.33312 | 3.04772e-05 | 3.02844e-05
acetonitrile | 2.62515 | 2.62548 | 1.33311 | 1.33311 | 3.00871e-05 | 2.98859e-05
acetonitrile | 2.62581 | 2.62614 | 1.33311 | 1.33311 | 2.96818e-05 | 2.94781e-05
acetonitrile | 2.62648 | 2.62681 | 1.33311 | 1.33311 | 2.928e-05 | 2.90918e-05
acetonitrile | 2.62714 | 2.62747 | 1.33311 | 1.33311 | 2.89167e-05 | 2.87558e-05
acetonitrile | 2.62781 | 2.62814 | 1.33311 | 1.33311 | 2.86093e-05 | 2.84775e-05
acetonitrile | 2.62847 | 2.62881 | 1.3331 | 1.3331 | 2.83616e-05 | 2.82634e-05
acetonitrile | 2.62914 | 2.62947 | 1.3331 | 1.3331 | 2.81829e-05 | 2.81179e-05
acetonitrile | 2.62981 | 2.63014 | 1.3331 | 1.3331 | 2.80662e-05 | 2.80251e-05
acetonitrile | 2.63047 | 2.63081 | 1.3331 | 1.3331 | 2.79949e-05 | 2.79767e-05
acetonitrile | 2.63114 | 2.63147 | 1.3331 | 1.3331 | 2.79707e-05 | 2.79752e-05
acetonitrile | 2.63181 | 2.63214 | 1.33309 | 1.33309 | 2.79868e-05 | 2.80028e-05
acetonitrile | 2.63248 | 2.63281 | 1.33309 | 1.33309 | 2.8022e-05 | 2.80429e-05
acetonitrile | 2.63314 | 2.63348 | 1.33309 | 1.33309 | 2.80654e-05 | 2.8086e-05
acetonitrile | 2.63381 | 2.63415 | 1.33309 | 1.33309 | 2.81002e-05 | 2.81037e-05
acetonitrile | 2.63448 | 2.63482 | 1.33309 | 1.33309 | 2.80939e-05 | 2.807e-05
acetonitrile | 2.63515 | 2.63549 | 1.33308 | 1.33308 | 2.80321e-05 | 2.79808e-05
acetonitrile | 2.63582 | 2.63616 | 1.33308 | 1.33308 | 2.79151e-05 | 2.78352e-05
acetonitrile | 2.63649 | 2.63683 | 1.33308 | 1.33308 | 2.77417e-05 | 2.76374e-05
acetonitrile | 2.63716 | 2.6375 | 1.33308 | 1.33308 | 2.75266e-05 | 2.7412e-05
acetonitrile | 2.63783 | 2.63817 | 1.33308 | 1.33308 | 2.7295e-05 | 2.71762e-05
acetonitrile | 2.6385 | 2.63884 | 1.33308 | 1.33307 | 2.70554e-05 | 2.69343e-05
acetonitrile | 2.63918 | 2.63951 | 1.33307 | 1.33307 | 2.68154e-05 | 2.6702e-05
acetonitrile | 2.63985 | 2.64018 | 1.33307 | 1.33307 | 2.65968e-05 | 2.65003e-05
acetonitrile | 2.64052 | 2.64086 | 1.33307 | 1.33307 | 2.64134e-05 | 2.63366e-05
acetonitrile | 2.64119 | 2.64153 | 1.33307 | 1.33307 | 2.62721e-05 | 2.62236e-05
acetonitrile | 2.64186 | 2.6422 | 1.33307 | 1.33306 | 2.61936e-05 | 2.61832e-05
acetonitrile | 2.64254 | 2.64287 | 1.33306 | 1.33306 | 2.61908e-05 | 2.62144e-05
acetonitrile | 2.64321 | 2.64355 | 1.33306 | 1.33306 | 2.6253e-05 | 2.63058e-05
acetonitrile | 2.64389 | 2.64422 | 1.33306 | 1.33306 | 2.6373e-05 | 2.64522e-05
acetonitrile | 2.64456 | 2.6449 | 1.33306 | 1.33306 | 2.65402e-05 | 2.66319e-05
acetonitrile | 2.64523 | 2.64557 | 1.33306 | 1.33305 | 2.67242e-05 | 2.6816e-05
acetonitrile | 2.64591 | 2.64625 | 1.33305 | 1.33305 | 2.6907e-05 | 2.69972e-05
acetonitrile | 2.64658 | 2.64692 | 1.33305 | 1.33305 | 2.70844e-05 | 2.71654e-05
acetonitrile | 2.64726 | 2.6476 | 1.33305 | 1.33305 | 2.72368e-05 | 2.72972e-05
acetonitrile | 2.64794 | 2.64827 | 1.33305 | 1.33305 | 2.73467e-05 | 2.73856e-05
acetonitrile | 2.64861 | 2.64895 | 1.33305 | 1.33305 | 2.74122e-05 | 2.74237e-05
acetonitrile | 2.64929 | 2.64963 | 1.33304 | 1.33304 | 2.74173e-05 | 2.73925e-05
acetonitrile | 2.64997 | 2.6503 | 1.33304 | 1.33304 | 2.73515e-05 | 2.72974e-05
acetonitrile | 2.65064 | 2.65098 | 1.33304 | 1.33304 | 2.72335e-05 | 2.71604e-05
acetonitrile | 2.65132 | 2.65166 | 1.33304 | 1.33304 | 2.70782e-05 | 2.69893e-05
acetonitrile | 2.652 | 2.65234 | 1.33304 | 1.33304 | 2.68975e-05 | 2.68078e-05
acetonitrile | 2.65268 | 2.65302 | 1.33304 | 1.33303 | 2.67237e-05 | 2.66471e-05
acetonitrile | 2.65336 | 2.65369 | 1.33303 | 1.33303 | 2.65778e-05 | 2.65149e-05
acetonitrile | 2.65403 | 2.65437 | 1.33303 | 1.33303 | 2.64589e-05 | 2.64123e-05
acetonitrile | 2.65471 | 2.65505 | 1.33303 | 1.33303 | 2.6378e-05 | 2.63572e-05
acetonitrile | 2.65539 | 2.65573 | 1.33303 | 1.33303 | 2.63495e-05 | 2.63534e-05
acetonitrile | 2.65607 | 2.65641 | 1.33303 | 1.33302 | 2.63684e-05 | 2.63956e-05
acetonitrile | 2.65675 | 2.65709 | 1.33302 | 1.33302 | 2.64369e-05 | 2.64922e-05
acetonitrile | 2.65743 | 2.65778 | 1.33302 | 1.33302 | 2.65591e-05 | 2.6634e-05
acetonitrile | 2.65812 | 2.65846 | 1.33302 | 1.33302 | 2.67129e-05 | 2.67927e-05
acetonitrile | 2.6588 | 2.65914 | 1.33302 | 1.33302 | 2.68728e-05 | 2.69526e-05
acetonitrile | 2.65948 | 2.65982 | 1.33302 | 1.33301 | 2.70304e-05 | 2.71019e-05
acetonitrile | 2.66016 | 2.6605 | 1.33301 | 1.33301 | 2.71629e-05 | 2.721e-05
acetonitrile | 2.66084 | 2.66119 | 1.33301 | 1.33301 | 2.72433e-05 | 2.72647e-05
acetonitrile | 2.66153 | 2.66187 | 1.33301 | 1.33301 | 2.72755e-05 | 2.72745e-05
acetonitrile | 2.66221 | 2.66255 | 1.33301 | 1.33301 | 2.72589e-05 | 2.72273e-05
acetonitrile | 2.66289 | 2.66324 | 1.33301 | 1.33301 | 2.71809e-05 | 2.71227e-05
acetonitrile | 2.66358 | 2.66392 | 1.333 | 1.333 | 2.70548e-05 | 2.69772e-05
acetonitrile | 2.66426 | 2.6646 | 1.333 | 1.333 | 2.68894e-05 | 2.67928e-05
acetonitrile | 2.66495 | 2.66529 | 1.333 | 1.333 | 2.66901e-05 | 2.65861e-05
acetonitrile | 2.66563 | 2.66597 | 1.333 | 1.333 | 2.64842e-05 | 2.63875e-05
acetonitrile | 2.66632 | 2.66666 | 1.333 | 1.33299 | 2.6297e-05 | 2.62145e-05
acetonitrile | 2.667 | 2.66735 | 1.33299 | 1.33299 | 2.61426e-05 | 2.60842e-05
acetonitrile | 2.66769 | 2.66803 | 1.33299 | 1.33299 | 2.60432e-05 | 2.60212e-05
acetonitrile | 2.66837 | 2.66872 | 1.33299 | 1.33299 | 2.6018e-05 | 2.60322e-05
acetonitrile | 2.66906 | 2.66941 | 1.33299 | 1.33299 | 2.60629e-05 | 2.61094e-05
acetonitrile | 2.66975 | 2.67009 | 1.33298 | 1.33298 | 2.61723e-05 | 2.62523e-05
acetonitrile | 2.67044 | 2.67078 | 1.33298 | 1.33298 | 2.63487e-05 | 2.64595e-05
acetonitrile | 2.67112 | 2.67147 | 1.33298 | 1.33298 | 2.65825e-05 | 2.67152e-05
acetonitrile | 2.67181 | 2.67216 | 1.33298 | 1.33298 | 2.68565e-05 | 2.70056e-05
acetonitrile | 2.6725 | 2.67285 | 1.33298 | 1.33297 | 2.71618e-05 | 2.73221e-05
acetonitrile | 2.67319 | 2.67353 | 1.33297 | 1.33297 | 2.74818e-05 | 2.76367e-05
acetonitrile | 2.67388 | 2.67422 | 1.33297 | 1.33297 | 2.77847e-05 | 2.79249e-05
acetonitrile | 2.67457 | 2.67491 | 1.33297 | 1.33297 | 2.80574e-05 | 2.81806e-05
acetonitrile | 2.67526 | 2.6756 | 1.33297 | 1.33297 | 2.82911e-05 | 2.83872e-05
acetonitrile | 2.67595 | 2.67629 | 1.33296 | 1.33296 | 2.84683e-05 | 2.85373e-05
acetonitrile | 2.67664 | 2.67698 | 1.33296 | 1.33296 | 2.85981e-05 | 2.86535e-05
acetonitrile | 2.67733 | 2.67768 | 1.33296 | 1.33296 | 2.87037e-05 | 2.8748e-05
acetonitrile | 2.67802 | 2.67837 | 1.33296 | 1.33296 | 2.87878e-05 | 2.88262e-05
acetonitrile | 2.67871 | 2.67906 | 1.33296 | 1.33295 | 2.88678e-05 | 2.89158e-05
acetonitrile | 2.67941 | 2.67975 | 1.33295 | 1.33295 | 2.89714e-05 | 2.90346e-05
acetonitrile | 2.6801 | 2.68044 | 1.33295 | 1.33295 | 2.91064e-05 | 2.91892e-05
acetonitrile | 2.68079 | 2.68114 | 1.33295 | 1.33295 | 2.92874e-05 | 2.94052e-05
acetonitrile | 2.68148 | 2.68183 | 1.33295 | 1.33294 | 2.95449e-05 | 2.97079e-05
acetonitrile | 2.68218 | 2.68252 | 1.33294 | 1.33294 | 2.98941e-05 | 3.01031e-05
acetonitrile | 2.68287 | 2.68322 | 1.33294 | 1.33294 | 3.03362e-05 | 3.05938e-05
acetonitrile | 2.68357 | 2.68391 | 1.33294 | 1.33294 | 3.08761e-05 | 3.11812e-05
acetonitrile | 2.68426 | 2.68461 | 1.33293 | 1.33293 | 3.15053e-05 | 3.18451e-05
acetonitrile | 2.68496 | 2.6853 | 1.33293 | 1.33293 | 3.21983e-05 | 3.25649e-05
acetonitrile | 2.68565 | 2.686 | 1.33293 | 1.33293 | 3.2944e-05 | 3.33343e-05
acetonitrile | 2.68635 | 2.68669 | 1.33293 | 1.33293 | 3.37326e-05 | 3.41368e-05
acetonitrile | 2.68704 | 2.68739 | 1.33292 | 1.33292 | 3.45446e-05 | 3.49552e-05
acetonitrile | 2.68774 | 2.68809 | 1.33292 | 1.33292 | 3.53686e-05 | 3.57832e-05
acetonitrile | 2.68844 | 2.68878 | 1.33292 | 1.33292 | 3.61964e-05 | 3.6605e-05
acetonitrile | 2.68913 | 2.68948 | 1.33292 | 1.33292 | 3.70064e-05 | 3.73997e-05
acetonitrile | 2.68983 | 2.69018 | 1.33291 | 1.33291 | 3.77869e-05 | 3.81707e-05
acetonitrile | 2.69053 | 2.69088 | 1.33291 | 1.33291 | 3.85521e-05 | 3.89319e-05
acetonitrile | 2.69123 | 2.69158 | 1.33291 | 1.33291 | 3.93111e-05 | 3.96927e-05
acetonitrile | 2.69192 | 2.69227 | 1.33291 | 1.33291 | 4.00812e-05 | 4.04818e-05
acetonitrile | 2.69262 | 2.69297 | 1.3329 | 1.3329 | 4.08968e-05 | 4.13288e-05
acetonitrile | 2.69332 | 2.69367 | 1.3329 | 1.3329 | 4.17786e-05 | 4.22485e-05
acetonitrile | 2.69402 | 2.69437 | 1.3329 | 1.3329 | 4.27413e-05 | 4.32594e-05
acetonitrile | 2.69472 | 2.69507 | 1.3329 | 1.3329 | 4.38053e-05 | 4.43797e-05
acetonitrile | 2.69542 | 2.69577 | 1.33289 | 1.33289 | 4.49814e-05 | 4.56109e-05
acetonitrile | 2.69612 | 2.69647 | 1.33289 | 1.33289 | 4.62682e-05 | 4.69551e-05
acetonitrile | 2.69682 | 2.69718 | 1.33289 | 1.33289 | 4.76713e-05 | 4.84162e-05
acetonitrile | 2.69753 | 2.69788 | 1.33289 | 1.33288 | 4.91858e-05 | 4.99764e-05
acetonitrile | 2.69823 | 2.69858 | 1.33288 | 1.33288 | 5.07847e-05 | 5.1607e-05
acetonitrile | 2.69893 | 2.69928 | 1.33288 | 1.33288 | 5.24401e-05 | 5.32804e-05
acetonitrile | 2.69963 | 2.69998 | 1.33288 | 1.33288 | 5.41228e-05 | 5.49622e-05
acetonitrile | 2.70034 | 2.70069 | 1.33288 | 1.33288 | 5.57944e-05 | 5.66157e-05
acetonitrile | 2.70104 | 2.70139 | 1.33287 | 1.33287 | 5.74228e-05 | 5.8214e-05
acetonitrile | 2.70174 | 2.70209 | 1.33287 | 1.33287 | 5.89875e-05 | 5.97396e-05
acetonitrile | 2.70245 | 2.7028 | 1.33287 | 1.33287 | 6.04669e-05 | 6.11672e-05
acetonitrile | 2.70315 | 2.7035 | 1.33287 | 1.33287 | 6.18396e-05 | 6.24852e-05
acetonitrile | 2.70386 | 2.70421 | 1.33287 | 1.33287 | 6.3103e-05 | 6.36911e-05
acetonitrile | 2.70456 | 2.70491 | 1.33287 | 1.33287 | 6.42479e-05 | 6.4774e-05
acetonitrile | 2.70527 | 2.70562 | 1.33286 | 1.33286 | 6.5272e-05 | 6.57458e-05
acetonitrile | 2.70597 | 2.70633 | 1.33286 | 1.33286 | 6.61997e-05 | 6.66371e-05
acetonitrile | 2.70668 | 2.70703 | 1.33286 | 1.33286 | 6.70605e-05 | 6.74752e-05
acetonitrile | 2.70739 | 2.70774 | 1.33286 | 1.33286 | 6.7886e-05 | 6.82992e-05
acetonitrile | 2.70809 | 2.70845 | 1.33286 | 1.33286 | 6.87194e-05 | 6.91504e-05
acetonitrile | 2.7088 | 2.70915 | 1.33285 | 1.33285 | 6.95949e-05 | 7.00548e-05
acetonitrile | 2.70951 | 2.70986 | 1.33285 | 1.33285 | 7.05322e-05 | 7.10299e-05
acetonitrile | 2.71022 | 2.71057 | 1.33285 | 1.33285 | 7.155e-05 | 7.2095e-05
acetonitrile | 2.71092 | 2.71128 | 1.33285 | 1.33285 | 7.26658e-05 | 7.32632e-05
acetonitrile | 2.71163 | 2.71199 | 1.33284 | 1.33284 | 7.3887e-05 | 7.45396e-05
acetonitrile | 2.71234 | 2.7127 | 1.33284 | 1.33284 | 7.5223e-05 | 7.59378e-05
acetonitrile | 2.71305 | 2.71341 | 1.33284 | 1.33284 | 7.6685e-05 | 7.74637e-05
acetonitrile | 2.71376 | 2.71412 | 1.33284 | 1.33283 | 7.82726e-05 | 7.91106e-05
acetonitrile | 2.71447 | 2.71483 | 1.33283 | 1.33283 | 7.9977e-05 | 8.08719e-05
acetonitrile | 2.71518 | 2.71554 | 1.33283 | 1.33283 | 8.17955e-05 | 8.27456e-05
acetonitrile | 2.71589 | 2.71625 | 1.33283 | 1.33283 | 8.37215e-05 | 8.47232e-05
acetonitrile | 2.7166 | 2.71696 | 1.33282 | 1.33282 | 8.57533e-05 | 8.68148e-05
acetonitrile | 2.71732 | 2.71767 | 1.33282 | 1.33282 | 8.79114e-05 | 8.90475e-05
acetonitrile | 2.71803 | 2.71839 | 1.33282 | 1.33282 | 9.02259e-05 | 9.14503e-05
acetonitrile | 2.71874 | 2.7191 | 1.33282 | 1.33282 | 9.14826e-05 | 9.25107e-05
acetonitrile | 2.71945 | 2.71981 | 1.33281 | 1.33281 | 9.36047e-05 | 9.47677e-05
acetonitrile | 2.72017 | 2.72052 | 1.33281 | 1.33281 | 9.59679e-05 | 9.71663e-05
acetonitrile | 2.72088 | 2.72124 | 1.33281 | 1.33281 | 9.83385e-05 | 9.95412e-05
acetonitrile | 2.7216 | 2.72195 | 1.3328 | 1.3328 | 0.000100815 | 0.000102221
acetonitrile | 2.72231 | 2.72267 | 1.3328 | 1.3328 | 0.000103764 | 0.000105448
acetonitrile | 2.72302 | 2.72338 | 1.3328 | 1.33279 | 0.000107309 | 0.000109402
acetonitrile | 2.72374 | 2.7241 | 1.33279 | 1.33279 | 0.000111744 | 0.000114339
acetonitrile | 2.72446 | 2.72481 | 1.33279 | 1.33279 | 0.000117124 | 0.000120081
acetonitrile | 2.72517 | 2.72553 | 1.33278 | 1.33278 | 0.000123161 | 0.000126365
acetonitrile | 2.72589 | 2.72625 | 1.33278 | 1.33278 | 0.000129667 | 0.000133042
acetonitrile | 2.7266 | 2.72696 | 1.33278 | 1.33278 | 0.000136474 | 0.000139939
acetonitrile | 2.72732 | 2.72768 | 1.33278 | 1.33278 | 0.000143492 | 0.000147072
acetonitrile | 2.72804 | 2.7284 | 1.33278 | 1.33278 | 0.000150703 | 0.000154386
acetonitrile | 2.72876 | 2.72912 | 1.33278 | 1.33278 | 0.000158135 | 0.000161912
acetonitrile | 2.72947 | 2.72983 | 1.33278 | 1.33278 | 0.000165734 | 0.000169518
acetonitrile | 2.73019 | 2.73055 | 1.33278 | 1.33278 | 0.00017331 | 0.000177098
acetonitrile | 2.73091 | 2.73127 | 1.33278 | 1.33278 | 0.000180875 | 0.000184639
acetonitrile | 2.73163 | 2.73199 | 1.33279 | 1.33279 | 0.000188313 | 0.000191968
acetonitrile | 2.73235 | 2.73271 | 1.33279 | 1.33279 | 0.000195558 | 0.000199128
acetonitrile | 2.73307 | 2.73343 | 1.33279 | 1.3328 | 0.000202618 | 0.000205968
acetonitrile | 2.73379 | 2.73415 | 1.3328 | 1.3328 | 0.000209178 | 0.000212217
acetonitrile | 2.73451 | 2.73487 | 1.33281 | 1.33281 | 0.000214997 | 0.000217473
acetonitrile | 2.73523 | 2.73559 | 1.33282 | 1.33282 | 0.000219495 | 0.00022102
acetonitrile | 2.73596 | 2.73632 | 1.33283 | 1.33283 | 0.000221945 | 0.000222219
acetonitrile | 2.73668 | 2.73704 | 1.33284 | 1.33285 | 0.000221789 | 0.000220676
acetonitrile | 2.7374 | 2.73776 | 1.33285 | 1.33286 | 0.000218889 | 0.000216536
acetonitrile | 2.73812 | 2.73848 | 1.33286 | 1.33286 | 0.000213686 | 0.000210422
acetonitrile | 2.73885 | 2.73921 | 1.33287 | 1.33287 | 0.000206835 | 0.000203054
acetonitrile | 2.73957 | 2.73993 | 1.33287 | 1.33287 | 0.000199215 | 0.000195404
acetonitrile | 2.74029 | 2.74066 | 1.33287 | 1.33287 | 0.000191685 | 0.000188101
acetonitrile | 2.74102 | 2.74138 | 1.33287 | 1.33287 | 0.000184724 | 0.000181543
acetonitrile | 2.74174 | 2.7421 | 1.33287 | 1.33287 | 0.000178576 | 0.00017575
acetonitrile | 2.74247 | 2.74283 | 1.33287 | 1.33287 | 0.00017311 | 0.000170626
acetonitrile | 2.74319 | 2.74356 | 1.33287 | 1.33287 | 0.000168288 | 0.00016605
acetonitrile | 2.74392 | 2.74428 | 1.33287 | 1.33287 | 0.000163916 | 0.000161889
acetonitrile | 2.74464 | 2.74501 | 1.33287 | 1.33287 | 0.00016003 | 0.000158283
acetonitrile | 2.74537 | 2.74573 | 1.33286 | 1.33286 | 0.000156657 | 0.000155165
acetonitrile | 2.7461 | 2.74646 | 1.33286 | 1.33286 | 0.000153772 | 0.000152508
acetonitrile | 2.74683 | 2.74719 | 1.33286 | 1.33286 | 0.000151332 | 0.000150247
acetonitrile | 2.74755 | 2.74792 | 1.33286 | 1.33285 | 0.000149214 | 0.000148239
acetonitrile | 2.74828 | 2.74865 | 1.33285 | 1.33285 | 0.000147286 | 0.000146372
acetonitrile | 2.74901 | 2.74937 | 1.33285 | 1.33285 | 0.000145535 | 0.000144792
acetonitrile | 2.74974 | 2.7501 | 1.33284 | 1.33284 | 0.00014417 | 0.00014376
acetonitrile | 2.75047 | 2.75083 | 1.33284 | 1.33284 | 0.000143544 | 0.00014355
acetonitrile | 2.7512 | 2.75156 | 1.33283 | 1.33283 | 0.00014381 | 0.000144311
acetonitrile | 2.75193 | 2.75229 | 1.33283 | 1.33283 | 0.000145064 | 0.000146065
acetonitrile | 2.75266 | 2.75302 | 1.33282 | 1.33282 | 0.00014728 | 0.000148696
acetonitrile | 2.75339 | 2.75375 | 1.33282 | 1.33282 | 0.000150274 | 0.000152006
acetonitrile | 2.75412 | 2.75449 | 1.33281 | 1.33281 | 0.000153904 | 0.000156
acetonitrile | 2.75485 | 2.75522 | 1.33281 | 1.33281 | 0.00015825 | 0.000160681
acetonitrile | 2.75558 | 2.75595 | 1.33281 | 1.3328 | 0.000163272 | 0.00016608
acetonitrile | 2.75632 | 2.75668 | 1.3328 | 1.3328 | 0.000169129 | 0.000172446
acetonitrile | 2.75705 | 2.75742 | 1.3328 | 1.3328 | 0.000176021 | 0.000179819
acetonitrile | 2.75778 | 2.75815 | 1.3328 | 1.3328 | 0.000183867 | 0.000188113
acetonitrile | 2.75852 | 2.75888 | 1.3328 | 1.3328 | 0.000192561 | 0.000197192
acetonitrile | 2.75925 | 2.75962 | 1.3328 | 1.3328 | 0.000201962 | 0.000206839
acetonitrile | 2.75998 | 2.76035 | 1.3328 | 1.33281 | 0.000211798 | 0.000216803
acetonitrile | 2.76072 | 2.76109 | 1.33281 | 1.33281 | 0.000221779 | 0.00022667
acetonitrile | 2.76145 | 2.76182 | 1.33282 | 1.33282 | 0.000231349 | 0.000235704
acetonitrile | 2.76219 | 2.76256 | 1.33283 | 1.33284 | 0.000239559 | 0.000242732
acetonitrile | 2.76292 | 2.76329 | 1.33284 | 1.33285 | 0.000245021 | 0.000246324
acetonitrile | 2.76366 | 2.76403 | 1.33286 | 1.33287 | 0.00024651 | 0.000245514
acetonitrile | 2.7644 | 2.76477 | 1.33288 | 1.33288 | 0.000243336 | 0.000239978
acetonitrile | 2.76513 | 2.7655 | 1.33289 | 1.3329 | 0.000235545 | 0.000230234
acetonitrile | 2.76587 | 2.76624 | 1.3329 | 1.33291 | 0.000224222 | 0.000217683
acetonitrile | 2.76661 | 2.76698 | 1.33291 | 1.33292 | 0.000210844 | 0.000203828
acetonitrile | 2.76735 | 2.76772 | 1.33292 | 1.33292 | 0.000196835 | 0.000189931
acetonitrile | 2.76809 | 2.76846 | 1.33292 | 1.33292 | 0.00018328 | 0.000176964
acetonitrile | 2.76883 | 2.7692 | 1.33292 | 1.33292 | 0.000171017 | 0.000165471
acetonitrile | 2.76957 | 2.76994 | 1.33292 | 1.33292 | 0.000160323 | 0.000155485
acetonitrile | 2.77031 | 2.77068 | 1.33291 | 1.33291 | 0.000150964 | 0.000146727
acetonitrile | 2.77105 | 2.77142 | 1.33291 | 1.33291 | 0.000142759 | 0.000139026
acetonitrile | 2.77179 | 2.77216 | 1.33291 | 1.3329 | 0.000135544 | 0.00013228
acetonitrile | 2.77253 | 2.7729 | 1.3329 | 1.3329 | 0.000129221 | 0.000126373
acetonitrile | 2.77327 | 2.77364 | 1.3329 | 1.33289 | 0.000123762 | 0.000121352
acetonitrile | 2.77401 | 2.77438 | 1.33289 | 1.33289 | 0.00011913 | 0.000117014
acetonitrile | 2.77475 | 2.77512 | 1.33289 | 1.33289 | 0.00011494 | 0.000112932
acetonitrile | 2.7755 | 2.77587 | 1.33288 | 1.33288 | 0.000110943 | 0.000108996
acetonitrile | 2.77624 | 2.77661 | 1.33288 | 1.33288 | 0.000107042 | 0.000105065
acetonitrile | 2.77698 | 2.77735 | 1.33287 | 1.33287 | 0.000103102 | 0.000101165
acetonitrile | 2.77773 | 2.7781 | 1.33287 | 1.33287 | 9.947e-05 | 9.80224e-05
acetonitrile | 2.77847 | 2.77884 | 1.33286 | 1.33286 | 9.68276e-05 | 9.58791e-05
acetonitrile | 2.77921 | 2.77959 | 1.33286 | 1.33286 | 9.52937e-05 | 9.47256e-05
acetonitrile | 2.77996 | 2.78033 | 1.33285 | 1.33285 | 9.41727e-05 | 9.3633e-05
acetonitrile | 2.7807 | 2.78108 | 1.33285 | 1.33285 | 9.31039e-05 | 9.24198e-05
acetonitrile | 2.78145 | 2.78182 | 1.33285 | 1.33284 | 9.17249e-05 | 9.10296e-05
acetonitrile | 2.7822 | 2.78257 | 1.33284 | 1.33284 | 9.03441e-05 | 8.96787e-05
acetonitrile | 2.78294 | 2.78332 | 1.33284 | 1.33284 | 8.90135e-05 | 8.8467e-05
acetonitrile | 2.78369 | 2.78406 | 1.33283 | 1.33283 | 8.79771e-05 | 8.75396e-05
acetonitrile | 2.78444 | 2.78481 | 1.33283 | 1.33283 | 8.71493e-05 | 8.68004e-05
acetonitrile | 2.78519 | 2.78556 | 1.33283 | 1.33282 | 8.64879e-05 | 8.6206e-05
acetonitrile | 2.78593 | 2.78631 | 1.33282 | 1.33282 | 8.58582e-05 | 8.55347e-05
acetonitrile | 2.78668 | 2.78706 | 1.33282 | 1.33282 | 8.5233e-05 | 8.49508e-05
acetonitrile | 2.78743 | 2.78781 | 1.33282 | 1.33281 | 8.46859e-05 | 8.44365e-05
acetonitrile | 2.78818 | 2.78856 | 1.33281 | 1.33281 | 8.42007e-05 | 8.39772e-05
acetonitrile | 2.78893 | 2.78931 | 1.33281 | 1.33281 | 8.37647e-05 | 8.35621e-05
acetonitrile | 2.78968 | 2.79006 | 1.33281 | 1.3328 | 8.33689e-05 | 8.31845e-05
acetonitrile | 2.79043 | 2.79081 | 1.3328 | 1.3328 | 8.30092e-05 | 8.28432e-05
acetonitrile | 2.79118 | 2.79156 | 1.3328 | 1.3328 | 8.26873e-05 | 8.25423e-05
acetonitrile | 2.79193 | 2.79231 | 1.3328 | 1.33279 | 8.24095e-05 | 8.22899e-05
acetonitrile | 2.79269 | 2.79306 | 1.33279 | 1.33279 | 8.21848e-05 | 8.20953e-05
acetonitrile | 2.79344 | 2.79381 | 1.33279 | 1.33279 | 8.20228e-05 | 8.19683e-05
acetonitrile | 2.79419 | 2.79457 | 1.33279 | 1.33278 | 8.19328e-05 | 8.1917e-05
acetonitrile | 2.79494 | 2.79532 | 1.33278 | 1.33278 | 8.19217e-05 | 8.19475e-05
acetonitrile | 2.7957 | 2.79607 | 1.33278 | 1.33278 | 8.19948e-05 | 8.2064e-05
acetonitrile | 2.79645 | 2.79683 | 1.33278 | 1.33277 | 8.21552e-05 | 8.22684e-05
acetonitrile | 2.79721 | 2.79758 | 1.33277 | 1.33277 | 8.24034e-05 | 8.25598e-05
acetonitrile | 2.79796 | 2.79834 | 1.33277 | 1.33277 | 8.27371e-05 | 8.29343e-05
acetonitrile | 2.79872 | 2.79909 | 1.33277 | 1.33276 | 8.31504e-05 | 8.3384e-05
acetonitrile | 2.79947 | 2.79985 | 1.33276 | 1.33276 | 8.36338e-05 | 8.3898e-05
acetonitrile | 2.80023 | 2.8006 | 1.33276 | 1.33276 | 8.41751e-05 | 8.44633e-05
acetonitrile | 2.80098 | 2.80136 | 1.33276 | 1.33275 | 8.47611e-05 | 8.5067e-05
acetonitrile | 2.80174 | 2.80212 | 1.33275 | 1.33275 | 8.53799e-05 | 8.56986e-05
acetonitrile | 2.8025 | 2.80288 | 1.33275 | 1.33275 | 8.60224e-05 | 8.63507e-05
acetonitrile | 2.80325 | 2.80363 | 1.33275 | 1.33275 | 8.66834e-05 | 8.70204e-05
acetonitrile | 2.80401 | 2.80439 | 1.33274 | 1.33274 | 8.73619e-05 | 8.77084e-05
acetonitrile | 2.80477 | 2.80515 | 1.33274 | 1.33274 | 8.80607e-05 | 8.84197e-05
acetonitrile | 2.80553 | 2.80591 | 1.33274 | 1.33274 | 8.87865e-05 | 8.91627e-05
acetonitrile | 2.80629 | 2.80667 | 1.33274 | 1.33273 | 8.955e-05 | 8.99502e-05
acetonitrile | 2.80705 | 2.80743 | 1.33273 | 1.33273 | 9.03656e-05 | 9.07982e-05
acetonitrile | 2.80781 | 2.80819 | 1.33273 | 1.33273 | 9.12505e-05 | 9.17248e-05
acetonitrile | 2.80857 | 2.80895 | 1.33273 | 1.33273 | 9.22235e-05 | 9.27483e-05
acetonitrile | 2.80933 | 2.80971 | 1.33273 | 1.33272 | 9.33009e-05 | 9.38823e-05
acetonitrile | 2.81009 | 2.81047 | 1.33272 | 1.33272 | 9.44933e-05 | 9.5134e-05
acetonitrile | 2.81085 | 2.81123 | 1.33272 | 1.33272 | 9.58039e-05 | 9.65021e-05
acetonitrile | 2.81161 | 2.812 | 1.33272 | 1.33272 | 9.72268e-05 | 9.7976e-05
acetonitrile | 2.81238 | 2.81276 | 1.33271 | 1.33271 | 9.8747e-05 | 9.95371e-05
acetonitrile | 2.81314 | 2.81352 | 1.33271 | 1.33271 | 0.000100343 | 0.000101161
acetonitrile | 2.8139 | 2.81428 | 1.33271 | 1.33271 | 0.000101988 | 0.00010282
acetonitrile | 2.81467 | 2.81505 | 1.33271 | 1.33271 | 0.000103164 | 0.000104374
acetonitrile | 2.81543 | 2.81581 | 1.33271 | 1.3327 | 0.000105601 | 0.000106833
acetonitrile | 2.8162 | 2.81658 | 1.3327 | 1.3327 | 0.000108056 | 0.000109251
acetonitrile | 2.81696 | 2.81734 | 1.3327 | 1.3327 | 0.000110403 | 0.000111493
acetonitrile | 2.81773 | 2.81811 | 1.3327 | 1.3327 | 0.000112503 | 0.000113421
acetonitrile | 2.81849 | 2.81887 | 1.3327 | 1.3327 | 0.000114236 | 0.000114942
acetonitrile | 2.81926 | 2.81964 | 1.3327 | 1.3327 | 0.000115538 | 0.000116025
acetonitrile | 2.82002 | 2.82041 | 1.3327 | 1.3327 | 0.000116406 | 0.000116687
acetonitrile | 2.82079 | 2.82117 | 1.3327 | 1.3327 | 0.000116872 | 0.000116968
acetonitrile | 2.82156 | 2.82194 | 1.3327 | 1.3327 | 0.000116978 | 0.000116909
acetonitrile | 2.82233 | 2.82271 | 1.3327 | 1.3327 | 0.000116766 | 0.000116552
acetonitrile | 2.82309 | 2.82348 | 1.3327 | 1.3327 | 0.00011627 | 0.000115924
acetonitrile | 2.82386 | 2.82425 | 1.3327 | 1.3327 | 0.00011552 | 0.000115067
acetonitrile | 2.82463 | 2.82502 | 1.3327 | 1.3327 | 0.000114576 | 0.000114059
acetonitrile | 2.8254 | 2.82579 | 1.3327 | 1.3327 | 0.000113531 | 0.000113004
acetonitrile | 2.82617 | 2.82656 | 1.3327 | 1.3327 | 0.00011288 | 0.000112617
acetonitrile | 2.82694 | 2.82733 | 1.3327 | 1.3327 | 0.000112341 | 0.000112054
acetonitrile | 2.82771 | 2.8281 | 1.3327 | 1.3327 | 0.000111757 | 0.000111453
acetonitrile | 2.82848 | 2.82887 | 1.3327 | 1.33269 | 0.000111142 | 0.000110825
acetonitrile | 2.82926 | 2.82964 | 1.33269 | 1.33269 | 0.000110504 | 0.00011018
acetonitrile | 2.83003 | 2.83041 | 1.33269 | 1.33269 | 0.000109852 | 0.000109522
acetonitrile | 2.8308 | 2.83119 | 1.33269 | 1.33269 | 0.000109189 | 0.000108854
acetonitrile | 2.83157 | 2.83196 | 1.33269 | 1.33269 | 0.000108516 | 0.000108175
acetonitrile | 2.83235 | 2.83273 | 1.33269 | 1.33269 | 0.000107831 | 0.000107483
acetonitrile | 2.83312 | 2.83351 | 1.33269 | 1.33268 | 0.000107132 | 0.000106775
acetonitrile | 2.83389 | 2.83428 | 1.33268 | 1.33268 | 0.000106412 | 0.000106044
acetonitrile | 2.83467 | 2.83506 | 1.33268 | 1.33268 | 0.000105669 | 0.000105288
acetonitrile | 2.83544 | 2.83583 | 1.33268 | 1.33268 | 0.000104901 | 0.000104509
acetonitrile | 2.83622 | 2.83661 | 1.33268 | 1.33268 | 0.000104112 | 0.000103712
acetonitrile | 2.837 | 2.83738 | 1.33268 | 1.33268 | 0.000103309 | 0.000102905
acetonitrile | 2.83777 | 2.83816 | 1.33267 | 1.33267 | 0.000102501 | 0.0001021
acetonitrile | 2.83855 | 2.83894 | 1.33267 | 1.33267 | 0.000101703 | 0.000101311
acetonitrile | 2.83933 | 2.83971 | 1.33267 | 1.33267 | 0.000100926 | 0.000100549
acetonitrile | 2.8401 | 2.84049 | 1.33267 | 1.33267 | 0.000100181 | 9.98236e-05
acetonitrile | 2.84088 | 2.84127 | 1.33267 | 1.33266 | 9.94773e-05 | 9.91428e-05
acetonitrile | 2.84166 | 2.84205 | 1.33266 | 1.33266 | 9.88204e-05 | 9.85105e-05
acetonitrile | 2.84244 | 2.84283 | 1.33266 | 1.33266 | 9.82129e-05 | 9.79276e-05
acetonitrile | 2.84322 | 2.84361 | 1.33266 | 1.33266 | 9.76539e-05 | 9.73912e-05
acetonitrile | 2.844 | 2.84439 | 1.33266 | 1.33265 | 9.71384e-05 | 9.68942e-05
acetonitrile | 2.84478 | 2.84517 | 1.33265 | 1.33265 | 9.66573e-05 | 9.64262e-05
acetonitrile | 2.84556 | 2.84595 | 1.33265 | 1.33265 | 9.61994e-05 | 9.59752e-05
acetonitrile | 2.84634 | 2.84673 | 1.33265 | 1.33265 | 9.57518e-05 | 9.55277e-05
acetonitrile | 2.84712 | 2.84751 | 1.33265 | 1.33264 | 9.53014e-05 | 9.50718e-05
acetonitrile | 2.8479 | 2.84829 | 1.33264 | 1.33264 | 9.48377e-05 | 9.45983e-05
acetonitrile | 2.84869 | 2.84908 | 1.33264 | 1.33264 | 9.4353e-05 | 9.41012e-05
acetonitrile | 2.84947 | 2.84986 | 1.33264 | 1.33264 | 9.38429e-05 | 9.35783e-05
acetonitrile | 2.85025 | 2.85064 | 1.33264 | 1.33263 | 9.3308e-05 | 9.30324e-05
acetonitrile | 2.85103 | 2.85143 | 1.33263 | 1.33263 | 9.27525e-05 | 9.24691e-05
acetonitrile | 2.85182 | 2.85221 | 1.33263 | 1.33263 | 9.21835e-05 | 9.18968e-05
acetonitrile | 2.8526 | 2.853 | 1.33263 | 1.33263 | 9.16107e-05 | 9.13268e-05
acetonitrile | 2.85339 | 2.85378 | 1.33263 | 1.33262 | 9.1047e-05 | 9.0773e-05
acetonitrile | 2.85417 | 2.85457 | 1.33262 | 1.33262 | 9.0507e-05 | 9.02505e-05
acetonitrile | 2.85496 | 2.85535 | 1.33262 | 1.33262 | 9.00055e-05 | 8.97734e-05
acetonitrile | 2.85575 | 2.85614 | 1.33262 | 1.33261 | 8.95557e-05 | 8.93536e-05
acetonitrile | 2.85653 | 2.85693 | 1.33261 | 1.33261 | 8.91679e-05 | 8.89994e-05
acetonitrile | 2.85732 | 2.85771 | 1.33261 | 1.33261 | 8.88482e-05 | 8.87144e-05
acetonitrile | 2.85811 | 2.8585 | 1.33261 | 1.33261 | 8.8598e-05 | 8.84984e-05
acetonitrile | 2.85889 | 2.85929 | 1.3326 | 1.3326 | 8.8415e-05 | 8.83471e-05
acetonitrile | 2.85968 | 2.86008 | 1.3326 | 1.3326 | 8.82933e-05 | 8.82527e-05
acetonitrile | 2.86047 | 2.86087 | 1.3326 | 1.3326 | 8.82237e-05 | 8.82051e-05
acetonitrile | 2.86126 | 2.86166 | 1.33259 | 1.33259 | 8.81953e-05 | 8.81928e-05
acetonitrile | 2.86205 | 2.86245 | 1.33259 | 1.33259 | 8.81959e-05 | 8.82032e-05
acetonitrile | 2.86284 | 2.86324 | 1.33259 | 1.33259 | 8.82128e-05 | 8.82236e-05
acetonitrile | 2.86363 | 2.86403 | 1.33259 | 1.33258 | 8.82342e-05 | 8.82437e-05
acetonitrile | 2.86442 | 2.86482 | 1.33258 | 1.33258 | 8.82515e-05 | 8.82571e-05
acetonitrile | 2.86521 | 2.86561 | 1.33258 | 1.33258 | 8.82604e-05 | 8.82613e-05
acetonitrile | 2.866 | 2.8664 | 1.33258 | 1.33258 | 8.82601e-05 | 8.82572e-05
acetonitrile | 2.8668 | 2.86719 | 1.33257 | 1.33257 | 8.82535e-05 | 8.82498e-05
acetonitrile | 2.86759 | 2.86799 | 1.33257 | 1.33257 | 8.82474e-05 | 8.82474e-05
acetonitrile | 2.86838 | 2.86878 | 1.33257 | 1.33257 | 8.82511e-05 | 8.82598e-05
acetonitrile | 2.86918 | 2.86957 | 1.33256 | 1.33256 | 8.82749e-05 | 8.82978e-05
acetonitrile | 2.86997 | 2.87037 | 1.33256 | 1.33256 | 8.83297e-05 | 8.8372e-05
acetonitrile | 2.87076 | 2.87116 | 1.33256 | 1.33256 | 8.84256e-05 | 8.84915e-05
acetonitrile | 2.87156 | 2.87196 | 1.33255 | 1.33255 | 8.85708e-05 | 8.86642e-05
acetonitrile | 2.87236 | 2.87275 | 1.33255 | 1.33255 | 8.87724e-05 | 8.88956e-05
acetonitrile | 2.87315 | 2.87355 | 1.33255 | 1.33255 | 8.9034e-05 | 8.91872e-05
acetonitrile | 2.87395 | 2.87435 | 1.33255 | 1.33254 | 8.93544e-05 | 8.95349e-05
acetonitrile | 2.87474 | 2.87514 | 1.33254 | 1.33254 | 8.97277e-05 | 8.99315e-05
acetonitrile | 2.87554 | 2.87594 | 1.33254 | 1.33254 | 9.01451e-05 | 9.03669e-05
acetonitrile | 2.87634 | 2.87674 | 1.33254 | 1.33253 | 9.05952e-05 | 9.08284e-05
acetonitrile | 2.87714 | 2.87754 | 1.33253 | 1.33253 | 9.10648e-05 | 9.13028e-05
acetonitrile | 2.87793 | 2.87833 | 1.33253 | 1.33253 | 9.1541e-05 | 9.1778e-05
acetonitrile | 2.87873 | 2.87913 | 1.33253 | 1.33252 | 9.20125e-05 | 9.22434e-05
acetonitrile | 2.87953 | 2.87993 | 1.33252 | 1.33252 | 9.24698e-05 | 9.2691e-05
acetonitrile | 2.88033 | 2.88073 | 1.33252 | 1.33252 | 9.29066e-05 | 9.31164e-05
acetonitrile | 2.88113 | 2.88153 | 1.33252 | 1.33252 | 9.33204e-05 | 9.3519e-05
acetonitrile | 2.88193 | 2.88233 | 1.33251 | 1.33251 | 9.37125e-05 | 9.39017e-05
acetonitrile | 2.88273 | 2.88314 | 1.33251 | 1.33251 | 9.40877e-05 | 9.42718e-05
acetonitrile | 2.88354 | 2.88394 | 1.33251 | 1.33251 | 9.44553e-05 | 9.46397e-05
acetonitrile | 2.88434 | 2.88474 | 1.3325 | 1.3325 | 9.48264e-05 | 9.5017e-05
acetonitrile | 2.88514 | 2.88554 | 1.3325 | 1.3325 | 9.52129e-05 | 9.54156e-05
acetonitrile | 2.88594 | 2.88635 | 1.3325 | 1.3325 | 9.56264e-05 | 9.58467e-05
acetonitrile | 2.88675 | 2.88715 | 1.33249 | 1.33249 | 9.60777e-05 | 9.63203e-05
acetonitrile | 2.88755 | 2.88795 | 1.33249 | 1.33249 | 9.65754e-05 | 9.68434e-05
acetonitrile | 2.88835 | 2.88876 | 1.33249 | 1.33249 | 9.71248e-05 | 9.74197e-05
acetonitrile | 2.88916 | 2.88956 | 1.33248 | 1.33248 | 9.77278e-05 | 9.80489e-05
acetonitrile | 2.88996 | 2.89037 | 1.33248 | 1.33248 | 9.83823e-05 | 9.8727e-05
acetonitrile | 2.89077 | 2.89117 | 1.33248 | 1.33248 | 9.9082e-05 | 9.94458e-05
acetonitrile | 2.89158 | 2.89198 | 1.33247 | 1.33247 | 9.98169e-05 | 0.000100194
acetonitrile | 2.89238 | 2.89279 | 1.33247 | 1.33247 | 0.000100575 | 0.000100958
acetonitrile | 2.89319 | 2.89359 | 1.33247 | 1.33247 | 0.000101342 | 0.000101725
acetonitrile | 2.894 | 2.8944 | 1.33246 | 1.33246 | 0.000102106 | 0.000102483
acetonitrile | 2.8948 | 2.89521 | 1.33246 | 1.33246 | 0.000102856 | 0.000103222
acetonitrile | 2.89561 | 2.89602 | 1.33246 | 1.33246 | 0.000103583 | 0.000103938
acetonitrile | 2.89642 | 2.89683 | 1.33246 | 1.33245 | 0.000104286 | 0.000104627
acetonitrile | 2.89723 | 2.89764 | 1.33245 | 1.33245 | 0.000104963 | 0.000105292
acetonitrile | 2.89804 | 2.89845 | 1.33245 | 1.33245 | 0.000105617 | 0.000105938
acetonitrile | 2.89885 | 2.89926 | 1.33245 | 1.33244 | 0.000106256 | 0.000106572
acetonitrile | 2.89966 | 2.90007 | 1.33244 | 1.33244 | 0.000106888 | 0.000107206
acetonitrile | 2.90047 | 2.90088 | 1.33244 | 1.33244 | 0.000107527 | 0.000107853
acetonitrile | 2.90128 | 2.90169 | 1.33244 | 1.33243 | 0.000108186 | 0.000108527
acetonitrile | 2.9021 | 2.9025 | 1.33243 | 1.33243 | 0.000108878 | 0.00010924
acetonitrile | 2.90291 | 2.90331 | 1.33243 | 1.33243 | 0.000109614 | 0.000110001
acetonitrile | 2.90372 | 2.90413 | 1.33243 | 1.33242 | 0.000110401 | 0.000110815
acetonitrile | 2.90453 | 2.90494 | 1.33242 | 1.33242 | 0.000111243 | 0.000111684
acetonitrile | 2.90535 | 2.90575 | 1.33242 | 1.33242 | 0.000112138 | 0.000112605
acetonitrile | 2.90616 | 2.90657 | 1.33242 | 1.33241 | 0.000113082 | 0.00011357
acetonitrile | 2.90698 | 2.90738 | 1.33241 | 1.33241 | 0.000114066 | 0.00011457
acetonitrile | 2.90779 | 2.9082 | 1.33241 | 1.33241 | 0.000115079 | 0.000115592
acetonitrile | 2.90861 | 2.90901 | 1.3324 | 1.3324 | 0.000116107 | 0.000116623
acetonitrile | 2.90942 | 2.90983 | 1.3324 | 1.3324 | 0.000117136 | 0.000117647
acetonitrile | 2.91024 | 2.91065 | 1.3324 | 1.3324 | 0.000118153 | 0.000118652
acetonitrile | 2.91106 | 2.91146 | 1.3324 | 1.33239 | 0.000119145 | 0.00011963
acetonitrile | 2.91187 | 2.91228 | 1.33239 | 1.33239 | 0.000120107 | 0.000120575
acetonitrile | 2.91269 | 2.9131 | 1.33239 | 1.33239 | 0.000121034 | 0.000121485
acetonitrile | 2.91351 | 2.91392 | 1.33239 | 1.33238 | 0.000121929 | 0.000122366
acetonitrile | 2.91433 | 2.91474 | 1.33238 | 1.33238 | 0.000122797 | 0.000123224
acetonitrile | 2.91515 | 2.91556 | 1.33238 | 1.33238 | 0.000123649 | 0.000124072
acetonitrile | 2.91597 | 2.91638 | 1.33238 | 1.33237 | 0.000124496 | 0.000124922
acetonitrile | 2.91679 | 2.9172 | 1.33237 | 1.33237 | 0.000125353 | 0.000125789
acetonitrile | 2.91761 | 2.91802 | 1.33237 | 1.33237 | 0.000126234 | 0.000126689
acetonitrile | 2.91843 | 2.91884 | 1.33236 | 1.33236 | 0.000127155 | 0.000127634
acetonitrile | 2.91925 | 2.91966 | 1.33236 | 1.33236 | 0.000128128 | 0.000128638
acetonitrile | 2.92007 | 2.92048 | 1.33236 | 1.33236 | 0.000129165 | 0.000129709
acetonitrile | 2.9209 | 2.92131 | 1.33235 | 1.33235 | 0.00013027 | 0.000130849
acetonitrile | 2.92172 | 2.92213 | 1.33235 | 1.33235 | 0.000131445 | 0.000132058
acetonitrile | 2.92254 | 2.92295 | 1.33235 | 1.33234 | 0.000132686 | 0.000133329
acetonitrile | 2.92337 | 2.92378 | 1.33234 | 1.33234 | 0.000133985 | 0.000134654
acetonitrile | 2.92419 | 2.9246 | 1.33234 | 1.33234 | 0.000135334 | 0.000136023
acetonitrile | 2.92501 | 2.92543 | 1.33234 | 1.33233 | 0.00013672 | 0.000137425
acetonitrile | 2.92584 | 2.92625 | 1.33233 | 1.33233 | 0.000138136 | 0.000138852
acetonitrile | 2.92667 | 2.92708 | 1.33233 | 1.33233 | 0.000139571 | 0.000140293
acetonitrile | 2.92749 | 2.9279 | 1.33232 | 1.33232 | 0.000141018 | 0.000141744
acetonitrile | 2.92832 | 2.92873 | 1.33232 | 1.33232 | 0.000142472 | 0.000143202
acetonitrile | 2.92915 | 2.92956 | 1.33232 | 1.33232 | 0.000143934 | 0.00014467
acetonitrile | 2.92997 | 2.93039 | 1.33231 | 1.33231 | 0.000145409 | 0.000146154
acetonitrile | 2.9308 | 2.93121 | 1.33231 | 1.33231 | 0.000146906 | 0.000147666
acetonitrile | 2.93163 | 2.93204 | 1.33231 | 1.3323 | 0.000148438 | 0.000149222
acetonitrile | 2.93246 | 2.93287 | 1.3323 | 1.3323 | 0.000150022 | 0.000150838
acetonitrile | 2.93329 | 2.9337 | 1.3323 | 1.3323 | 0.000151674 | 0.00015253
acetonitrile | 2.93412 | 2.93453 | 1.3323 | 1.33229 | 0.000153376 | 0.000154119
acetonitrile | 2.93495 | 2.93536 | 1.33229 | 1.33229 | 0.000155334 | 0.000156436
acetonitrile | 2.93578 | 2.93619 | 1.33229 | 1.33229 | 0.000157349 | 0.000158421
acetonitrile | 2.93661 | 2.93703 | 1.33228 | 1.33228 | 0.000159482 | 0.000160633
acetonitrile | 2.93744 | 2.93786 | 1.33228 | 1.33228 | 0.00016168 | 0.000162822
acetonitrile | 2.93827 | 2.93869 | 1.33228 | 1.33227 | 0.00016368 | 0.000164748
acetonitrile | 2.93911 | 2.93952 | 1.33227 | 1.33227 | 0.000166023 | 0.000167499
acetonitrile | 2.93994 | 2.94036 | 1.33227 | 1.33227 | 0.000168674 | 0.000169919
acetonitrile | 2.94077 | 2.94119 | 1.33227 | 1.33226 | 0.000171207 | 0.000172367
acetonitrile | 2.94161 | 2.94202 | 1.33226 | 1.33226 | 0.000173731 | 0.000175445
acetonitrile | 2.94244 | 2.94286 | 1.33226 | 1.33226 | 0.00017735 | 0.000179504
acetonitrile | 2.94328 | 2.9437 | 1.33226 | 1.33225 | 0.000181268 | 0.000182999
acetonitrile | 2.94411 | 2.94453 | 1.33225 | 1.33225 | 0.000184647 | 0.000186167
acetonitrile | 2.94495 | 2.94537 | 1.33225 | 1.33225 | 0.000187562 | 0.000188851
acetonitrile | 2.94579 | 2.9462 | 1.33225 | 1.33225 | 0.000190044 | 0.000191189
acetonitrile | 2.94662 | 2.94704 | 1.33225 | 1.33225 | 0.000192274 | 0.000193317
acetonitrile | 2.94746 | 2.94788 | 1.33225 | 1.33224 | 0.000194328 | 0.000195342
acetonitrile | 2.9483 | 2.94872 | 1.33224 | 1.33224 | 0.000196376 | 0.000197459
acetonitrile | 2.94914 | 2.94956 | 1.33224 | 1.33224 | 0.000198579 | 0.00019973
acetonitrile | 2.94998 | 2.95039 | 1.33224 | 1.33224 | 0.00020084 | 0.000201941
acetonitrile | 2.95081 | 2.95123 | 1.33224 | 1.33224 | 0.000202964 | 0.000203964
acetonitrile | 2.95165 | 2.95207 | 1.33224 | 1.33224 | 0.000204949 | 0.00020597
acetonitrile | 2.95249 | 2.95292 | 1.33223 | 1.33223 | 0.000207028 | 0.000208132
acetonitrile | 2.95334 | 2.95376 | 1.33223 | 1.33223 | 0.000209271 | 0.000210462
acetonitrile | 2.95418 | 2.9546 | 1.33223 | 1.33223 | 0.000211703 | 0.000212998
acetonitrile | 2.95502 | 2.95544 | 1.33223 | 1.33223 | 0.000214303 | 0.00021562
acetonitrile | 2.95586 | 2.95628 | 1.33223 | 1.33223 | 0.000216893 | 0.000218069
acetonitrile | 2.9567 | 2.95713 | 1.33223 | 1.33223 | 0.000219131 | 0.000220044
acetonitrile | 2.95755 | 2.95797 | 1.33223 | 1.33223 | 0.000220795 | 0.000221401
acetonitrile | 2.95839 | 2.95881 | 1.33223 | 1.33223 | 0.000221859 | 0.000222177
acetonitrile | 2.95923 | 2.95966 | 1.33223 | 1.33223 | 0.000222364 | 0.000222437
acetonitrile | 2.96008 | 2.9605 | 1.33223 | 1.33223 | 0.000222391 | 0.000222273
acetonitrile | 2.96092 | 2.96135 | 1.33223 | 1.33223 | 0.000222038 | 0.000221685
acetonitrile | 2.96177 | 2.96219 | 1.33223 | 1.33223 | 0.000221201 | 0.000220585
acetonitrile | 2.96262 | 2.96304 | 1.33223 | 1.33223 | 0.000219787 | 0.000218883
acetonitrile | 2.96346 | 2.96389 | 1.33223 | 1.33223 | 0.000217832 | 0.000216696
acetonitrile | 2.96431 | 2.96473 | 1.33223 | 1.33223 | 0.000215454 | 0.000214135
acetonitrile | 2.96516 | 2.96558 | 1.33223 | 1.33222 | 0.000212773 | 0.000211
acetonitrile | 2.96601 | 2.96643 | 1.33222 | 1.33222 | 0.000209565 | 0.000208471
acetonitrile | 2.96685 | 2.96728 | 1.33222 | 1.33222 | 0.000207396 | 0.000206346
acetonitrile | 2.9677 | 2.96813 | 1.33222 | 1.33221 | 0.000205332 | 0.000204357
acetonitrile | 2.96855 | 2.96898 | 1.33221 | 1.33221 | 0.000203425 | 0.000202542
acetonitrile | 2.9694 | 2.96983 | 1.33221 | 1.3322 | 0.000201712 | 0.000200955
acetonitrile | 2.97025 | 2.97068 | 1.3322 | 1.3322 | 0.000200282 | 0.000199675
acetonitrile | 2.9711 | 2.97153 | 1.3322 | 1.3322 | 0.000199156 | 0.000198692
acetonitrile | 2.97196 | 2.97238 | 1.33219 | 1.33219 | 0.000198278 | 0.000197894
acetonitrile | 2.97281 | 2.97323 | 1.33219 | 1.33219 | 0.000197544 | 0.000197229
acetonitrile | 2.97366 | 2.97409 | 1.33218 | 1.33218 | 0.000196941 | 0.000196672
acetonitrile | 2.97451 | 2.97494 | 1.33218 | 1.33218 | 0.000196415 | 0.000196169
acetonitrile | 2.97537 | 2.97579 | 1.33217 | 1.33217 | 0.000195923 | 0.000195681
acetonitrile | 2.97622 | 2.97665 | 1.33217 | 1.33217 | 0.000195438 | 0.000195195
acetonitrile | 2.97707 | 2.9775 | 1.33217 | 1.33216 | 0.000194946 | 0.000194698
acetonitrile | 2.97793 | 2.97836 | 1.33216 | 1.33216 | 0.000194447 | 0.000194202
acetonitrile | 2.97878 | 2.97921 | 1.33216 | 1.33215 | 0.000193958 | 0.000193716
acetonitrile | 2.97964 | 2.98007 | 1.33215 | 1.33215 | 0.00019347 | 0.000193203
acetonitrile | 2.9805 | 2.98092 | 1.33215 | 1.33214 | 0.000192906 | 0.000192598
acetonitrile | 2.98135 | 2.98178 | 1.33214 | 1.33214 | 0.00019228 | 0.00019197
acetonitrile | 2.98221 | 2.98264 | 1.33213 | 1.33213 | 0.000191682 | 0.000191431
acetonitrile | 2.98307 | 2.9835 | 1.33213 | 1.33213 | 0.000191214 | 0.000191042
acetonitrile | 2.98393 | 2.98436 | 1.33212 | 1.33212 | 0.000190914 | 0.000190844
acetonitrile | 2.98479 | 2.98522 | 1.33212 | 1.33211 | 0.000190831 | 0.000190892
acetonitrile | 2.98565 | 2.98607 | 1.33211 | 1.33211 | 0.000191017 | 0.00019122
acetonitrile | 2.9865 | 2.98693 | 1.3321 | 1.3321 | 0.000191495 | 0.000191852
acetonitrile | 2.98737 | 2.9878 | 1.3321 | 1.33209 | 0.000192293 | 0.000192827
acetonitrile | 2.98823 | 2.98866 | 1.33209 | 1.33209 | 0.000193447 | 0.000194158
acetonitrile | 2.98909 | 2.98952 | 1.33208 | 1.33208 | 0.000194944 | 0.000195804
acetonitrile | 2.98995 | 2.99038 | 1.33208 | 1.33207 | 0.000196727 | 0.000197702
acetonitrile | 2.99081 | 2.99124 | 1.33207 | 1.33206 | 0.000198723 | 0.000199801
acetonitrile | 2.99167 | 2.99211 | 1.33206 | 1.33206 | 0.000200931 | 0.000201608
acetonitrile | 2.99254 | 2.99297 | 1.33205 | 1.33205 | 0.00020294 | 0.000204229
acetonitrile | 2.9934 | 2.99383 | 1.33205 | 1.33204 | 0.000205626 | 0.00020697
acetonitrile | 2.99427 | 2.9947 | 1.33204 | 1.33204 | 0.000208248 | 0.000209557
acetonitrile | 2.99513 | 2.99556 | 1.33203 | 1.33203 | 0.000211004 | 0.000212499
acetonitrile | 2.996 | 2.99643 | 1.33203 | 1.33202 | 0.000214143 | 0.000215891
acetonitrile | 2.99686 | 2.99729 | 1.33202 | 1.33202 | 0.000217631 | 0.000219405
acetonitrile | 2.99773 | 2.99816 | 1.33201 | 1.33201 | 0.000221275 | 0.000223296
acetonitrile | 2.99859 | 2.99903 | 1.33201 | 1.332 | 0.000225516 | 0.00022785
acetonitrile | 2.99946 | 2.9999 | 1.332 | 1.332 | 0.000230368 | 0.000232932
acetonitrile | 3.00033 | 3.00076 | 1.33199 | 1.33199 | 0.000235793 | 0.000238964
acetonitrile | 3.0012 | 3.00163 | 1.33199 | 1.33198 | 0.000242411 | 0.000246141
acetonitrile | 3.00207 | 3.0025 | 1.33198 | 1.33198 | 0.000250056 | 0.000254202
acetonitrile | 3.00294 | 3.00337 | 1.33198 | 1.33197 | 0.000258554 | 0.000263083
acetonitrile | 3.00381 | 3.00424 | 1.33197 | 1.33197 | 0.000267804 | 0.000272696
acetonitrile | 3.00468 | 3.00511 | 1.33197 | 1.33197 | 0.000277631 | 0.000282477
acetonitrile | 3.00555 | 3.00598 | 1.33197 | 1.33198 | 0.000287097 | 0.000291392
acetonitrile | 3.00642 | 3.00685 | 1.33198 | 1.33198 | 0.000295112 | 0.000298334
acetonitrile | 3.00729 | 3.00773 | 1.33198 | 1.33199 | 0.000300813 | 0.000302561
acetonitrile | 3.00816 | 3.0086 | 1.33199 | 1.33199 | 0.000303543 | 0.000303597
acetonitrile | 3.00903 | 3.00947 | 1.332 | 1.332 | 0.000302823 | 0.000301286
acetonitrile | 3.00991 | 3.01034 | 1.332 | 1.33201 | 0.000299079 | 0.000296444
acetonitrile | 3.01078 | 3.01122 | 1.33201 | 1.33201 | 0.000293371 | 0.000290056
acetonitrile | 3.01166 | 3.01209 | 1.33201 | 1.33201 | 0.000286552 | 0.000283044
acetonitrile | 3.01253 | 3.01297 | 1.33201 | 1.332 | 0.000279527 | 0.000276117
acetonitrile | 3.01341 | 3.01384 | 1.332 | 1.332 | 0.000272705 | 0.000269444
acetonitrile | 3.01428 | 3.01472 | 1.332 | 1.332 | 0.000266166 | 0.000263071
acetonitrile | 3.01516 | 3.0156 | 1.33199 | 1.33199 | 0.000260122 | 0.000257497
acetonitrile | 3.01604 | 3.01647 | 1.33199 | 1.33198 | 0.000255041 | 0.000252844
acetonitrile | 3.01691 | 3.01735 | 1.33198 | 1.33197 | 0.000250736 | 0.00024887
acetonitrile | 3.01779 | 3.01823 | 1.33197 | 1.33196 | 0.000247198 | 0.000245777
acetonitrile | 3.01867 | 3.01911 | 1.33196 | 1.33195 | 0.000244508 | 0.000243506
acetonitrile | 3.01955 | 3.01999 | 1.33195 | 1.33195 | 0.000242706 | 0.000242178
acetonitrile | 3.02043 | 3.02087 | 1.33194 | 1.33194 | 0.000241834 | 0.0002417
acetonitrile | 3.02131 | 3.02175 | 1.33193 | 1.33193 | 0.000241697 | 0.000241903
acetonitrile | 3.02219 | 3.02263 | 1.33192 | 1.33192 | 0.000242273 | 0.000242872
acetonitrile | 3.02307 | 3.02351 | 1.33191 | 1.33191 | 0.000243485 | 0.000244182
acetonitrile | 3.02395 | 3.02439 | 1.3319 | 1.3319 | 0.000244921 | 0.000245973
acetonitrile | 3.02483 | 3.02527 | 1.33189 | 1.33189 | 0.000247174 | 0.000248568
acetonitrile | 3.02571 | 3.02616 | 1.33188 | 1.33188 | 0.00025001 | 0.000251532
acetonitrile | 3.0266 | 3.02704 | 1.33188 | 1.33187 | 0.000253065 | 0.000254702
acetonitrile | 3.02748 | 3.02792 | 1.33187 | 1.33187 | 0.00025628 | 0.000257918
acetonitrile | 3.02837 | 3.02881 | 1.33186 | 1.33186 | 0.000259435 | 0.000260962
acetonitrile | 3.02925 | 3.02969 | 1.33185 | 1.33185 | 0.000262358 | 0.000263878
acetonitrile | 3.03014 | 3.03058 | 1.33185 | 1.33184 | 0.000265358 | 0.000266927
acetonitrile | 3.03102 | 3.03146 | 1.33184 | 1.33184 | 0.000268382 | 0.000269875
acetonitrile | 3.03191 | 3.03235 | 1.33183 | 1.33183 | 0.000271276 | 0.000272724
acetonitrile | 3.03279 | 3.03324 | 1.33183 | 1.33182 | 0.00027413 | 0.000275646
acetonitrile | 3.03368 | 3.03412 | 1.33182 | 1.33182 | 0.000277172 | 0.000278743
acetonitrile | 3.03457 | 3.03501 | 1.33181 | 1.33181 | 0.000280287 | 0.000281845
acetonitrile | 3.03546 | 3.0359 | 1.33181 | 1.3318 | 0.000283304 | 0.000284791
acetonitrile | 3.03635 | 3.03679 | 1.3318 | 1.3318 | 0.000286234 | 0.00028773
acetonitrile | 3.03723 | 3.03768 | 1.33179 | 1.33179 | 0.000289205 | 0.000290802
acetonitrile | 3.03812 | 3.03857 | 1.33179 | 1.33178 | 0.000292426 | 0.000294155
acetonitrile | 3.03901 | 3.03946 | 1.33178 | 1.33178 | 0.000295861 | 0.000297426
acetonitrile | 3.03991 | 3.04035 | 1.33178 | 1.33177 | 0.000298893 | 0.000300347
acetonitrile | 3.0408 | 3.04124 | 1.33177 | 1.33177 | 0.000301756 | 0.000303127
acetonitrile | 3.04169 | 3.04213 | 1.33176 | 1.33176 | 0.000304448 | 0.00030566
acetonitrile | 3.04258 | 3.04303 | 1.33176 | 1.33176 | 0.000306837 | 0.000307963
acetonitrile | 3.04347 | 3.04392 | 1.33175 | 1.33175 | 0.000309081 | 0.00031013
acetonitrile | 3.04437 | 3.04481 | 1.33175 | 1.33174 | 0.000311168 | 0.000312185
acetonitrile | 3.04526 | 3.04571 | 1.33174 | 1.33174 | 0.000313101 | 0.000313854
acetonitrile | 3.04616 | 3.0466 | 1.33173 | 1.33173 | 0.000314549 | 0.00031521
acetonitrile | 3.04705 | 3.0475 | 1.33173 | 1.33172 | 0.00031592 | 0.000316605
acetonitrile | 3.04795 | 3.04839 | 1.33172 | 1.33172 | 0.000317307 | 0.000317807
acetonitrile | 3.04884 | 3.04929 | 1.33171 | 1.33171 | 0.000318377 | 0.000318822
acetonitrile | 3.04974 | 3.05019 | 1.33171 | 1.3317 | 0.000319323 | 0.000319838
acetonitrile | 3.05064 | 3.05108 | 1.3317 | 1.3317 | 0.000320399 | 0.000320975
acetonitrile | 3.05153 | 3.05198 | 1.33169 | 1.33169 | 0.000321648 | 0.000322344
acetonitrile | 3.05243 | 3.05288 | 1.33168 | 1.33168 | 0.000323108 | 0.000323865
acetonitrile | 3.05333 | 3.05378 | 1.33167 | 1.33167 | 0.000324763 | 0.000325772
acetonitrile | 3.05423 | 3.05468 | 1.33166 | 1.33166 | 0.000326951 | 0.000328171
acetonitrile | 3.05513 | 3.05558 | 1.33166 | 1.33165 | 0.000329487 | 0.000330749
acetonitrile | 3.05603 | 3.05648 | 1.33165 | 1.33164 | 0.000332148 | 0.000333564
acetonitrile | 3.05693 | 3.05738 | 1.33164 | 1.33163 | 0.000335248 | 0.000337042
acetonitrile | 3.05783 | 3.05828 | 1.33163 | 1.33162 | 0.000339054 | 0.000341117
acetonitrile | 3.05873 | 3.05919 | 1.33162 | 1.33161 | 0.000343275 | 0.000345352
acetonitrile | 3.05964 | 3.06009 | 1.33161 | 1.3316 | 0.000347443 | 0.000349455
acetonitrile | 3.06054 | 3.06099 | 1.3316 | 1.3316 | 0.000351555 | 0.000353613
acetonitrile | 3.06144 | 3.06189 | 1.33159 | 1.33159 | 0.000355783 | 0.000357859
acetonitrile | 3.06235 | 3.0628 | 1.33158 | 1.33158 | 0.000359835 | 0.00036172
acetonitrile | 3.06325 | 3.0637 | 1.33158 | 1.33157 | 0.000363652 | 0.000365499
acetonitrile | 3.06416 | 3.06461 | 1.33157 | 1.33156 | 0.000367377 | 0.000369053
acetonitrile | 3.06506 | 3.06552 | 1.33156 | 1.33155 | 0.000370737 | 0.000372368
acetonitrile | 3.06597 | 3.06642 | 1.33155 | 1.33155 | 0.000374078 | 0.000375678
acetonitrile | 3.06687 | 3.06733 | 1.33154 | 1.33154 | 0.000377259 | 0.000378815
acetonitrile | 3.06778 | 3.06824 | 1.33153 | 1.33153 | 0.000380403 | 0.000381982
acetonitrile | 3.06869 | 3.06914 | 1.33152 | 1.33152 | 0.000383599 | 0.000385256
acetonitrile | 3.0696 | 3.07005 | 1.33151 | 1.33151 | 0.000386884 | 0.000388592
acetonitrile | 3.07051 | 3.07096 | 1.3315 | 1.3315 | 0.000390316 | 0.000391968
acetonitrile | 3.07142 | 3.07187 | 1.33149 | 1.33149 | 0.000393797 | 0.000395709
acetonitrile | 3.07233 | 3.07278 | 1.33148 | 1.33148 | 0.000397835 | 0.000400103
acetonitrile | 3.07324 | 3.07369 | 1.33147 | 1.33147 | 0.000402496 | 0.00040486
acetonitrile | 3.07415 | 3.0746 | 1.33146 | 1.33146 | 0.000407268 | 0.000409673
acetonitrile | 3.07506 | 3.07552 | 1.33145 | 1.33144 | 0.000412138 | 0.000414607
acetonitrile | 3.07597 | 3.07643 | 1.33144 | 1.33143 | 0.000417243 | 0.000419878
acetonitrile | 3.07688 | 3.07734 | 1.33143 | 1.33142 | 0.000422567 | 0.000425235
acetonitrile | 3.0778 | 3.07825 | 1.33142 | 1.33141 | 0.000427948 | 0.000430654
acetonitrile | 3.07871 | 3.07917 | 1.33141 | 1.3314 | 0.000433355 | 0.000435986
acetonitrile | 3.07963 | 3.08008 | 1.3314 | 1.33139 | 0.000438627 | 0.000441152
acetonitrile | 3.08054 | 3.081 | 1.33139 | 1.33138 | 0.000443751 | 0.000446262
acetonitrile | 3.08146 | 3.08191 | 1.33138 | 1.33137 | 0.000448742 | 0.00045113
acetonitrile | 3.08237 | 3.08283 | 1.33137 | 1.33136 | 0.00045348 | 0.000455774
acetonitrile | 3.08329 | 3.08375 | 1.33136 | 1.33135 | 0.000458081 | 0.000460359
acetonitrile | 3.0842 | 3.08466 | 1.33134 | 1.33134 | 0.000462735 | 0.000465101
acetonitrile | 3.08512 | 3.08558 | 1.33133 | 1.33133 | 0.00046747 | 0.000469808
acetonitrile | 3.08604 | 3.0865 | 1.33132 | 1.33131 | 0.000472211 | 0.00047468
acetonitrile | 3.08696 | 3.08742 | 1.33131 | 1.3313 | 0.000477251 | 0.000480015
acetonitrile | 3.08788 | 3.08834 | 1.33129 | 1.33129 | 0.000482883 | 0.000485822
acetonitrile | 3.0888 | 3.08926 | 1.33128 | 1.33127 | 0.000488744 | 0.000491725
acetonitrile | 3.08972 | 3.09018 | 1.33126 | 1.33126 | 0.000494838 | 0.000498128
acetonitrile | 3.09064 | 3.0911 | 1.33125 | 1.33124 | 0.000501569 | 0.000505073
acetonitrile | 3.09156 | 3.09202 | 1.33123 | 1.33123 | 0.000508598 | 0.000512238
acetonitrile | 3.09248 | 3.09294 | 1.33122 | 1.33121 | 0.000516056 | 0.000520156
acetonitrile | 3.0934 | 3.09387 | 1.3312 | 1.33119 | 0.000524534 | 0.000528993
acetonitrile | 3.09433 | 3.09479 | 1.33119 | 1.33118 | 0.00053356 | 0.000538119
acetonitrile | 3.09525 | 3.09571 | 1.33117 | 1.33116 | 0.00054266 | 0.000547269
acetonitrile | 3.09617 | 3.09664 | 1.33116 | 1.33115 | 0.000551988 | 0.000556831
acetonitrile | 3.0971 | 3.09756 | 1.33114 | 1.33113 | 0.00056169 | 0.00056658
acetonitrile | 3.09802 | 3.09849 | 1.33112 | 1.33111 | 0.000571459 | 0.000576451
acetonitrile | 3.09895 | 3.09941 | 1.33111 | 1.3311 | 0.000581553 | 0.000586859
acetonitrile | 3.09988 | 3.10034 | 1.33109 | 1.33108 | 0.000592184 | 0.00059768
acetonitrile | 3.1008 | 3.10127 | 1.33107 | 1.33106 | 0.00060318 | 0.000608973
acetonitrile | 3.10173 | 3.10219 | 1.33105 | 1.33104 | 0.000614976 | 0.00062127
acetonitrile | 3.10266 | 3.10312 | 1.33103 | 1.33102 | 0.000627695 | 0.000634392
acetonitrile | 3.10359 | 3.10405 | 1.33101 | 1.331 | 0.000641236 | 0.000648468
acetonitrile | 3.10452 | 3.10498 | 1.33099 | 1.33098 | 0.000656048 | 0.000664041
acetonitrile | 3.10545 | 3.10591 | 1.33096 | 1.33095 | 0.000672521 | 0.000681502
acetonitrile | 3.10638 | 3.10684 | 1.33094 | 1.33093 | 0.000691036 | 0.000701137
acetonitrile | 3.10731 | 3.10777 | 1.33092 | 1.3309 | 0.000711747 | 0.000722987
acetonitrile | 3.10824 | 3.1087 | 1.33089 | 1.33088 | 0.00073488 | 0.000747515
acetonitrile | 3.10917 | 3.10964 | 1.33087 | 1.33085 | 0.000760829 | 0.000774922
acetonitrile | 3.1101 | 3.11057 | 1.33084 | 1.33083 | 0.000789766 | 0.000805566
acetonitrile | 3.11104 | 3.1115 | 1.33082 | 1.3308 | 0.000822312 | 0.000839995
acetonitrile | 3.11197 | 3.11244 | 1.33079 | 1.33078 | 0.000858557 | 0.000878024
acetonitrile | 3.1129 | 3.11337 | 1.33077 | 1.33076 | 0.000898467 | 0.000919984
acetonitrile | 3.11384 | 3.11431 | 1.33075 | 1.33074 | 0.000942524 | 0.000966209
acetonitrile | 3.11477 | 3.11524 | 1.33073 | 1.33073 | 0.000990893 | 0.00102
acetonitrile | 3.11571 | 3.11618 | 1.33073 | 1.33072 | 0.00104 | 0.00107
acetonitrile | 3.11665 | 3.11711 | 1.33072 | 1.33071 | 0.0011 | 0.00113
acetonitrile | 3.11758 | 3.11805 | 1.33072 | 1.33072 | 0.00116 | 0.00119
acetonitrile | 3.11852 | 3.11899 | 1.33072 | 1.33074 | 0.00123 | 0.00126
acetonitrile | 3.11946 | 3.11993 | 1.33074 | 1.33076 | 0.00129 | 0.00133
acetonitrile | 3.1204 | 3.12087 | 1.33078 | 1.3308 | 0.00136 | 0.00139
acetonitrile | 3.12134 | 3.12181 | 1.33083 | 1.33086 | 0.00142 | 0.00145
acetonitrile | 3.12228 | 3.12275 | 1.3309 | 1.33093 | 0.00147 | 0.00149
acetonitrile | 3.12322 | 3.12369 | 1.33098 | 1.33102 | 0.0015 | 0.0015
acetonitrile | 3.12416 | 3.12463 | 1.33106 | 1.3311 | 0.0015 | 0.00149
acetonitrile | 3.1251 | 3.12557 | 1.33113 | 1.33116 | 0.00148 | 0.00146
acetonitrile | 3.12604 | 3.12651 | 1.33119 | 1.33122 | 0.00144 | 0.00141
acetonitrile | 3.12698 | 3.12745 | 1.33123 | 1.33124 | 0.00138 | 0.00135
acetonitrile | 3.12793 | 3.1284 | 1.33125 | 1.33126 | 0.00133 | 0.0013
acetonitrile | 3.12887 | 3.12934 | 1.33125 | 1.33124 | 0.00127 | 0.00125
acetonitrile | 3.12981 | 3.13029 | 1.33124 | 1.33123 | 0.00123 | 0.0012
acetonitrile | 3.13076 | 3.13123 | 1.33121 | 1.3312 | 0.00119 | 0.00117
acetonitrile | 3.1317 | 3.13218 | 1.33119 | 1.33118 | 0.00116 | 0.00114
acetonitrile | 3.13265 | 3.13312 | 1.33115 | 1.33114 | 0.00113 | 0.00112
acetonitrile | 3.1336 | 3.13407 | 1.33111 | 1.3311 | 0.00111 | 0.00111
acetonitrile | 3.13454 | 3.13502 | 1.33108 | 1.33105 | 0.0011 | 0.0011
acetonitrile | 3.13549 | 3.13597 | 1.33103 | 1.33102 | 0.0011 | 0.0011
acetonitrile | 3.13644 | 3.13691 | 1.331 | 1.33098 | 0.0011 | 0.0011
acetonitrile | 3.13739 | 3.13786 | 1.33096 | 1.33094 | 0.0011 | 0.0011
acetonitrile | 3.13834 | 3.13881 | 1.33091 | 1.33089 | 0.0011 | 0.00111
acetonitrile | 3.13929 | 3.13976 | 1.33087 | 1.33085 | 0.00111 | 0.00112
acetonitrile | 3.14024 | 3.14071 | 1.33083 | 1.3308 | 0.00112 | 0.00113
acetonitrile | 3.14119 | 3.14167 | 1.33078 | 1.33076 | 0.00114 | 0.00114
acetonitrile | 3.14214 | 3.14262 | 1.33073 | 1.3307 | 0.00115 | 0.00116
acetonitrile | 3.14309 | 3.14357 | 1.33067 | 1.33064 | 0.00117 | 0.00119
acetonitrile | 3.14405 | 3.14452 | 1.33062 | 1.33058 | 0.0012 | 0.00121
acetonitrile | 3.145 | 3.14548 | 1.33055 | 1.33051 | 0.00123 | 0.00125
acetonitrile | 3.14595 | 3.14643 | 1.33048 | 1.33044 | 0.00127 | 0.00129
acetonitrile | 3.14691 | 3.14739 | 1.3304 | 1.33037 | 0.00132 | 0.00135
acetonitrile | 3.14786 | 3.14834 | 1.33033 | 1.33029 | 0.00138 | 0.00141
acetonitrile | 3.14882 | 3.1493 | 1.33024 | 1.3302 | 0.00145 | 0.00149
acetonitrile | 3.14978 | 3.15025 | 1.33015 | 1.33011 | 0.00154 | 0.00159
acetonitrile | 3.15073 | 3.15121 | 1.33006 | 1.33001 | 0.00164 | 0.00171
acetonitrile | 3.15169 | 3.15217 | 1.32997 | 1.32991 | 0.00178 | 0.00186
acetonitrile | 3.15265 | 3.15313 | 1.32987 | 1.32982 | 0.00195 | 0.00205
acetonitrile | 3.15361 | 3.15409 | 1.32978 | 1.32974 | 0.00216 | 0.00228
acetonitrile | 3.15457 | 3.15505 | 1.32971 | 1.32969 | 0.00242 | 0.00258
acetonitrile | 3.15553 | 3.15601 | 1.32968 | 1.3297 | 0.00275 | 0.00294
acetonitrile | 3.15649 | 3.15697 | 1.32974 | 1.3298 | 0.00314 | 0.00336
acetonitrile | 3.15745 | 3.15793 | 1.32991 | 1.33005 | 0.00358 | 0.0038
acetonitrile | 3.15841 | 3.15889 | 1.33025 | 1.3305 | 0.00402 | 0.0042
acetonitrile | 3.15937 | 3.15985 | 1.33079 | 1.33111 | 0.00435 | 0.00444
acetonitrile | 3.16033 | 3.16082 | 1.33146 | 1.3318 | 0.00447 | 0.00442
acetonitrile | 3.1613 | 3.16178 | 1.33212 | 1.33241 | 0.00431 | 0.00415
acetonitrile | 3.16226 | 3.16274 | 1.33264 | 1.33282 | 0.00394 | 0.00371
acetonitrile | 3.16323 | 3.16371 | 1.33294 | 1.33303 | 0.00348 | 0.00325
acetonitrile | 3.16419 | 3.16467 | 1.33307 | 1.33309 | 0.00303 | 0.00283
acetonitrile | 3.16516 | 3.16564 | 1.33308 | 1.33305 | 0.00265 | 0.00248
acetonitrile | 3.16612 | 3.16661 | 1.33301 | 1.33297 | 0.00234 | 0.00221
acetonitrile | 3.16709 | 3.16757 | 1.33291 | 1.33286 | 0.0021 | 0.002
acetonitrile | 3.16806 | 3.16854 | 1.3328 | 1.33275 | 0.00192 | 0.00185
acetonitrile | 3.16903 | 3.16951 | 1.33269 | 1.33263 | 0.00178 | 0.00173
acetonitrile | 3.16999 | 3.17048 | 1.33258 | 1.33253 | 0.00168 | 0.00164
acetonitrile | 3.17096 | 3.17145 | 1.33248 | 1.33243 | 0.0016 | 0.00157
acetonitrile | 3.17193 | 3.17242 | 1.33238 | 1.33234 | 0.00155 | 0.00153
acetonitrile | 3.1729 | 3.17339 | 1.33231 | 1.33227 | 0.00151 | 0.00149
acetonitrile | 3.17388 | 3.17436 | 1.33223 | 1.3322 | 0.00148 | 0.00147
acetonitrile | 3.17485 | 3.17533 | 1.33217 | 1.33214 | 0.00146 | 0.00145
acetonitrile | 3.17582 | 3.17631 | 1.33212 | 1.33209 | 0.00144 | 0.00143
acetonitrile | 3.17679 | 3.17728 | 1.33206 | 1.33204 | 0.00143 | 0.00142
acetonitrile | 3.17777 | 3.17825 | 1.33201 | 1.332 | 0.00142 | 0.00142
acetonitrile | 3.17874 | 3.17923 | 1.33198 | 1.33196 | 0.00141 | 0.00141
acetonitrile | 3.17971 | 3.1802 | 1.33194 | 1.33191 | 0.0014 | 0.0014
acetonitrile | 3.18069 | 3.18118 | 1.3319 | 1.33188 | 0.0014 | 0.00139
acetonitrile | 3.18167 | 3.18215 | 1.33186 | 1.33185 | 0.00139 | 0.00139
acetonitrile | 3.18264 | 3.18313 | 1.33183 | 1.33181 | 0.00139 | 0.00139
acetonitrile | 3.18362 | 3.18411 | 1.3318 | 1.33178 | 0.00139 | 0.00139
acetonitrile | 3.1846 | 3.18509 | 1.33177 | 1.33175 | 0.00139 | 0.00139
acetonitrile | 3.18557 | 3.18606 | 1.33174 | 1.33172 | 0.00139 | 0.00139
acetonitrile | 3.18655 | 3.18704 | 1.3317 | 1.33169 | 0.00139 | 0.0014
acetonitrile | 3.18753 | 3.18802 | 1.33168 | 1.33166 | 0.0014 | 0.0014
acetonitrile | 3.18851 | 3.189 | 1.33165 | 1.33164 | 0.00141 | 0.00141
acetonitrile | 3.18949 | 3.18998 | 1.33163 | 1.33162 | 0.00142 | 0.00142
acetonitrile | 3.19047 | 3.19097 | 1.3316 | 1.3316 | 0.00142 | 0.00143
acetonitrile | 3.19146 | 3.19195 | 1.33158 | 1.33157 | 0.00143 | 0.00144
acetonitrile | 3.19244 | 3.19293 | 1.33156 | 1.33155 | 0.00144 | 0.00145
acetonitrile | 3.19342 | 3.19391 | 1.33155 | 1.33154 | 0.00145 | 0.00146
acetonitrile | 3.19441 | 3.1949 | 1.33153 | 1.33152 | 0.00146 | 0.00147
acetonitrile | 3.19539 | 3.19588 | 1.33151 | 1.3315 | 0.00147 | 0.00148
acetonitrile | 3.19637 | 3.19687 | 1.3315 | 1.33149 | 0.00148 | 0.00148
acetonitrile | 3.19736 | 3.19785 | 1.33148 | 1.33147 | 0.00149 | 0.00149
acetonitrile | 3.19835 | 3.19884 | 1.33147 | 1.33145 | 0.0015 | 0.0015
acetonitrile | 3.19933 | 3.19983 | 1.33145 | 1.33144 | 0.00151 | 0.00151
acetonitrile | 3.20032 | 3.20081 | 1.33143 | 1.33142 | 0.00152 | 0.00152
acetonitrile | 3.20131 | 3.2018 | 1.33141 | 1.33141 | 0.00153 | 0.00154
acetonitrile | 3.2023 | 3.20279 | 1.3314 | 1.33139 | 0.00154 | 0.00155
acetonitrile | 3.20329 | 3.20378 | 1.33139 | 1.33138 | 0.00156 | 0.00156
acetonitrile | 3.20428 | 3.20477 | 1.33137 | 1.33136 | 0.00157 | 0.00158
acetonitrile | 3.20527 | 3.20576 | 1.33136 | 1.33135 | 0.00159 | 0.00159
acetonitrile | 3.20626 | 3.20675 | 1.33134 | 1.33133 | 0.0016 | 0.00161
acetonitrile | 3.20725 | 3.20774 | 1.33133 | 1.33132 | 0.00162 | 0.00163
acetonitrile | 3.20824 | 3.20874 | 1.33132 | 1.33131 | 0.00164 | 0.00165
acetonitrile | 3.20923 | 3.20973 | 1.33131 | 1.33131 | 0.00166 | 0.00167
acetonitrile | 3.21023 | 3.21072 | 1.3313 | 1.3313 | 0.00168 | 0.00169
acetonitrile | 3.21122 | 3.21172 | 1.3313 | 1.3313 | 0.0017 | 0.00171
acetonitrile | 3.21222 | 3.21271 | 1.33131 | 1.33131 | 0.00172 | 0.00172
acetonitrile | 3.21321 | 3.21371 | 1.33131 | 1.33131 | 0.00173 | 0.00173
acetonitrile | 3.21421 | 3.2147 | 1.3313 | 1.33131 | 0.00174 | 0.00174
acetonitrile | 3.2152 | 3.2157 | 1.3313 | 1.3313 | 0.00174 | 0.00175
acetonitrile | 3.2162 | 3.2167 | 1.3313 | 1.3313 | 0.00175 | 0.00175
acetonitrile | 3.2172 | 3.2177 | 1.33129 | 1.3313 | 0.00176 | 0.00176
acetonitrile | 3.2182 | 3.2187 | 1.33128 | 1.33128 | 0.00176 | 0.00177
acetonitrile | 3.2192 | 3.21969 | 1.33128 | 1.33127 | 0.00177 | 0.00178
acetonitrile | 3.22019 | 3.22069 | 1.33127 | 1.33126 | 0.00178 | 0.00179
acetonitrile | 3.22119 | 3.2217 | 1.33126 | 1.33125 | 0.00179 | 0.0018
acetonitrile | 3.2222 | 3.2227 | 1.33125 | 1.33125 | 0.00181 | 0.00181
acetonitrile | 3.2232 | 3.2237 | 1.33124 | 1.33124 | 0.00182 | 0.00182
acetonitrile | 3.2242 | 3.2247 | 1.33123 | 1.33123 | 0.00183 | 0.00184
acetonitrile | 3.2252 | 3.2257 | 1.33123 | 1.33122 | 0.00184 | 0.00185
acetonitrile | 3.22621 | 3.22671 | 1.33122 | 1.33122 | 0.00186 | 0.00186
acetonitrile | 3.22721 | 3.22771 | 1.33121 | 1.33121 | 0.00187 | 0.00188
acetonitrile | 3.22821 | 3.22872 | 1.33121 | 1.3312 | 0.00188 | 0.00189
acetonitrile | 3.22922 | 3.22972 | 1.3312 | 1.3312 | 0.0019 | 0.0019
acetonitrile | 3.23022 | 3.23073 | 1.33119 | 1.3312 | 0.00191 | 0.00192
acetonitrile | 3.23123 | 3.23173 | 1.33119 | 1.33119 | 0.00192 | 0.00193
acetonitrile | 3.23224 | 3.23274 | 1.33119 | 1.33118 | 0.00193 | 0.00194
acetonitrile | 3.23325 | 3.23375 | 1.33118 | 1.33118 | 0.00195 | 0.00195
acetonitrile | 3.23425 | 3.23476 | 1.33117 | 1.33117 | 0.00196 | 0.00197
acetonitrile | 3.23526 | 3.23577 | 1.33117 | 1.33116 | 0.00197 | 0.00198
acetonitrile | 3.23627 | 3.23678 | 1.33116 | 1.33116 | 0.00199 | 0.00199
acetonitrile | 3.23728 | 3.23779 | 1.33115 | 1.33116 | 0.002 | 0.00201
acetonitrile | 3.23829 | 3.2388 | 1.33115 | 1.33115 | 0.00201 | 0.00202
acetonitrile | 3.23931 | 3.23981 | 1.33115 | 1.33114 | 0.00202 | 0.00203
acetonitrile | 3.24032 | 3.24082 | 1.33114 | 1.33114 | 0.00204 | 0.00204
acetonitrile | 3.24133 | 3.24184 | 1.33113 | 1.33113 | 0.00205 | 0.00206
acetonitrile | 3.24234 | 3.24285 | 1.33113 | 1.33112 | 0.00206 | 0.00207
acetonitrile | 3.24336 | 3.24387 | 1.33112 | 1.33112 | 0.00208 | 0.00208
acetonitrile | 3.24437 | 3.24488 | 1.33111 | 1.33111 | 0.00209 | 0.0021
acetonitrile | 3.24539 | 3.2459 | 1.33111 | 1.3311 | 0.0021 | 0.00211
acetonitrile | 3.2464 | 3.24691 | 1.3311 | 1.3311 | 0.00212 | 0.00213
acetonitrile | 3.24742 | 3.24793 | 1.3311 | 1.33109 | 0.00213 | 0.00214
acetonitrile | 3.24844 | 3.24895 | 1.33109 | 1.33109 | 0.00215 | 0.00215
acetonitrile | 3.24946 | 3.24996 | 1.33108 | 1.33107 | 0.00216 | 0.00217
acetonitrile | 3.25047 | 3.25098 | 1.33108 | 1.33107 | 0.00218 | 0.00218
acetonitrile | 3.25149 | 3.252 | 1.33106 | 1.33106 | 0.00219 | 0.0022
acetonitrile | 3.25251 | 3.25302 | 1.33106 | 1.33106 | 0.00221 | 0.00221
acetonitrile | 3.25353 | 3.25404 | 1.33105 | 1.33105 | 0.00222 | 0.00223
acetonitrile | 3.25455 | 3.25506 | 1.33105 | 1.33105 | 0.00224 | 0.00224
acetonitrile | 3.25558 | 3.25609 | 1.33104 | 1.33103 | 0.00225 | 0.00226
acetonitrile | 3.2566 | 3.25711 | 1.33103 | 1.33103 | 0.00227 | 0.00227
acetonitrile | 3.25762 | 3.25813 | 1.33102 | 1.33102 | 0.00228 | 0.00229
acetonitrile | 3.25864 | 3.25916 | 1.33101 | 1.33101 | 0.0023 | 0.00231
acetonitrile | 3.25967 | 3.26018 | 1.33101 | 1.331 | 0.00231 | 0.00232
acetonitrile | 3.26069 | 3.26121 | 1.33099 | 1.33099 | 0.00233 | 0.00234
acetonitrile | 3.26172 | 3.26223 | 1.33099 | 1.33099 | 0.00235 | 0.00236
acetonitrile | 3.26275 | 3.26326 | 1.33098 | 1.33097 | 0.00236 | 0.00237
acetonitrile | 3.26377 | 3.26429 | 1.33097 | 1.33096 | 0.00238 | 0.00239
acetonitrile | 3.2648 | 3.26531 | 1.33096 | 1.33095 | 0.0024 | 0.00241
acetonitrile | 3.26583 | 3.26634 | 1.33095 | 1.33094 | 0.00242 | 0.00243
acetonitrile | 3.26686 | 3.26737 | 1.33094 | 1.33093 | 0.00244 | 0.00245
acetonitrile | 3.26789 | 3.2684 | 1.33093 | 1.33092 | 0.00246 | 0.00247
acetonitrile | 3.26892 | 3.26943 | 1.33092 | 1.33091 | 0.00248 | 0.00249
acetonitrile | 3.26995 | 3.27046 | 1.33091 | 1.3309 | 0.0025 | 0.00251
acetonitrile | 3.27098 | 3.27149 | 1.3309 | 1.33089 | 0.00252 | 0.00253
acetonitrile | 3.27201 | 3.27253 | 1.33089 | 1.33088 | 0.00254 | 0.00255
acetonitrile | 3.27304 | 3.27356 | 1.33087 | 1.33087 | 0.00256 | 0.00257
acetonitrile | 3.27408 | 3.27459 | 1.33085 | 1.33085 | 0.00258 | 0.0026
acetonitrile | 3.27511 | 3.27563 | 1.33085 | 1.33084 | 0.00261 | 0.00262
acetonitrile | 3.27614 | 3.27666 | 1.33084 | 1.33082 | 0.00263 | 0.00264
acetonitrile | 3.27718 | 3.2777 | 1.33082 | 1.33082 | 0.00266 | 0.00267
acetonitrile | 3.27822 | 3.27873 | 1.33081 | 1.3308 | 0.00268 | 0.00269
acetonitrile | 3.27925 | 3.27977 | 1.33079 | 1.33079 | 0.00271 | 0.00272
acetonitrile | 3.28029 | 3.28081 | 1.33078 | 1.33077 | 0.00273 | 0.00275
acetonitrile | 3.28133 | 3.28185 | 1.33077 | 1.33076 | 0.00276 | 0.00277
acetonitrile | 3.28237 | 3.28289 | 1.33075 | 1.33074 | 0.00279 | 0.0028
acetonitrile | 3.28341 | 3.28393 | 1.33073 | 1.33073 | 0.00282 | 0.00283
acetonitrile | 3.28445 | 3.28497 | 1.33072 | 1.33071 | 0.00285 | 0.00286
acetonitrile | 3.28549 | 3.28601 | 1.33069 | 1.33069 | 0.00288 | 0.0029
acetonitrile | 3.28653 | 3.28705 | 1.33068 | 1.33067 | 0.00291 | 0.00293
acetonitrile | 3.28757 | 3.28809 | 1.33066 | 1.33065 | 0.00295 | 0.00297
acetonitrile | 3.28861 | 3.28913 | 1.33065 | 1.33064 | 0.00299 | 0.003
acetonitrile | 3.28965 | 3.29018 | 1.33063 | 1.33062 | 0.00302 | 0.00304
acetonitrile | 3.2907 | 3.29122 | 1.33061 | 1.3306 | 0.00306 | 0.00308
acetonitrile | 3.29174 | 3.29227 | 1.33059 | 1.33058 | 0.0031 | 0.00313
acetonitrile | 3.29279 | 3.29331 | 1.33057 | 1.33057 | 0.00315 | 0.00317
acetonitrile | 3.29383 | 3.29436 | 1.33055 | 1.33054 | 0.00319 | 0.00322
acetonitrile | 3.29488 | 3.2954 | 1.33054 | 1.33052 | 0.00324 | 0.00326
acetonitrile | 3.29593 | 3.29645 | 1.33051 | 1.3305 | 0.00329 | 0.00332
acetonitrile | 3.29698 | 3.2975 | 1.33049 | 1.33048 | 0.00334 | 0.00337
acetonitrile | 3.29802 | 3.29855 | 1.33047 | 1.33046 | 0.0034 | 0.00343
acetonitrile | 3.29907 | 3.2996 | 1.33045 | 1.33044 | 0.00346 | 0.00349
acetonitrile | 3.30012 | 3.30065 | 1.33043 | 1.33042 | 0.00352 | 0.00355
acetonitrile | 3.30117 | 3.3017 | 1.33041 | 1.3304 | 0.00358 | 0.00362
acetonitrile | 3.30222 | 3.30275 | 1.33039 | 1.33038 | 0.00365 | 0.00369
acetonitrile | 3.30328 | 3.3038 | 1.33037 | 1.33036 | 0.00372 | 0.00376
acetonitrile | 3.30433 | 3.30486 | 1.33035 | 1.33034 | 0.0038 | 0.00384
acetonitrile | 3.30538 | 3.30591 | 1.33033 | 1.33033 | 0.00389 | 0.00393
acetonitrile | 3.30644 | 3.30696 | 1.33032 | 1.33031 | 0.00397 | 0.00402
acetonitrile | 3.30749 | 3.30802 | 1.3303 | 1.3303 | 0.00407 | 0.00412
acetonitrile | 3.30855 | 3.30907 | 1.33029 | 1.33029 | 0.00417 | 0.00422
acetonitrile | 3.3096 | 3.31013 | 1.33028 | 1.33028 | 0.00427 | 0.00433
acetonitrile | 3.31066 | 3.31119 | 1.33028 | 1.33028 | 0.00438 | 0.00444
acetonitrile | 3.31172 | 3.31224 | 1.33027 | 1.33028 | 0.0045 | 0.00457
acetonitrile | 3.31277 | 3.3133 | 1.33028 | 1.33029 | 0.00463 | 0.0047
acetonitrile | 3.31383 | 3.31436 | 1.3303 | 1.33031 | 0.00477 | 0.00484
acetonitrile | 3.31489 | 3.31542 | 1.33032 | 1.33033 | 0.00491 | 0.00498
acetonitrile | 3.31595 | 3.31648 | 1.33035 | 1.33037 | 0.00506 | 0.00514
acetonitrile | 3.31701 | 3.31754 | 1.3304 | 1.33043 | 0.00522 | 0.0053
acetonitrile | 3.31807 | 3.3186 | 1.33046 | 1.33049 | 0.00538 | 0.00546
acetonitrile | 3.31913 | 3.31967 | 1.33052 | 1.33057 | 0.00555 | 0.00564
acetonitrile | 3.3202 | 3.32073 | 1.33062 | 1.33067 | 0.00572 | 0.00581
acetonitrile | 3.32126 | 3.32179 | 1.33073 | 1.3308 | 0.0059 | 0.00599
acetonitrile | 3.32232 | 3.32286 | 1.33087 | 1.33095 | 0.00607 | 0.00616
acetonitrile | 3.32339 | 3.32392 | 1.33103 | 1.33111 | 0.00624 | 0.00633
acetonitrile | 3.32445 | 3.32499 | 1.33123 | 1.33132 | 0.00641 | 0.00648
acetonitrile | 3.32552 | 3.32605 | 1.33144 | 1.33155 | 0.00655 | 0.00662
acetonitrile | 3.32659 | 3.32712 | 1.33168 | 1.3318 | 0.00667 | 0.00672
acetonitrile | 3.32765 | 3.32819 | 1.33194 | 1.33208 | 0.00677 | 0.0068
acetonitrile | 3.32872 | 3.32926 | 1.33222 | 1.33235 | 0.00682 | 0.00684
acetonitrile | 3.32979 | 3.33033 | 1.3325 | 1.33264 | 0.00685 | 0.00685
acetonitrile | 3.33086 | 3.3314 | 1.33279 | 1.33293 | 0.00684 | 0.00682
acetonitrile | 3.33193 | 3.33247 | 1.33307 | 1.3332 | 0.00679 | 0.00675
acetonitrile | 3.333 | 3.33354 | 1.33334 | 1.33346 | 0.0067 | 0.00665
acetonitrile | 3.33407 | 3.33461 | 1.33358 | 1.3337 | 0.00659 | 0.00652
acetonitrile | 3.33515 | 3.33568 | 1.33381 | 1.33391 | 0.00644 | 0.00636
acetonitrile | 3.33622 | 3.33676 | 1.33399 | 1.33408 | 0.00628 | 0.0062
acetonitrile | 3.33729 | 3.33783 | 1.33416 | 1.33423 | 0.00611 | 0.00602
acetonitrile | 3.33837 | 3.3389 | 1.3343 | 1.33436 | 0.00593 | 0.00584
acetonitrile | 3.33944 | 3.33998 | 1.33441 | 1.33446 | 0.00575 | 0.00566
acetonitrile | 3.34052 | 3.34106 | 1.3345 | 1.33454 | 0.00557 | 0.00548
acetonitrile | 3.34159 | 3.34213 | 1.33457 | 1.33459 | 0.00539 | 0.0053
acetonitrile | 3.34267 | 3.34321 | 1.33461 | 1.33463 | 0.00522 | 0.00514
acetonitrile | 3.34375 | 3.34429 | 1.33464 | 1.33464 | 0.00506 | 0.00498
acetonitrile | 3.34483 | 3.34537 | 1.33465 | 1.33466 | 0.00491 | 0.00484
acetonitrile | 3.34591 | 3.34645 | 1.33466 | 1.33465 | 0.00477 | 0.0047
acetonitrile | 3.34699 | 3.34753 | 1.33465 | 1.33464 | 0.00464 | 0.00458
acetonitrile | 3.34807 | 3.34861 | 1.33464 | 1.33463 | 0.00452 | 0.00446
acetonitrile | 3.34915 | 3.34969 | 1.33462 | 1.33461 | 0.00441 | 0.00435
acetonitrile | 3.35023 | 3.35077 | 1.33459 | 1.33457 | 0.0043 | 0.00425
acetonitrile | 3.35131 | 3.35185 | 1.33456 | 1.33455 | 0.00421 | 0.00416
acetonitrile | 3.3524 | 3.35294 | 1.33452 | 1.33451 | 0.00412 | 0.00408
acetonitrile | 3.35348 | 3.35402 | 1.33448 | 1.33447 | 0.00404 | 0.00401
acetonitrile | 3.35456 | 3.35511 | 1.33445 | 1.33443 | 0.00397 | 0.00394
acetonitrile | 3.35565 | 3.35619 | 1.33442 | 1.33439 | 0.00391 | 0.00387
acetonitrile | 3.35674 | 3.35728 | 1.33437 | 1.33436 | 0.00385 | 0.00382
acetonitrile | 3.35782 | 3.35837 | 1.33433 | 1.33431 | 0.00379 | 0.00377
acetonitrile | 3.35891 | 3.35945 | 1.33429 | 1.33426 | 0.00374 | 0.00372
acetonitrile | 3.36 | 3.36054 | 1.33424 | 1.33422 | 0.0037 | 0.00368
acetonitrile | 3.36109 | 3.36163 | 1.3342 | 1.33418 | 0.00366 | 0.00365
acetonitrile | 3.36218 | 3.36272 | 1.33416 | 1.33413 | 0.00363 | 0.00361
acetonitrile | 3.36327 | 3.36381 | 1.33411 | 1.33409 | 0.0036 | 0.00359
acetonitrile | 3.36436 | 3.3649 | 1.33407 | 1.33404 | 0.00358 | 0.00356
acetonitrile | 3.36545 | 3.366 | 1.33402 | 1.334 | 0.00356 | 0.00355
acetonitrile | 3.36654 | 3.36709 | 1.33398 | 1.33395 | 0.00354 | 0.00353
acetonitrile | 3.36764 | 3.36818 | 1.33393 | 1.33391 | 0.00353 | 0.00352
acetonitrile | 3.36873 | 3.36928 | 1.33388 | 1.33386 | 0.00352 | 0.00351
acetonitrile | 3.36982 | 3.37037 | 1.33383 | 1.33381 | 0.00351 | 0.00351
acetonitrile | 3.37092 | 3.37147 | 1.33378 | 1.33376 | 0.00351 | 0.00352
acetonitrile | 3.37202 | 3.37256 | 1.33374 | 1.33371 | 0.00352 | 0.00352
acetonitrile | 3.37311 | 3.37366 | 1.33368 | 1.33366 | 0.00353 | 0.00354
acetonitrile | 3.37421 | 3.37476 | 1.33364 | 1.33361 | 0.00354 | 0.00355
acetonitrile | 3.37531 | 3.37586 | 1.33357 | 1.33355 | 0.00356 | 0.00358
acetonitrile | 3.37641 | 3.37696 | 1.33352 | 1.33349 | 0.00359 | 0.00361
acetonitrile | 3.37751 | 3.37806 | 1.33347 | 1.33344 | 0.00363 | 0.00365
acetonitrile | 3.37861 | 3.37916 | 1.33342 | 1.33338 | 0.00367 | 0.00369
acetonitrile | 3.37971 | 3.38026 | 1.33335 | 1.33333 | 0.00372 | 0.00375
acetonitrile | 3.38081 | 3.38136 | 1.3333 | 1.33327 | 0.00378 | 0.00381
acetonitrile | 3.38191 | 3.38246 | 1.33323 | 1.33321 | 0.00385 | 0.00389
acetonitrile | 3.38302 | 3.38357 | 1.33317 | 1.33313 | 0.00393 | 0.00398
acetonitrile | 3.38412 | 3.38467 | 1.3331 | 1.33308 | 0.00404 | 0.0041
acetonitrile | 3.38522 | 3.38578 | 1.33305 | 1.33302 | 0.00416 | 0.00423
acetonitrile | 3.38633 | 3.38688 | 1.33299 | 1.33296 | 0.0043 | 0.00439
acetonitrile | 3.38744 | 3.38799 | 1.33293 | 1.33291 | 0.00448 | 0.00458
acetonitrile | 3.38854 | 3.3891 | 1.33289 | 1.33288 | 0.00469 | 0.00482
acetonitrile | 3.38965 | 3.3902 | 1.33287 | 1.33288 | 0.00495 | 0.0051
acetonitrile | 3.39076 | 3.39131 | 1.3329 | 1.33293 | 0.00526 | 0.00544
acetonitrile | 3.39187 | 3.39242 | 1.33299 | 1.33308 | 0.00563 | 0.00583
acetonitrile | 3.39298 | 3.39353 | 1.33319 | 1.33335 | 0.00604 | 0.00625
acetonitrile | 3.39409 | 3.39464 | 1.33356 | 1.3338 | 0.00645 | 0.00663
acetonitrile | 3.3952 | 3.39576 | 1.33408 | 1.33442 | 0.00678 | 0.00689
acetonitrile | 3.39631 | 3.39687 | 1.33478 | 1.33514 | 0.00693 | 0.0069
acetonitrile | 3.39742 | 3.39798 | 1.33548 | 1.3358 | 0.00681 | 0.00667
acetonitrile | 3.39854 | 3.39909 | 1.33608 | 1.3363 | 0.00648 | 0.00626
acetonitrile | 3.39965 | 3.40021 | 1.33649 | 1.33662 | 0.00603 | 0.00579
acetonitrile | 3.40077 | 3.40132 | 1.33671 | 1.33679 | 0.00557 | 0.00535
acetonitrile | 3.40188 | 3.40244 | 1.33682 | 1.33685 | 0.00514 | 0.00496
acetonitrile | 3.403 | 3.40356 | 1.33686 | 1.33686 | 0.00478 | 0.00462
acetonitrile | 3.40411 | 3.40467 | 1.33685 | 1.33682 | 0.00447 | 0.00434
acetonitrile | 3.40523 | 3.40579 | 1.33681 | 1.33678 | 0.00422 | 0.0041
acetonitrile | 3.40635 | 3.40691 | 1.33675 | 1.33673 | 0.004 | 0.0039
acetonitrile | 3.40747 | 3.40803 | 1.3367 | 1.33667 | 0.00381 | 0.00372
acetonitrile | 3.40859 | 3.40915 | 1.33664 | 1.3366 | 0.00364 | 0.00357
acetonitrile | 3.40971 | 3.41027 | 1.33657 | 1.33654 | 0.0035 | 0.00344
acetonitrile | 3.41083 | 3.41139 | 1.33652 | 1.33649 | 0.00338 | 0.00332
acetonitrile | 3.41195 | 3.41252 | 1.33646 | 1.33643 | 0.00327 | 0.00322
acetonitrile | 3.41308 | 3.41364 | 1.33641 | 1.33638 | 0.00317 | 0.00312
acetonitrile | 3.4142 | 3.41476 | 1.33635 | 1.33633 | 0.00308 | 0.00304
acetonitrile | 3.41533 | 3.41589 | 1.33631 | 1.33628 | 0.003 | 0.00296
acetonitrile | 3.41645 | 3.41701 | 1.33626 | 1.33623 | 0.00292 | 0.00289
acetonitrile | 3.41758 | 3.41814 | 1.33622 | 1.33619 | 0.00286 | 0.00282
acetonitrile | 3.4187 | 3.41927 | 1.33617 | 1.33615 | 0.00279 | 0.00276
acetonitrile | 3.41983 | 3.42039 | 1.33613 | 1.33611 | 0.00273 | 0.00271
acetonitrile | 3.42096 | 3.42152 | 1.3361 | 1.33607 | 0.00268 | 0.00265
acetonitrile | 3.42209 | 3.42265 | 1.33606 | 1.33604 | 0.00263 | 0.0026
acetonitrile | 3.42322 | 3.42378 | 1.33603 | 1.33601 | 0.00258 | 0.00255
acetonitrile | 3.42435 | 3.42491 | 1.33599 | 1.33598 | 0.00253 | 0.00251
acetonitrile | 3.42548 | 3.42604 | 1.33597 | 1.33595 | 0.00249 | 0.00246
acetonitrile | 3.42661 | 3.42718 | 1.33593 | 1.33592 | 0.00244 | 0.00242
acetonitrile | 3.42774 | 3.42831 | 1.3359 | 1.33589 | 0.0024 | 0.00238
acetonitrile | 3.42888 | 3.42944 | 1.33587 | 1.33586 | 0.00236 | 0.00234
acetonitrile | 3.43001 | 3.43058 | 1.33584 | 1.33584 | 0.00233 | 0.00231
acetonitrile | 3.43115 | 3.43171 | 1.33582 | 1.33581 | 0.00229 | 0.00227
acetonitrile | 3.43228 | 3.43285 | 1.33579 | 1.33578 | 0.00225 | 0.00224
acetonitrile | 3.43342 | 3.43399 | 1.33578 | 1.33575 | 0.00222 | 0.0022
acetonitrile | 3.43455 | 3.43512 | 1.33575 | 1.33573 | 0.00219 | 0.00217
acetonitrile | 3.43569 | 3.43626 | 1.33572 | 1.33571 | 0.00216 | 0.00214
acetonitrile | 3.43683 | 3.4374 | 1.3357 | 1.33569 | 0.00213 | 0.00211
acetonitrile | 3.43797 | 3.43854 | 1.33568 | 1.33566 | 0.0021 | 0.00208
acetonitrile | 3.43911 | 3.43968 | 1.33565 | 1.33564 | 0.00207 | 0.00205
acetonitrile | 3.44025 | 3.44082 | 1.33562 | 1.33561 | 0.00204 | 0.00203
acetonitrile | 3.44139 | 3.44196 | 1.3356 | 1.3356 | 0.00203 | 0.00201
acetonitrile | 3.44253 | 3.44311 | 1.33558 | 1.33558 | 0.002 | 0.00199
acetonitrile | 3.44368 | 3.44425 | 1.33556 | 1.33556 | 0.00198 | 0.00197
acetonitrile | 3.44482 | 3.44539 | 1.33555 | 1.33554 | 0.00195 | 0.00194
acetonitrile | 3.44597 | 3.44654 | 1.33553 | 1.33552 | 0.00193 | 0.00192
acetonitrile | 3.44711 | 3.44768 | 1.33551 | 1.33551 | 0.00191 | 0.0019
acetonitrile | 3.44826 | 3.44883 | 1.3355 | 1.33549 | 0.00189 | 0.00188
acetonitrile | 3.44941 | 3.44998 | 1.33548 | 1.33547 | 0.00187 | 0.00186
acetonitrile | 3.45055 | 3.45113 | 1.33547 | 1.33546 | 0.00185 | 0.00184
acetonitrile | 3.4517 | 3.45228 | 1.33545 | 1.33545 | 0.00183 | 0.00182
acetonitrile | 3.45285 | 3.45343 | 1.33544 | 1.33543 | 0.00181 | 0.0018
acetonitrile | 3.454 | 3.45458 | 1.33542 | 1.33542 | 0.00179 | 0.00178
acetonitrile | 3.45515 | 3.45573 | 1.33541 | 1.3354 | 0.00177 | 0.00176
acetonitrile | 3.4563 | 3.45688 | 1.3354 | 1.33539 | 0.00175 | 0.00174
acetonitrile | 3.45745 | 3.45803 | 1.33538 | 1.33538 | 0.00173 | 0.00172
acetonitrile | 3.45861 | 3.45918 | 1.33537 | 1.33536 | 0.00171 | 0.0017
acetonitrile | 3.45976 | 3.46034 | 1.33535 | 1.33534 | 0.00169 | 0.00168
acetonitrile | 3.46092 | 3.46149 | 1.33533 | 1.33534 | 0.00168 | 0.00167
acetonitrile | 3.46207 | 3.46265 | 1.33533 | 1.33532 | 0.00166 | 0.00165
acetonitrile | 3.46323 | 3.46381 | 1.33531 | 1.33531 | 0.00164 | 0.00163
acetonitrile | 3.46438 | 3.46496 | 1.3353 | 1.3353 | 0.00162 | 0.00161
acetonitrile | 3.46554 | 3.46612 | 1.33528 | 1.33528 | 0.0016 | 0.0016
acetonitrile | 3.4667 | 3.46728 | 1.33527 | 1.33527 | 0.00159 | 0.00158
acetonitrile | 3.46786 | 3.46844 | 1.33526 | 1.33526 | 0.00157 | 0.00156
acetonitrile | 3.46902 | 3.4696 | 1.33524 | 1.33524 | 0.00155 | 0.00155
acetonitrile | 3.47018 | 3.47076 | 1.33524 | 1.33523 | 0.00154 | 0.00153
acetonitrile | 3.47134 | 3.47192 | 1.33522 | 1.33521 | 0.00152 | 0.00152
acetonitrile | 3.4725 | 3.47309 | 1.33521 | 1.3352 | 0.00151 | 0.0015
acetonitrile | 3.47367 | 3.47425 | 1.33519 | 1.33519 | 0.0015 | 0.00149
acetonitrile | 3.47483 | 3.47541 | 1.33518 | 1.33518 | 0.00148 | 0.00148
acetonitrile | 3.476 | 3.47658 | 1.33518 | 1.33517 | 0.00147 | 0.00146
acetonitrile | 3.47716 | 3.47775 | 1.33516 | 1.33516 | 0.00145 | 0.00145
acetonitrile | 3.47833 | 3.47891 | 1.33516 | 1.33515 | 0.00144 | 0.00143
acetonitrile | 3.4795 | 3.48008 | 1.33514 | 1.33514 | 0.00143 | 0.00142
acetonitrile | 3.48066 | 3.48125 | 1.33513 | 1.33513 | 0.00141 | 0.00141
acetonitrile | 3.48183 | 3.48242 | 1.33512 | 1.33512 | 0.0014 | 0.00139
acetonitrile | 3.483 | 3.48359 | 1.33511 | 1.3351 | 0.00138 | 0.00138
acetonitrile | 3.48417 | 3.48476 | 1.3351 | 1.33509 | 0.00137 | 0.00136
acetonitrile | 3.48534 | 3.48593 | 1.33509 | 1.33509 | 0.00136 | 0.00135
acetonitrile | 3.48651 | 3.4871 | 1.33508 | 1.33507 | 0.00134 | 0.00133
acetonitrile | 3.48769 | 3.48827 | 1.33507 | 1.33507 | 0.00133 | 0.00132
acetonitrile | 3.48886 | 3.48945 | 1.33505 | 1.33505 | 0.00131 | 0.00131
acetonitrile | 3.49003 | 3.49062 | 1.33505 | 1.33504 | 0.0013 | 0.00129
acetonitrile | 3.49121 | 3.4918 | 1.33503 | 1.33503 | 0.00129 | 0.00128
acetonitrile | 3.49238 | 3.49297 | 1.33502 | 1.33502 | 0.00128 | 0.00127
acetonitrile | 3.49356 | 3.49415 | 1.33501 | 1.33501 | 0.00126 | 0.00126
acetonitrile | 3.49474 | 3.49533 | 1.335 | 1.33499 | 0.00125 | 0.00125
acetonitrile | 3.49592 | 3.49651 | 1.33499 | 1.33498 | 0.00124 | 0.00124
acetonitrile | 3.4971 | 3.49768 | 1.33498 | 1.33497 | 0.00123 | 0.00123
acetonitrile | 3.49827 | 3.49886 | 1.33496 | 1.33496 | 0.00122 | 0.00122
acetonitrile | 3.49946 | 3.50005 | 1.33495 | 1.33495 | 0.00121 | 0.00121
acetonitrile | 3.50064 | 3.50123 | 1.33495 | 1.33494 | 0.0012 | 0.0012
acetonitrile | 3.50182 | 3.50241 | 1.33494 | 1.33493 | 0.00119 | 0.00119
acetonitrile | 3.503 | 3.50359 | 1.33493 | 1.33492 | 0.00118 | 0.00118
acetonitrile | 3.50419 | 3.50478 | 1.33492 | 1.3349 | 0.00117 | 0.00117
acetonitrile | 3.50537 | 3.50596 | 1.33491 | 1.3349 | 0.00117 | 0.00116
acetonitrile | 3.50655 | 3.50715 | 1.3349 | 1.33489 | 0.00116 | 0.00115
acetonitrile | 3.50774 | 3.50833 | 1.33488 | 1.33488 | 0.00115 | 0.00115
acetonitrile | 3.50893 | 3.50952 | 1.33488 | 1.33487 | 0.00114 | 0.00114
acetonitrile | 3.51012 | 3.51071 | 1.33486 | 1.33486 | 0.00114 | 0.00114
acetonitrile | 3.5113 | 3.5119 | 1.33486 | 1.33485 | 0.00113 | 0.00113
acetonitrile | 3.51249 | 3.51309 | 1.33485 | 1.33485 | 0.00113 | 0.00113
acetonitrile | 3.51368 | 3.51428 | 1.33485 | 1.33484 | 0.00112 | 0.00112
acetonitrile | 3.51487 | 3.51547 | 1.33484 | 1.33484 | 0.00112 | 0.00112
acetonitrile | 3.51607 | 3.51666 | 1.33484 | 1.33484 | 0.00112 | 0.00111
acetonitrile | 3.51726 | 3.51785 | 1.33484 | 1.33484 | 0.00111 | 0.00111
acetonitrile | 3.51845 | 3.51905 | 1.33484 | 1.33483 | 0.0011 | 0.0011
acetonitrile | 3.51965 | 3.52024 | 1.33484 | 1.33484 | 0.0011 | 0.00109
acetonitrile | 3.52084 | 3.52144 | 1.33484 | 1.33485 | 0.00109 | 0.00108
acetonitrile | 3.52204 | 3.52263 | 1.33485 | 1.33485 | 0.00107 | 0.00107
acetonitrile | 3.52323 | 3.52383 | 1.33485 | 1.33485 | 0.00106 | 0.00105
acetonitrile | 3.52443 | 3.52503 | 1.33485 | 1.33485 | 0.00104 | 0.00103
acetonitrile | 3.52563 | 3.52623 | 1.33485 | 1.33485 | 0.00102 | 0.00102
acetonitrile | 3.52683 | 3.52743 | 1.33486 | 1.33485 | 0.00101 | 0.000994888
acetonitrile | 3.52803 | 3.52863 | 1.33485 | 1.33485 | 0.00098435 | 0.000973762
acetonitrile | 3.52923 | 3.52983 | 1.33485 | 1.33484 | 0.000963103 | 0.000952463
acetonitrile | 3.53043 | 3.53103 | 1.33484 | 1.33483 | 0.000941867 | 0.000931334
acetonitrile | 3.53163 | 3.53223 | 1.33483 | 1.33483 | 0.000920881 | 0.000910595
acetonitrile | 3.53283 | 3.53344 | 1.33482 | 1.33481 | 0.000900472 | 0.000890549
acetonitrile | 3.53404 | 3.53464 | 1.33481 | 1.3348 | 0.000880848 | 0.000871405
acetonitrile | 3.53524 | 3.53585 | 1.3348 | 1.33479 | 0.000862246 | 0.000853401
acetonitrile | 3.53645 | 3.53705 | 1.33478 | 1.33478 | 0.000844847 | 0.000836625
acetonitrile | 3.53765 | 3.53826 | 1.33477 | 1.33476 | 0.000828713 | 0.00082111
acetonitrile | 3.53886 | 3.53947 | 1.33475 | 1.33475 | 0.000813816 | 0.00080681
acetonitrile | 3.54007 | 3.54067 | 1.33474 | 1.33473 | 0.000800042 | 0.000793551
acetonitrile | 3.54128 | 3.54188 | 1.33473 | 1.33472 | 0.000787308 | 0.000781272
acetonitrile | 3.54249 | 3.54309 | 1.33471 | 1.3347 | 0.000775426 | 0.00076973
acetonitrile | 3.5437 | 3.5443 | 1.3347 | 1.33469 | 0.000764162 | 0.000758685
acetonitrile | 3.54491 | 3.54552 | 1.33469 | 1.33468 | 0.000753334 | 0.000748055
acetonitrile | 3.54612 | 3.54673 | 1.33467 | 1.33467 | 0.000742833 | 0.000737668
acetonitrile | 3.54734 | 3.54794 | 1.33466 | 1.33465 | 0.000732536 | 0.000727436
acetonitrile | 3.54855 | 3.54916 | 1.33465 | 1.33464 | 0.000722343 | 0.000717259
acetonitrile | 3.54976 | 3.55037 | 1.33464 | 1.33463 | 0.000712132 | 0.00070699
acetonitrile | 3.55098 | 3.55159 | 1.33462 | 1.33462 | 0.000701817 | 0.000696615
acetonitrile | 3.5522 | 3.5528 | 1.33461 | 1.3346 | 0.000691371 | 0.000686123
acetonitrile | 3.55341 | 3.55402 | 1.3346 | 1.33459 | 0.000680893 | 0.000675706
acetonitrile | 3.55463 | 3.55524 | 1.33459 | 1.33458 | 0.000670581 | 0.000665524
acetonitrile | 3.55585 | 3.55646 | 1.33457 | 1.33457 | 0.000660552 | 0.000655689
acetonitrile | 3.55707 | 3.55768 | 1.33456 | 1.33455 | 0.000650922 | 0.000646307
acetonitrile | 3.55829 | 3.5589 | 1.33455 | 1.33454 | 0.000641806 | 0.000637438
acetonitrile | 3.55951 | 3.56012 | 1.33453 | 1.33452 | 0.000633194 | 0.000629107
acetonitrile | 3.56073 | 3.56134 | 1.33452 | 1.33451 | 0.000625151 | 0.000621352
acetonitrile | 3.56196 | 3.56257 | 1.3345 | 1.3345 | 0.000617715 | 0.000614211
acetonitrile | 3.56318 | 3.56379 | 1.33449 | 1.33448 | 0.000610843 | 0.000607548
acetonitrile | 3.5644 | 3.56502 | 1.33448 | 1.33447 | 0.000604385 | 0.000601293
acetonitrile | 3.56563 | 3.56624 | 1.33446 | 1.33446 | 0.000598304 | 0.000595366
acetonitrile | 3.56686 | 3.56747 | 1.33445 | 1.33445 | 0.000592498 | 0.0005896
acetonitrile | 3.56808 | 3.5687 | 1.33444 | 1.33443 | 0.000586697 | 0.000583739
acetonitrile | 3.56931 | 3.56993 | 1.33443 | 1.33442 | 0.000580758 | 0.000577645
acetonitrile | 3.57054 | 3.57116 | 1.33442 | 1.33441 | 0.000574476 | 0.000571191
acetonitrile | 3.57177 | 3.57239 | 1.33441 | 1.3344 | 0.000567848 | 0.000564423
acetonitrile | 3.573 | 3.57362 | 1.3344 | 1.33439 | 0.00056093 | 0.000557377
acetonitrile | 3.57423 | 3.57485 | 1.33438 | 1.33438 | 0.000553758 | 0.000551306
acetonitrile | 3.57546 | 3.57608 | 1.33437 | 1.33436 | 0.00054885 | 0.000546391
acetonitrile | 3.5767 | 3.57731 | 1.33436 | 1.33435 | 0.000543928 | 0.000541463
acetonitrile | 3.57793 | 3.57855 | 1.33435 | 1.33434 | 0.000538994 | 0.000536528
acetonitrile | 3.57917 | 3.57978 | 1.33433 | 1.33433 | 0.000534059 | 0.000531599
acetonitrile | 3.5804 | 3.58102 | 1.33432 | 1.33432 | 0.000529143 | 0.000526695
acetonitrile | 3.58164 | 3.58226 | 1.33431 | 1.33431 | 0.000524257 | 0.000521833
acetonitrile | 3.58288 | 3.5835 | 1.3343 | 1.33429 | 0.00051942 | 0.000517024
acetonitrile | 3.58411 | 3.58473 | 1.33429 | 1.33428 | 0.000514642 | 0.000514059
acetonitrile | 3.58535 | 3.58597 | 1.33428 | 1.33427 | 0.000511625 | 0.000509205
acetonitrile | 3.58659 | 3.58721 | 1.33427 | 1.33426 | 0.000506793 | 0.000504395
acetonitrile | 3.58783 | 3.58846 | 1.33426 | 1.33425 | 0.000502 | 0.000499619
acetonitrile | 3.58908 | 3.5897 | 1.33425 | 1.33424 | 0.000497249 | 0.000494895
acetonitrile | 3.59032 | 3.59094 | 1.33424 | 1.33423 | 0.000492547 | 0.000490209
acetonitrile | 3.59156 | 3.59218 | 1.33423 | 1.33422 | 0.00048788 | 0.000485554
acetonitrile | 3.59281 | 3.59343 | 1.33421 | 1.33421 | 0.000483239 | 0.000480932
acetonitrile | 3.59405 | 3.59467 | 1.3342 | 1.3342 | 0.000478634 | 0.000476938
acetonitrile | 3.5953 | 3.59592 | 1.33419 | 1.33418 | 0.000475359 | 0.000473793
acetonitrile | 3.59654 | 3.59717 | 1.33418 | 1.33417 | 0.000472336 | 0.000470829
acetonitrile | 3.59779 | 3.59842 | 1.33417 | 1.33416 | 0.000469428 | 0.000467999
acetonitrile | 3.59904 | 3.59967 | 1.33416 | 1.33415 | 0.000466613 | 0.000465227
acetonitrile | 3.60029 | 3.60092 | 1.33415 | 1.33414 | 0.000463943 | 0.000462635
acetonitrile | 3.60154 | 3.60217 | 1.33414 | 1.33413 | 0.000461423 | 0.000460207
acetonitrile | 3.60279 | 3.60342 | 1.33413 | 1.33412 | 0.00045906 | 0.000457871
acetonitrile | 3.60404 | 3.60467 | 1.33412 | 1.33411 | 0.000456805 | 0.000455676
acetonitrile | 3.6053 | 3.60592 | 1.33411 | 1.3341 | 0.000454647 | 0.000453588
acetonitrile | 3.60655 | 3.60718 | 1.3341 | 1.33409 | 0.000452585 | 0.000451516
acetonitrile | 3.6078 | 3.60843 | 1.33409 | 1.33408 | 0.00045051 | 0.000449519
acetonitrile | 3.60906 | 3.60969 | 1.33408 | 1.33407 | 0.00044863 | 0.000447733
acetonitrile | 3.61032 | 3.61095 | 1.33407 | 1.33406 | 0.000446872 | 0.00044592
acetonitrile | 3.61157 | 3.6122 | 1.33406 | 1.33406 | 0.00044497 | 0.000444008
acetonitrile | 3.61283 | 3.61346 | 1.33405 | 1.33405 | 0.000443029 | 0.000442032
acetonitrile | 3.61409 | 3.61472 | 1.33404 | 1.33404 | 0.000440961 | 0.000439849
acetonitrile | 3.61535 | 3.61598 | 1.33404 | 1.33403 | 0.000438652 | 0.000437429
acetonitrile | 3.61661 | 3.61724 | 1.33403 | 1.33402 | 0.00043612 | 0.000434743
acetonitrile | 3.61787 | 3.61851 | 1.33402 | 1.33402 | 0.000433223 | 0.00043166
acetonitrile | 3.61914 | 3.61977 | 1.33401 | 1.33401 | 0.000429903 | 0.000428163
acetonitrile | 3.6204 | 3.62103 | 1.334 | 1.334 | 0.000426325 | 0.000424532
acetonitrile | 3.62166 | 3.6223 | 1.334 | 1.33399 | 0.000422624 | 0.000420742
acetonitrile | 3.62293 | 3.62356 | 1.33399 | 1.33398 | 0.000418724 | 0.000416749
acetonitrile | 3.6242 | 3.62483 | 1.33398 | 1.33397 | 0.000414628 | 0.000412568
acetonitrile | 3.62546 | 3.6261 | 1.33397 | 1.33396 | 0.000410436 | 0.000408433
acetonitrile | 3.62673 | 3.62736 | 1.33396 | 1.33395 | 0.000406365 | 0.000404519
acetonitrile | 3.628 | 3.62863 | 1.33395 | 1.33394 | 0.000402628 | 0.000400985
acetonitrile | 3.62927 | 3.6299 | 1.33394 | 1.33393 | 0.000399343 | 0.000397932
acetonitrile | 3.63054 | 3.63117 | 1.33393 | 1.33392 | 0.000396662 | 0.0003956
acetonitrile | 3.63181 | 3.63245 | 1.33392 | 1.33391 | 0.000394614 | 0.000393827
acetonitrile | 3.63308 | 3.63372 | 1.3339 | 1.3339 | 0.000393167 | 0.000392684
acetonitrile | 3.63436 | 3.63499 | 1.33389 | 1.33389 | 0.000392366 | 0.000392227
acetonitrile | 3.63563 | 3.63627 | 1.33388 | 1.33388 | 0.000392239 | 0.000392425
acetonitrile | 3.63691 | 3.63754 | 1.33387 | 1.33387 | 0.000392793 | 0.000393284
acetonitrile | 3.63818 | 3.63882 | 1.33386 | 1.33386 | 0.000393935 | 0.000394653
acetonitrile | 3.63946 | 3.6401 | 1.33385 | 1.33385 | 0.000395546 | 0.000396516
acetonitrile | 3.64074 | 3.64137 | 1.33384 | 1.33384 | 0.000397639 | 0.000398753
acetonitrile | 3.64201 | 3.64265 | 1.33383 | 1.33383 | 0.000399993 | 0.000401198
acetonitrile | 3.64329 | 3.64393 | 1.33383 | 1.33382 | 0.00040248 | 0.000403648
acetonitrile | 3.64457 | 3.64521 | 1.33382 | 1.33382 | 0.000404872 | 0.000405966
acetonitrile | 3.64586 | 3.6465 | 1.33381 | 1.33381 | 0.000407098 | 0.000408116
acetonitrile | 3.64714 | 3.64778 | 1.33381 | 1.3338 | 0.000409202 | 0.000410177
acetonitrile | 3.64842 | 3.64906 | 1.3338 | 1.3338 | 0.000411214 | 0.000412048
acetonitrile | 3.6497 | 3.65035 | 1.3338 | 1.33379 | 0.000412942 | 0.000413697
acetonitrile | 3.65099 | 3.65163 | 1.33379 | 1.33379 | 0.000414449 | 0.000415065
acetonitrile | 3.65228 | 3.65292 | 1.33379 | 1.33379 | 0.000415665 | 0.000416054
acetonitrile | 3.65356 | 3.65421 | 1.33379 | 1.33378 | 0.000416431 | 0.00041666
acetonitrile | 3.65485 | 3.65549 | 1.33378 | 1.33378 | 0.000416856 | 0.000416942
acetonitrile | 3.65614 | 3.65678 | 1.33378 | 1.33378 | 0.000417009 | 0.000416951
acetonitrile | 3.65743 | 3.65807 | 1.33378 | 1.33378 | 0.000416757 | 0.00041642
acetonitrile | 3.65872 | 3.65936 | 1.33378 | 1.33378 | 0.000415944 | 0.000415315
acetonitrile | 3.66001 | 3.66065 | 1.33378 | 1.33378 | 0.000414472 | 0.000413428
acetonitrile | 3.6613 | 3.66195 | 1.33377 | 1.33377 | 0.000412068 | 0.000410509
acetonitrile | 3.66259 | 3.66324 | 1.33377 | 1.33377 | 0.000408656 | 0.000406596
acetonitrile | 3.66389 | 3.66454 | 1.33377 | 1.33377 | 0.000404179 | 0.000401546
acetonitrile | 3.66518 | 3.66583 | 1.33377 | 1.33377 | 0.000398608 | 0.000395519
acetonitrile | 3.66648 | 3.66713 | 1.33377 | 1.33377 | 0.000392102 | 0.000388594
acetonitrile | 3.66778 | 3.66842 | 1.33377 | 1.33377 | 0.000384788 | 0.00038093
acetonitrile | 3.66907 | 3.66972 | 1.33377 | 1.33376 | 0.000376819 | 0.000372723
acetonitrile | 3.67037 | 3.67102 | 1.33376 | 1.33376 | 0.000368413 | 0.000364086
acetonitrile | 3.67167 | 3.67232 | 1.33376 | 1.33375 | 0.000359576 | 0.000355097
acetonitrile | 3.67297 | 3.67362 | 1.33375 | 1.33375 | 0.000350492 | 0.000345955
acetonitrile | 3.67427 | 3.67492 | 1.33374 | 1.33374 | 0.000341375 | 0.000336903
acetonitrile | 3.67558 | 3.67623 | 1.33374 | 1.33373 | 0.000332437 | 0.000328123
acetonitrile | 3.67688 | 3.67753 | 1.33373 | 1.33372 | 0.000323816 | 0.00031971
acetonitrile | 3.67818 | 3.67883 | 1.33372 | 1.33371 | 0.000315713 | 0.000311932
acetonitrile | 3.67949 | 3.68014 | 1.33371 | 1.3337 | 0.0003083 | 0.000304876
acetonitrile | 3.68079 | 3.68145 | 1.3337 | 1.33369 | 0.000301619 | 0.000298527
acetonitrile | 3.6821 | 3.68275 | 1.33368 | 1.33368 | 0.000295664 | 0.000292994
acetonitrile | 3.68341 | 3.68406 | 1.33367 | 1.33367 | 0.000290533 | 0.000288246
acetonitrile | 3.68472 | 3.68537 | 1.33366 | 1.33366 | 0.000286163 | 0.000284264
acetonitrile | 3.68603 | 3.68668 | 1.33365 | 1.33364 | 0.000282595 | 0.00028109
acetonitrile | 3.68734 | 3.68799 | 1.33364 | 1.33363 | 0.000279809 | 0.000278584
acetonitrile | 3.68865 | 3.6893 | 1.33363 | 1.33362 | 0.000277576 | 0.000276551
acetonitrile | 3.68996 | 3.69062 | 1.33362 | 1.33361 | 0.000275717 | 0.000274839
acetonitrile | 3.69127 | 3.69193 | 1.33361 | 1.3336 | 0.000274183 | 0.000273412
acetonitrile | 3.69259 | 3.69325 | 1.3336 | 1.33359 | 0.000272695 | 0.000271828
acetonitrile | 3.6939 | 3.69456 | 1.33359 | 1.33358 | 0.000271013 | 0.000270061
acetonitrile | 3.69522 | 3.69588 | 1.33358 | 1.33358 | 0.000269225 | 0.000268255
acetonitrile | 3.69654 | 3.6972 | 1.33357 | 1.33357 | 0.000267339 | 0.000266248
acetonitrile | 3.69786 | 3.69851 | 1.33356 | 1.33356 | 0.000265162 | 0.000263934
acetonitrile | 3.69917 | 3.69983 | 1.33355 | 1.33355 | 0.000262701 | 0.000261317
acetonitrile | 3.70049 | 3.70115 | 1.33355 | 1.33354 | 0.000259883 | 0.000258275
acetonitrile | 3.70182 | 3.70248 | 1.33354 | 1.33353 | 0.00025664 | 0.00025493
acetonitrile | 3.70314 | 3.7038 | 1.33353 | 1.33353 | 0.00025319 | 0.000251419
acetonitrile | 3.70446 | 3.70512 | 1.33352 | 1.33352 | 0.000249601 | 0.000247803
acetonitrile | 3.70578 | 3.70645 | 1.33351 | 1.33351 | 0.000245939 | 0.000244161
acetonitrile | 3.70711 | 3.70777 | 1.3335 | 1.3335 | 0.000242365 | 0.000240709
acetonitrile | 3.70843 | 3.7091 | 1.33349 | 1.33349 | 0.00023905 | 0.00023751
acetonitrile | 3.70976 | 3.71042 | 1.33348 | 1.33348 | 0.000235897 | 0.000234387
acetonitrile | 3.71109 | 3.71175 | 1.33347 | 1.33346 | 0.000232801 | 0.000231365
acetonitrile | 3.71242 | 3.71308 | 1.33346 | 1.33345 | 0.000229942 | 0.000228632
acetonitrile | 3.71375 | 3.71441 | 1.33345 | 1.33344 | 0.000227322 | 0.000226163
acetonitrile | 3.71508 | 3.71574 | 1.33344 | 1.33343 | 0.000224964 | 0.000223923
acetonitrile | 3.71641 | 3.71707 | 1.33342 | 1.33342 | 0.000222852 | 0.000221982
acetonitrile | 3.71774 | 3.71841 | 1.33341 | 1.33341 | 0.000221083 | 0.000220385
acetonitrile | 3.71907 | 3.71974 | 1.3334 | 1.33339 | 0.000219715 | 0.000219181
acetonitrile | 3.72041 | 3.72107 | 1.33339 | 1.33338 | 0.000218658 | 0.000218303
acetonitrile | 3.72174 | 3.72241 | 1.33338 | 1.33337 | 0.000217974 | 0.000217828
acetonitrile | 3.72308 | 3.72375 | 1.33336 | 1.33336 | 0.000217795 | 0.000218003
acetonitrile | 3.72442 | 3.72508 | 1.33335 | 1.33334 | 0.000218411 | 0.000219053
acetonitrile | 3.72575 | 3.72642 | 1.33334 | 1.33333 | 0.000219855 | 0.000220945
acetonitrile | 3.72709 | 3.72776 | 1.33332 | 1.33332 | 0.000222261 | 0.000223897
acetonitrile | 3.72843 | 3.7291 | 1.33331 | 1.3333 | 0.000225831 | 0.00022809
acetonitrile | 3.72977 | 3.73044 | 1.3333 | 1.33329 | 0.000230605 | 0.000233356
acetonitrile | 3.73112 | 3.73179 | 1.33329 | 1.33328 | 0.000236359 | 0.000239561
acetonitrile | 3.73246 | 3.73313 | 1.33328 | 1.33327 | 0.000242991 | 0.000246463
acetonitrile | 3.7338 | 3.73447 | 1.33327 | 1.33327 | 0.000250056 | 0.000253559
acetonitrile | 3.73515 | 3.73582 | 1.33326 | 1.33326 | 0.000257074 | 0.000260276
acetonitrile | 3.73649 | 3.73717 | 1.33326 | 1.33326 | 0.000263291 | 0.000265803
acetonitrile | 3.73784 | 3.73851 | 1.33326 | 1.33326 | 0.000267989 | 0.000269535
acetonitrile | 3.73919 | 3.73986 | 1.33326 | 1.33326 | 0.000270602 | 0.000270941
acetonitrile | 3.74054 | 3.74121 | 1.33326 | 1.33325 | 0.000270782 | 0.000269954
acetonitrile | 3.74189 | 3.74256 | 1.33325 | 1.33325 | 0.000268705 | 0.000266916
acetonitrile | 3.74324 | 3.74391 | 1.33325 | 1.33325 | 0.000264874 | 0.00026237
acetonitrile | 3.74459 | 3.74526 | 1.33325 | 1.33325 | 0.000259738 | 0.000256837
acetonitrile | 3.74594 | 3.74662 | 1.33324 | 1.33324 | 0.000253914 | 0.000250825
acetonitrile | 3.74729 | 3.74797 | 1.33324 | 1.33323 | 0.000247714 | 0.000244477
acetonitrile | 3.74865 | 3.74933 | 1.33323 | 1.33322 | 0.000241259 | 0.000237988
acetonitrile | 3.75 | 3.75068 | 1.33322 | 1.33321 | 0.000234734 | 0.000231518
acetonitrile | 3.75136 | 3.75204 | 1.33321 | 1.3332 | 0.000228312 | 0.000225197
acetonitrile | 3.75272 | 3.7534 | 1.3332 | 1.33319 | 0.000222117 | 0.000219098
acetonitrile | 3.75408 | 3.75476 | 1.33319 | 1.33318 | 0.000216112 | 0.000213294
acetonitrile | 3.75544 | 3.75612 | 1.33317 | 1.33317 | 0.000210505 | 0.000207891
acetonitrile | 3.7568 | 3.75748 | 1.33316 | 1.33315 | 0.000205382 | 0.000203061
acetonitrile | 3.75816 | 3.75884 | 1.33314 | 1.33314 | 0.000200803 | 0.000198773
acetonitrile | 3.75952 | 3.7602 | 1.33313 | 1.33312 | 0.000196764 | 0.000195015
acetonitrile | 3.76088 | 3.76157 | 1.33311 | 1.3331 | 0.000193328 | 0.000191927
acetonitrile | 3.76225 | 3.76293 | 1.3331 | 1.33309 | 0.000190564 | 0.000189483
acetonitrile | 3.76361 | 3.7643 | 1.33308 | 1.33307 | 0.000188475 | 0.000187738
acetonitrile | 3.76498 | 3.76566 | 1.33306 | 1.33305 | 0.000187065 | 0.000186679
acetonitrile | 3.76635 | 3.76703 | 1.33304 | 1.33303 | 0.000186363 | 0.000186374
acetonitrile | 3.76771 | 3.7684 | 1.33302 | 1.33301 | 0.000186406 | 0.00018669
acetonitrile | 3.76908 | 3.76977 | 1.333 | 1.33299 | 0.000187015 | 0.000187553
acetonitrile | 3.77045 | 3.77114 | 1.33298 | 1.33297 | 0.000188203 | 0.000189044
acetonitrile | 3.77183 | 3.77251 | 1.33296 | 1.33295 | 0.000189924 | 0.000190973
acetonitrile | 3.7732 | 3.77388 | 1.33294 | 1.33293 | 0.000192113 | 0.000193446
acetonitrile | 3.77457 | 3.77526 | 1.33292 | 1.3329 | 0.000194916 | 0.000196656
acetonitrile | 3.77595 | 3.77663 | 1.33289 | 1.33288 | 0.000198574 | 0.000200741
acetonitrile | 3.77732 | 3.77801 | 1.33287 | 1.33285 | 0.000203211 | 0.000205993
acetonitrile | 3.7787 | 3.77939 | 1.33284 | 1.33283 | 0.000209114 | 0.000212532
acetonitrile | 3.78007 | 3.78076 | 1.33281 | 1.3328 | 0.000216386 | 0.000220595
acetonitrile | 3.78145 | 3.78214 | 1.33278 | 1.33277 | 0.000225367 | 0.000230595
acetonitrile | 3.78283 | 3.78352 | 1.33275 | 1.33274 | 0.000236511 | 0.000242959
acetonitrile | 3.78421 | 3.7849 | 1.33272 | 1.3327 | 0.000250187 | 0.000258064
acetonitrile | 3.78559 | 3.78628 | 1.33268 | 1.33266 | 0.0002669 | 0.000276535
acetonitrile | 3.78698 | 3.78767 | 1.33264 | 1.33262 | 0.000287285 | 0.000299022
acetonitrile | 3.78836 | 3.78905 | 1.3326 | 1.33258 | 0.000312158 | 0.000326529
acetonitrile | 3.78974 | 3.79044 | 1.33256 | 1.33254 | 0.000342625 | 0.000360409
acetonitrile | 3.79113 | 3.79182 | 1.33251 | 1.33249 | 0.0003803 | 0.000402377
acetonitrile | 3.79252 | 3.79321 | 1.33247 | 1.33244 | 0.000427246 | 0.000455053
acetonitrile | 3.7939 | 3.7946 | 1.33241 | 1.33239 | 0.000486462 | 0.000521899
acetonitrile | 3.79529 | 3.79599 | 1.33236 | 1.33234 | 0.000562091 | 0.000607663
acetonitrile | 3.79668 | 3.79738 | 1.33231 | 1.33229 | 0.000659559 | 0.00071845
acetonitrile | 3.79807 | 3.79877 | 1.33228 | 1.33227 | 0.000785236 | 0.000860353
acetonitrile | 3.79946 | 3.80016 | 1.33226 | 1.33228 | 0.000944 | 0.00104
acetonitrile | 3.80086 | 3.80155 | 1.3323 | 1.33234 | 0.00113 | 0.00123
acetonitrile | 3.80225 | 3.80295 | 1.33241 | 1.33249 | 0.00133 | 0.00142
acetonitrile | 3.80364 | 3.80434 | 1.3326 | 1.33272 | 0.00149 | 0.00154
acetonitrile | 3.80504 | 3.80574 | 1.33285 | 1.33298 | 0.00156 | 0.00156
acetonitrile | 3.80644 | 3.80713 | 1.3331 | 1.3332 | 0.00153 | 0.00148
acetonitrile | 3.80783 | 3.80853 | 1.33328 | 1.33335 | 0.00143 | 0.00136
acetonitrile | 3.80923 | 3.80993 | 1.3334 | 1.33345 | 0.0013 | 0.00124
acetonitrile | 3.81063 | 3.81133 | 1.33348 | 1.33351 | 0.00118 | 0.00112
acetonitrile | 3.81203 | 3.81273 | 1.33353 | 1.33354 | 0.00106 | 0.00101
acetonitrile | 3.81343 | 3.81414 | 1.33355 | 1.33355 | 0.000964643 | 0.000919859
acetonitrile | 3.81484 | 3.81554 | 1.33356 | 1.33356 | 0.000877912 | 0.000838783
acetonitrile | 3.81624 | 3.81694 | 1.33356 | 1.33356 | 0.000801976 | 0.000767552
acetonitrile | 3.81765 | 3.81835 | 1.33355 | 1.33355 | 0.000735 | 0.000704186
acetonitrile | 3.81905 | 3.81975 | 1.33355 | 1.33354 | 0.000674663 | 0.000646418
acetonitrile | 3.82046 | 3.82116 | 1.33354 | 1.33353 | 0.000619055 | 0.000592703
acetonitrile | 3.82187 | 3.82257 | 1.33352 | 1.33351 | 0.000567125 | 0.000542481
acetonitrile | 3.82328 | 3.82398 | 1.33351 | 1.3335 | 0.000518652 | 0.000495869
acetonitrile | 3.82469 | 3.82539 | 1.33349 | 1.33347 | 0.000474096 | 0.000453515
acetonitrile | 3.8261 | 3.8268 | 1.33346 | 1.33345 | 0.000434088 | 0.000415818
acetonitrile | 3.82751 | 3.82821 | 1.33344 | 1.33342 | 0.000398792 | 0.000382864
acetonitrile | 3.82892 | 3.82963 | 1.33341 | 1.3334 | 0.000368083 | 0.00035434
acetonitrile | 3.83034 | 3.83104 | 1.33338 | 1.33337 | 0.000341603 | 0.000329743
acetonitrile | 3.83175 | 3.83246 | 1.33336 | 1.33334 | 0.000318732 | 0.00030841
acetonitrile | 3.83317 | 3.83388 | 1.33333 | 1.33332 | 0.000298789 | 0.000289753
acetonitrile | 3.83458 | 3.83529 | 1.33331 | 1.33329 | 0.000281409 | 0.000273535
acetonitrile | 3.836 | 3.83671 | 1.33328 | 1.33327 | 0.000266286 | 0.000259426
acetonitrile | 3.83742 | 3.83813 | 1.33326 | 1.33324 | 0.000253122 | 0.000247135
acetonitrile | 3.83884 | 3.83955 | 1.33323 | 1.33322 | 0.000241688 | 0.000236576
acetonitrile | 3.84026 | 3.84098 | 1.33321 | 1.3332 | 0.000231947 | 0.000227577
acetonitrile | 3.84169 | 3.8424 | 1.33319 | 1.33318 | 0.00022372 | 0.00022012
acetonitrile | 3.84311 | 3.84382 | 1.33317 | 1.33316 | 0.000216999 | 0.000214147
acetonitrile | 3.84454 | 3.84525 | 1.33315 | 1.33314 | 0.000211654 | 0.000209386
acetonitrile | 3.84596 | 3.84667 | 1.33313 | 1.33312 | 0.000207377 | 0.000205464
acetonitrile | 3.84739 | 3.8481 | 1.33311 | 1.3331 | 0.000203749 | 0.000201995
acetonitrile | 3.84882 | 3.84953 | 1.33309 | 1.33308 | 0.000200345 | 0.000198622
acetonitrile | 3.85024 | 3.85096 | 1.33308 | 1.33307 | 0.000196956 | 0.000195242
acetonitrile | 3.85167 | 3.85239 | 1.33306 | 1.33305 | 0.000193564 | 0.00019188
acetonitrile | 3.85311 | 3.85382 | 1.33305 | 1.33304 | 0.000190179 | 0.000188519
acetonitrile | 3.85454 | 3.85525 | 1.33303 | 1.33302 | 0.000186793 | 0.000185063
acetonitrile | 3.85597 | 3.85669 | 1.33302 | 1.33301 | 0.000183222 | 0.000181459
acetonitrile | 3.85741 | 3.85812 | 1.333 | 1.333 | 0.000179562 | 0.000177723
acetonitrile | 3.85884 | 3.85956 | 1.33299 | 1.33298 | 0.000175732 | 0.000173801
acetonitrile | 3.86028 | 3.861 | 1.33298 | 1.33297 | 0.00017173 | 0.000169735
acetonitrile | 3.86171 | 3.86243 | 1.33296 | 1.33295 | 0.00016758 | 0.000165581
acetonitrile | 3.86315 | 3.86387 | 1.33295 | 1.33294 | 0.000163479 | 0.000161526
acetonitrile | 3.86459 | 3.86531 | 1.33293 | 1.33292 | 0.000159488 | 0.000157657
acetonitrile | 3.86603 | 3.86675 | 1.33292 | 1.33291 | 0.000155773 | 0.000154234
acetonitrile | 3.86748 | 3.8682 | 1.3329 | 1.33289 | 0.000152702 | 0.000151527
acetonitrile | 3.86892 | 3.86964 | 1.33288 | 1.33288 | 0.00015037 | 0.000149493
acetonitrile | 3.87036 | 3.87108 | 1.33287 | 1.33286 | 0.000148728 | 0.000148228
acetonitrile | 3.87181 | 3.87253 | 1.33285 | 1.33284 | 0.000147839 | 0.000147736
acetonitrile | 3.87325 | 3.87398 | 1.33283 | 1.33283 | 0.000147738 | 0.000148035
acetonitrile | 3.8747 | 3.87542 | 1.33282 | 1.33281 | 0.00014844 | 0.000149124
acetonitrile | 3.87615 | 3.87687 | 1.3328 | 1.33279 | 0.000150017 | 0.000151123
acetonitrile | 3.8776 | 3.87832 | 1.33279 | 1.33278 | 0.000152462 | 0.000153963
acetonitrile | 3.87905 | 3.87977 | 1.33277 | 1.33276 | 0.000155694 | 0.000157495
acetonitrile | 3.8805 | 3.88123 | 1.33276 | 1.33275 | 0.000159504 | 0.000161524
acetonitrile | 3.88195 | 3.88268 | 1.33274 | 1.33274 | 0.000163746 | 0.000165964
acetonitrile | 3.88341 | 3.88413 | 1.33273 | 1.33272 | 0.000168393 | 0.000170829
acetonitrile | 3.88486 | 3.88559 | 1.33272 | 1.33271 | 0.000173513 | 0.000176229
acetonitrile | 3.88632 | 3.88704 | 1.3327 | 1.3327 | 0.000179231 | 0.000182229
acetonitrile | 3.88777 | 3.8885 | 1.33269 | 1.33269 | 0.000185468 | 0.000188685
acetonitrile | 3.88923 | 3.88996 | 1.33268 | 1.33268 | 0.000192016 | 0.000195118
acetonitrile | 3.89069 | 3.89142 | 1.33268 | 1.33267 | 0.000198188 | 0.000200839
acetonitrile | 3.89215 | 3.89288 | 1.33267 | 1.33267 | 0.000203205 | 0.000205079
acetonitrile | 3.89361 | 3.89434 | 1.33266 | 1.33266 | 0.000206664 | 0.000207855
acetonitrile | 3.89507 | 3.89581 | 1.33266 | 1.33265 | 0.000208903 | 0.000209654
acetonitrile | 3.89654 | 3.89727 | 1.33265 | 1.33265 | 0.000210356 | 0.00021089
acetonitrile | 3.898 | 3.89873 | 1.33264 | 1.33264 | 0.000211369 | 0.000211694
acetonitrile | 3.89947 | 3.9002 | 1.33264 | 1.33264 | 0.000211912 | 0.000211959
acetonitrile | 3.90093 | 3.90167 | 1.33263 | 1.33263 | 0.000211905 | 0.000211671
acetonitrile | 3.9024 | 3.90314 | 1.33262 | 1.33262 | 0.000211331 | 0.000210867
acetonitrile | 3.90387 | 3.90461 | 1.33262 | 1.33261 | 0.000210253 | 0.000209575
acetonitrile | 3.90534 | 3.90608 | 1.33261 | 1.33261 | 0.000208825 | 0.000208038
acetonitrile | 3.90681 | 3.90755 | 1.3326 | 1.3326 | 0.000207118 | 0.000206265
acetonitrile | 3.90828 | 3.90902 | 1.33259 | 1.33259 | 0.000205286 | 0.000204402
acetonitrile | 3.90976 | 3.9105 | 1.33258 | 1.33258 | 0.000203467 | 0.000202608
acetonitrile | 3.91123 | 3.91197 | 1.33258 | 1.33257 | 0.000201635 | 0.000200705
acetonitrile | 3.91271 | 3.91345 | 1.33257 | 1.33256 | 0.000199581 | 0.000198549
acetonitrile | 3.91419 | 3.91492 | 1.33256 | 1.33255 | 0.000197327 | 0.000196235
acetonitrile | 3.91566 | 3.9164 | 1.33255 | 1.33254 | 0.000194956 | 0.000193832
acetonitrile | 3.91714 | 3.91788 | 1.33253 | 1.33253 | 0.000192548 | 0.000191436
acetonitrile | 3.91862 | 3.91936 | 1.33252 | 1.33252 | 0.000190181 | 0.000189159
acetonitrile | 3.9201 | 3.92084 | 1.33251 | 1.3325 | 0.000188078 | 0.000187267
acetonitrile | 3.92159 | 3.92233 | 1.3325 | 1.33249 | 0.00018643 | 0.000185836
acetonitrile | 3.92307 | 3.92381 | 1.33248 | 1.33248 | 0.000185276 | 0.000184924
acetonitrile | 3.92455 | 3.9253 | 1.33247 | 1.33246 | 0.000184691 | 0.00018466
acetonitrile | 3.92604 | 3.92678 | 1.33246 | 1.33245 | 0.000184763 | 0.000185092
acetonitrile | 3.92753 | 3.92827 | 1.33244 | 1.33243 | 0.000185543 | 0.000186198
acetonitrile | 3.92901 | 3.92976 | 1.33243 | 1.33242 | 0.000187066 | 0.000188113
acetonitrile | 3.9305 | 3.93125 | 1.33241 | 1.33241 | 0.000189424 | 0.000190865
acetonitrile | 3.93199 | 3.93274 | 1.3324 | 1.33239 | 0.000192625 | 0.000194524
acetonitrile | 3.93349 | 3.93423 | 1.33238 | 1.33238 | 0.00019665 | 0.00019884
acetonitrile | 3.93498 | 3.93572 | 1.33237 | 1.33236 | 0.000201261 | 0.000203577
acetonitrile | 3.93647 | 3.93722 | 1.33236 | 1.33235 | 0.000206091 | 0.0002085
acetonitrile | 3.93797 | 3.93871 | 1.33235 | 1.33234 | 0.000211047 | 0.000213394
acetonitrile | 3.93946 | 3.94021 | 1.33234 | 1.33233 | 0.000215888 | 0.000218218
acetonitrile | 3.94096 | 3.94171 | 1.33232 | 1.33232 | 0.000220675 | 0.000222936
acetonitrile | 3.94246 | 3.94321 | 1.33231 | 1.33231 | 0.000225278 | 0.00022743
acetonitrile | 3.94396 | 3.94471 | 1.3323 | 1.3323 | 0.000229684 | 0.000231729
acetonitrile | 3.94546 | 3.94621 | 1.33229 | 1.33229 | 0.00023385 | 0.000235786
acetonitrile | 3.94696 | 3.94771 | 1.33228 | 1.33228 | 0.000237707 | 0.000239409
acetonitrile | 3.94846 | 3.94921 | 1.33228 | 1.33227 | 0.000241079 | 0.000242615
acetonitrile | 3.94997 | 3.95072 | 1.33227 | 1.33226 | 0.000244114 | 0.000245461
acetonitrile | 3.95147 | 3.95222 | 1.33226 | 1.33225 | 0.000246825 | 0.000248147
acetonitrile | 3.95298 | 3.95373 | 1.33225 | 1.33224 | 0.000249499 | 0.000250853
acetonitrile | 3.95448 | 3.95524 | 1.33223 | 1.33223 | 0.000252221 | 0.000253641
acetonitrile | 3.95599 | 3.95675 | 1.33222 | 1.33222 | 0.000255071 | 0.00025656
acetonitrile | 3.9575 | 3.95826 | 1.33221 | 1.33221 | 0.000258007 | 0.000259517
acetonitrile | 3.95901 | 3.95977 | 1.3322 | 1.3322 | 0.000260908 | 0.000262409
acetonitrile | 3.96052 | 3.96128 | 1.33219 | 1.33219 | 0.000263841 | 0.000265358
acetonitrile | 3.96204 | 3.96279 | 1.33218 | 1.33218 | 0.00026679 | 0.000268355
acetonitrile | 3.96355 | 3.96431 | 1.33217 | 1.33216 | 0.000269817 | 0.000271449
acetonitrile | 3.96507 | 3.96583 | 1.33216 | 1.33215 | 0.000272972 | 0.000274689
acetonitrile | 3.96658 | 3.96734 | 1.33215 | 1.33214 | 0.000276229 | 0.000277953
acetonitrile | 3.9681 | 3.96886 | 1.33214 | 1.33213 | 0.000279507 | 0.000281182
acetonitrile | 3.96962 | 3.97038 | 1.33212 | 1.33212 | 0.000282633 | 0.000284264
acetonitrile | 3.97114 | 3.9719 | 1.33211 | 1.33211 | 0.000285689 | 0.000287272
acetonitrile | 3.97266 | 3.97342 | 1.3321 | 1.33209 | 0.000288748 | 0.000290385
acetonitrile | 3.97418 | 3.97495 | 1.33209 | 1.33208 | 0.000291898 | 0.000293688
acetonitrile | 3.97571 | 3.97647 | 1.33208 | 1.33207 | 0.000295455 | 0.000297411
acetonitrile | 3.97723 | 3.978 | 1.33206 | 1.33205 | 0.000299396 | 0.000301605
acetonitrile | 3.97876 | 3.97952 | 1.33205 | 1.33204 | 0.000303824 | 0.000306307
acetonitrile | 3.98029 | 3.98105 | 1.33203 | 1.33203 | 0.000308857 | 0.00031165
acetonitrile | 3.98181 | 3.98258 | 1.33202 | 1.33201 | 0.000314551 | 0.000317685
acetonitrile | 3.98334 | 3.98411 | 1.332 | 1.332 | 0.000321041 | 0.000324559
acetonitrile | 3.98487 | 3.98564 | 1.33199 | 1.33198 | 0.000328311 | 0.00033227
acetonitrile | 3.98641 | 3.98717 | 1.33198 | 1.33197 | 0.000336525 | 0.000340915
acetonitrile | 3.98794 | 3.98871 | 1.33196 | 1.33195 | 0.0003457 | 0.000350529
acetonitrile | 3.98947 | 3.99024 | 1.33195 | 1.33194 | 0.000355711 | 0.000360903
acetonitrile | 3.99101 | 3.99178 | 1.33194 | 1.33193 | 0.000366421 | 0.000371904
acetonitrile | 3.99254 | 3.99331 | 1.33192 | 1.33192 | 0.000377683 | 0.000383393
acetonitrile | 3.99408 | 3.99485 | 1.33191 | 1.33191 | 0.000389316 | 0.000395091
acetonitrile | 3.99562 | 3.99639 | 1.3319 | 1.3319 | 0.000401139 | 0.000407015
acetonitrile | 3.99716 | 3.99793 | 1.33189 | 1.33189 | 0.000413109 | 0.000418972
acetonitrile | 3.9987 | 3.99947 | 1.33189 | 1.33188 | 0.000424956 | 0.000430732
acetonitrile | 4.00024 | 4.00102 | 1.33188 | 1.33187 | 0.000436574 | 0.000442263
acetonitrile | 4.00179 | 4.00256 | 1.33187 | 1.33187 | 0.000448003 | 0.00045346
acetonitrile | 4.00333 | 4.00411 | 1.33187 | 1.33186 | 0.000458917 | 0.000464172
acetonitrile | 4.00488 | 4.00565 | 1.33186 | 1.33186 | 0.000469364 | 0.000474418
acetonitrile | 4.00643 | 4.0072 | 1.33186 | 1.33185 | 0.000479355 | 0.00048413
acetonitrile | 4.00797 | 4.00875 | 1.33185 | 1.33185 | 0.000488793 | 0.000493408
acetonitrile | 4.00952 | 4.0103 | 1.33185 | 1.33184 | 0.000497915 | 0.000502407
acetonitrile | 4.01107 | 4.01185 | 1.33184 | 1.33184 | 0.000506758 | 0.000511047
acetonitrile | 4.01263 | 4.0134 | 1.33184 | 1.33184 | 0.000515149 | 0.000519255
acetonitrile | 4.01418 | 4.01496 | 1.33183 | 1.33183 | 0.000523193 | 0.000527177
acetonitrile | 4.01573 | 4.01651 | 1.33183 | 1.33183 | 0.000530928 | 0.000534798
acetonitrile | 4.01729 | 4.01807 | 1.33183 | 1.33183 | 0.00053837 | 0.000541958
acetonitrile | 4.01885 | 4.01963 | 1.33183 | 1.33182 | 0.000545239 | 0.000548597
acetonitrile | 4.0204 | 4.02118 | 1.33182 | 1.33182 | 0.000551662 | 0.000554818
acetonitrile | 4.02196 | 4.02274 | 1.33182 | 1.33182 | 0.000557662 | 0.000560546
acetonitrile | 4.02352 | 4.0243 | 1.33182 | 1.33182 | 0.000563021 | 0.000565519
acetonitrile | 4.02509 | 4.02587 | 1.33182 | 1.33182 | 0.000567687 | 0.000569894
acetonitrile | 4.02665 | 4.02743 | 1.33182 | 1.33181 | 0.000571617 | 0.000573254
acetonitrile | 4.02821 | 4.029 | 1.33181 | 1.33181 | 0.000574456 | 0.000575526
acetonitrile | 4.02978 | 4.03056 | 1.33181 | 1.33181 | 0.000576182 | 0.000576815
acetonitrile | 4.03134 | 4.03213 | 1.33181 | 1.33181 | 0.000577051 | 0.000577193
acetonitrile | 4.03291 | 4.0337 | 1.33181 | 1.33181 | 0.000577014 | 0.000576698
acetonitrile | 4.03448 | 4.03527 | 1.3318 | 1.3318 | 0.000576144 | 0.000575443
acetonitrile | 4.03605 | 4.03684 | 1.3318 | 1.3318 | 0.000574608 | 0.00057359
acetonitrile | 4.03762 | 4.03841 | 1.3318 | 1.33179 | 0.000572479 | 0.00057117
acetonitrile | 4.0392 | 4.03998 | 1.33179 | 1.33179 | 0.000569819 | 0.00056836
acetonitrile | 4.04077 | 4.04156 | 1.33178 | 1.33178 | 0.000566909 | 0.000565373
acetonitrile | 4.04234 | 4.04313 | 1.33177 | 1.33177 | 0.000563912 | 0.000562419
acetonitrile | 4.04392 | 4.04471 | 1.33176 | 1.33176 | 0.000561103 | 0.000559761
acetonitrile | 4.0455 | 4.04629 | 1.33175 | 1.33175 | 0.000558724 | 0.000557586
acetonitrile | 4.04708 | 4.04787 | 1.33174 | 1.33174 | 0.000556744 | 0.000555822
acetonitrile | 4.04866 | 4.04945 | 1.33173 | 1.33172 | 0.000555283 | 0.000554649
acetonitrile | 4.05024 | 4.05103 | 1.33172 | 1.33171 | 0.000554431 | 0.000554073
acetonitrile | 4.05182 | 4.05261 | 1.3317 | 1.3317 | 0.000554042 | 0.000553911
acetonitrile | 4.0534 | 4.0542 | 1.33169 | 1.33168 | 0.000554124 | 0.000554283
acetonitrile | 4.05499 | 4.05578 | 1.33168 | 1.33167 | 0.000554761 | 0.000555136
acetonitrile | 4.05657 | 4.05737 | 1.33166 | 1.33166 | 0.000555757 | 0.000556288
acetonitrile | 4.05816 | 4.05896 | 1.33165 | 1.33164 | 0.000557031 | 0.000557684
acetonitrile | 4.05975 | 4.06055 | 1.33164 | 1.33163 | 0.000558546 | 0.000559333
acetonitrile | 4.06134 | 4.06214 | 1.33162 | 1.33161 | 0.000560284 | 0.00056121
acetonitrile | 4.06293 | 4.06373 | 1.33161 | 1.3316 | 0.000562114 | 0.000563029
acetonitrile | 4.06452 | 4.06532 | 1.33159 | 1.33158 | 0.000563972 | 0.000564995
acetonitrile | 4.06612 | 4.06692 | 1.33157 | 1.33157 | 0.000566097 | 0.000567366
acetonitrile | 4.06771 | 4.06851 | 1.33156 | 1.33155 | 0.000568628 | 0.00057012
acetonitrile | 4.06931 | 4.07011 | 1.33154 | 1.33153 | 0.000571582 | 0.000573401
acetonitrile | 4.07091 | 4.07171 | 1.33152 | 1.33151 | 0.000575234 | 0.000577523
acetonitrile | 4.0725 | 4.0733 | 1.3315 | 1.33149 | 0.000579795 | 0.000582515
acetonitrile | 4.0741 | 4.07491 | 1.33148 | 1.33147 | 0.000585224 | 0.000588435
acetonitrile | 4.07571 | 4.07651 | 1.33146 | 1.33145 | 0.000591688 | 0.000595541
acetonitrile | 4.07731 | 4.07811 | 1.33144 | 1.33143 | 0.00059947 | 0.000603993
acetonitrile | 4.07891 | 4.07971 | 1.33142 | 1.33141 | 0.000608664 | 0.000613909
acetonitrile | 4.08052 | 4.08132 | 1.3314 | 1.33139 | 0.000619328 | 0.000625347
acetonitrile | 4.08212 | 4.08293 | 1.33138 | 1.33137 | 0.000631586 | 0.000638352
acetonitrile | 4.08373 | 4.08453 | 1.33136 | 1.33135 | 0.000645231 | 0.000652636
acetonitrile | 4.08534 | 4.08614 | 1.33134 | 1.33133 | 0.000660154 | 0.000668088
acetonitrile | 4.08695 | 4.08775 | 1.33132 | 1.33132 | 0.000676101 | 0.000684438
acetonitrile | 4.08856 | 4.08937 | 1.33131 | 1.3313 | 0.000692826 | 0.000701417
acetonitrile | 4.09017 | 4.09098 | 1.33129 | 1.33128 | 0.000710065 | 0.000718817
acetonitrile | 4.09179 | 4.09259 | 1.33128 | 1.33127 | 0.000727592 | 0.000736305
acetonitrile | 4.0934 | 4.09421 | 1.33127 | 1.33126 | 0.000744962 | 0.000753486
acetonitrile | 4.09502 | 4.09583 | 1.33125 | 1.33125 | 0.000761924 | 0.00077017
acetonitrile | 4.09664 | 4.09745 | 1.33124 | 1.33124 | 0.000778348 | 0.000786211
acetonitrile | 4.09825 | 4.09906 | 1.33123 | 1.33123 | 0.000794059 | 0.000801496
acetonitrile | 4.09987 | 4.10069 | 1.33122 | 1.33122 | 0.000808969 | 0.000816066
acetonitrile | 4.1015 | 4.10231 | 1.33121 | 1.3312 | 0.000823236 | 0.00083012
acetonitrile | 4.10312 | 4.10393 | 1.3312 | 1.33119 | 0.00083713 | 0.000843907
acetonitrile | 4.10474 | 4.10556 | 1.33119 | 1.33118 | 0.00085095 | 0.000857871
acetonitrile | 4.10637 | 4.10718 | 1.33117 | 1.33117 | 0.000865077 | 0.000872222
acetonitrile | 4.10799 | 4.10881 | 1.33116 | 1.33115 | 0.000879776 | 0.000887275
acetonitrile | 4.10962 | 4.11044 | 1.33115 | 1.33114 | 0.000895278 | 0.000903341
acetonitrile | 4.11125 | 4.11207 | 1.33113 | 1.33112 | 0.000911958 | 0.000920746
acetonitrile | 4.11288 | 4.1137 | 1.33111 | 1.3311 | 0.000930113 | 0.000939699
acetonitrile | 4.11451 | 4.11533 | 1.3311 | 1.33109 | 0.000949846 | 0.000960336
acetonitrile | 4.11615 | 4.11696 | 1.33108 | 1.33107 | 0.000971486 | 0.000983076
acetonitrile | 4.11778 | 4.1186 | 1.33106 | 1.33106 | 0.000995225 | 0.00101
acetonitrile | 4.11942 | 4.12024 | 1.33105 | 1.33104 | 0.00102 | 0.00103
acetonitrile | 4.12105 | 4.12187 | 1.33103 | 1.33103 | 0.00105 | 0.00106
acetonitrile | 4.12269 | 4.12351 | 1.33101 | 1.33101 | 0.00108 | 0.0011
acetonitrile | 4.12433 | 4.12515 | 1.33101 | 1.331 | 0.00111 | 0.00113
acetonitrile | 4.12597 | 4.12679 | 1.33099 | 1.33099 | 0.00115 | 0.00117
acetonitrile | 4.12762 | 4.12844 | 1.33099 | 1.33098 | 0.00119 | 0.00121
acetonitrile | 4.12926 | 4.13008 | 1.33099 | 1.33098 | 0.00123 | 0.00125
acetonitrile | 4.1309 | 4.13173 | 1.33098 | 1.33098 | 0.00127 | 0.00129
acetonitrile | 4.13255 | 4.13337 | 1.33098 | 1.33098 | 0.00132 | 0.00134
acetonitrile | 4.1342 | 4.13502 | 1.33099 | 1.331 | 0.00137 | 0.00139
acetonitrile | 4.13585 | 4.13667 | 1.331 | 1.33102 | 0.00142 | 0.00144
acetonitrile | 4.1375 | 4.13832 | 1.33102 | 1.33105 | 0.00147 | 0.00149
acetonitrile | 4.13915 | 4.13997 | 1.33105 | 1.33107 | 0.00151 | 0.00154
acetonitrile | 4.1408 | 4.14163 | 1.33109 | 1.33111 | 0.00156 | 0.00158
acetonitrile | 4.14245 | 4.14328 | 1.33114 | 1.33116 | 0.0016 | 0.00162
acetonitrile | 4.14411 | 4.14494 | 1.33119 | 1.33122 | 0.00164 | 0.00165
acetonitrile | 4.14577 | 4.14659 | 1.33124 | 1.33128 | 0.00166 | 0.00168
acetonitrile | 4.14742 | 4.14825 | 1.33131 | 1.33134 | 0.00168 | 0.00169
acetonitrile | 4.14908 | 4.14991 | 1.33138 | 1.33141 | 0.00169 | 0.00169
acetonitrile | 4.15074 | 4.15157 | 1.33145 | 1.33148 | 0.00169 | 0.00168
acetonitrile | 4.15241 | 4.15324 | 1.33151 | 1.33154 | 0.00167 | 0.00166
acetonitrile | 4.15407 | 4.1549 | 1.33157 | 1.3316 | 0.00165 | 0.00163
acetonitrile | 4.15573 | 4.15657 | 1.33163 | 1.33165 | 0.00161 | 0.00159
acetonitrile | 4.1574 | 4.15823 | 1.33168 | 1.3317 | 0.00157 | 0.00154
acetonitrile | 4.15907 | 4.1599 | 1.33172 | 1.33174 | 0.00152 | 0.00149
acetonitrile | 4.16074 | 4.16157 | 1.33175 | 1.33177 | 0.00147 | 0.00144
acetonitrile | 4.16241 | 4.16324 | 1.33178 | 1.33179 | 0.00141 | 0.00138
acetonitrile | 4.16408 | 4.16491 | 1.3318 | 1.3318 | 0.00135 | 0.00132
acetonitrile | 4.16575 | 4.16659 | 1.3318 | 1.3318 | 0.00129 | 0.00127
acetonitrile | 4.16742 | 4.16826 | 1.33181 | 1.33181 | 0.00124 | 0.00121
acetonitrile | 4.1691 | 4.16994 | 1.3318 | 1.3318 | 0.00118 | 0.00116
acetonitrile | 4.17078 | 4.17161 | 1.3318 | 1.33178 | 0.00113 | 0.0011
acetonitrile | 4.17245 | 4.17329 | 1.33178 | 1.33177 | 0.00108 | 0.00105
acetonitrile | 4.17413 | 4.17497 | 1.33175 | 1.33175 | 0.00103 | 0.00101
acetonitrile | 4.17581 | 4.17665 | 1.33174 | 1.33172 | 0.000986253 | 0.000964902
acetonitrile | 4.1775 | 4.17834 | 1.33171 | 1.3317 | 0.000944385 | 0.000924512
acetonitrile | 4.17918 | 4.18002 | 1.33168 | 1.33167 | 0.00090537 | 0.000886853
acetonitrile | 4.18086 | 4.18171 | 1.33165 | 1.33164 | 0.000869037 | 0.000851829
acetonitrile | 4.18255 | 4.18339 | 1.33162 | 1.33161 | 0.000835252 | 0.000819263
acetonitrile | 4.18424 | 4.18508 | 1.33159 | 1.33157 | 0.000803803 | 0.000788927
acetonitrile | 4.18593 | 4.18677 | 1.33156 | 1.33154 | 0.000774392 | 0.000760464
acetonitrile | 4.18762 | 4.18846 | 1.33152 | 1.3315 | 0.000746811 | 0.000733783
acetonitrile | 4.18931 | 4.19015 | 1.33149 | 1.33147 | 0.00072095 | 0.00070879
acetonitrile | 4.191 | 4.19185 | 1.33145 | 1.33143 | 0.000696732 | 0.000685335
acetonitrile | 4.1927 | 4.19354 | 1.33141 | 1.33139 | 0.000673979 | 0.000663283
acetonitrile | 4.19439 | 4.19524 | 1.33137 | 1.33135 | 0.000652556 | 0.00064259
acetonitrile | 4.19609 | 4.19694 | 1.33133 | 1.33131 | 0.00063259 | 0.000623284
acetonitrile | 4.19779 | 4.19864 | 1.33129 | 1.33127 | 0.00061395 | 0.000605344
acetonitrile | 4.19949 | 4.20034 | 1.33125 | 1.33123 | 0.000596747 | 0.000588895
acetonitrile | 4.20119 | 4.20204 | 1.33121 | 1.33119 | 0.00058102 | 0.000573948
acetonitrile | 4.20289 | 4.20374 | 1.33117 | 1.33114 | 0.000566959 | 0.000560634
acetonitrile | 4.20459 | 4.20545 | 1.33112 | 1.3311 | 0.000554478 | 0.000549015
acetonitrile | 4.2063 | 4.20715 | 1.33108 | 1.33105 | 0.000543759 | 0.000539203
acetonitrile | 4.20801 | 4.20886 | 1.33103 | 1.33101 | 0.000534891 | 0.000531097
acetonitrile | 4.20972 | 4.21057 | 1.33099 | 1.33096 | 0.000527689 | 0.000524786
acetonitrile | 4.21142 | 4.21228 | 1.33094 | 1.33092 | 0.000522289 | 0.000520101
acetonitrile | 4.21314 | 4.21399 | 1.33089 | 1.33087 | 0.000518359 | 0.000516822
acetonitrile | 4.21485 | 4.2157 | 1.33085 | 1.33083 | 0.000515831 | 0.000515024
acetonitrile | 4.21656 | 4.21742 | 1.3308 | 1.33078 | 0.000514726 | 0.000514471
acetonitrile | 4.21828 | 4.21913 | 1.33076 | 1.33074 | 0.000514669 | 0.000514795
acetonitrile | 4.21999 | 4.22085 | 1.33071 | 1.33069 | 0.000515388 | 0.000515836
acetonitrile | 4.22171 | 4.22257 | 1.33067 | 1.33065 | 0.000516839 | 0.000517627
acetonitrile | 4.22343 | 4.22429 | 1.33063 | 1.3306 | 0.000518948 | 0.000519967
acetonitrile | 4.22515 | 4.22601 | 1.33058 | 1.33056 | 0.000521401 | 0.00052249
acetonitrile | 4.22687 | 4.22773 | 1.33054 | 1.33052 | 0.000524032 | 0.000525289
acetonitrile | 4.2286 | 4.22946 | 1.33049 | 1.33047 | 0.000526924 | 0.000528298
acetonitrile | 4.23032 | 4.23118 | 1.33045 | 1.33043 | 0.000530107 | 0.000531657
acetonitrile | 4.23205 | 4.23291 | 1.3304 | 1.33038 | 0.00053355 | 0.000535249
acetonitrile | 4.23378 | 4.23464 | 1.33036 | 1.33034 | 0.000537244 | 0.000539171
acetonitrile | 4.2355 | 4.23637 | 1.33031 | 1.33029 | 0.00054135 | 0.000543528
acetonitrile | 4.23723 | 4.2381 | 1.33027 | 1.33024 | 0.000545875 | 0.00054831
acetonitrile | 4.23897 | 4.23983 | 1.33022 | 1.3302 | 0.000550907 | 0.000553715
acetonitrile | 4.2407 | 4.24157 | 1.33017 | 1.33015 | 0.000556611 | 0.000559748
acetonitrile | 4.24244 | 4.2433 | 1.33012 | 1.3301 | 0.000562911 | 0.000566437
acetonitrile | 4.24417 | 4.24504 | 1.33007 | 1.33005 | 0.000569939 | 0.000573951
acetonitrile | 4.24591 | 4.24678 | 1.33002 | 1.33 | 0.000577846 | 0.000582241
acetonitrile | 4.24765 | 4.24852 | 1.32997 | 1.32995 | 0.000586491 | 0.000591325
acetonitrile | 4.24939 | 4.25026 | 1.32992 | 1.32989 | 0.00059595 | 0.000601214
acetonitrile | 4.25113 | 4.252 | 1.32987 | 1.32984 | 0.000606336 | 0.000612112
acetonitrile | 4.25287 | 4.25375 | 1.32981 | 1.32979 | 0.000617667 | 0.000623995
acetonitrile | 4.25462 | 4.25549 | 1.32976 | 1.32973 | 0.000630186 | 0.00063719
acetonitrile | 4.25636 | 4.25724 | 1.3297 | 1.32967 | 0.000644094 | 0.000651886
acetonitrile | 4.25811 | 4.25899 | 1.32965 | 1.32962 | 0.000659693 | 0.000668527
acetonitrile | 4.25986 | 4.26074 | 1.32959 | 1.32956 | 0.000677552 | 0.0006877
acetonitrile | 4.26161 | 4.26249 | 1.32953 | 1.3295 | 0.000698261 | 0.000710059
acetonitrile | 4.26336 | 4.26424 | 1.32948 | 1.32945 | 0.000722541 | 0.000736355
acetonitrile | 4.26512 | 4.26599 | 1.32942 | 1.3294 | 0.000750925 | 0.000766456
acetonitrile | 4.26687 | 4.26775 | 1.32937 | 1.32935 | 0.000782064 | 0.000797155
acetonitrile | 4.26863 | 4.26951 | 1.32934 | 1.32932 | 0.00081055 | 0.000821355
acetonitrile | 4.27039 | 4.27127 | 1.3293 | 1.32929 | 0.000829129 | 0.000833793
acetonitrile | 4.27215 | 4.27303 | 1.32927 | 1.32925 | 0.000836159 | 0.000836831
acetonitrile | 4.27391 | 4.27479 | 1.32922 | 1.3292 | 0.000837089 | 0.00083711
acetonitrile | 4.27567 | 4.27655 | 1.32917 | 1.32914 | 0.000837863 | 0.000838755
acetonitrile | 4.27743 | 4.27831 | 1.32911 | 1.32908 | 0.000840504 | 0.000842145
acetonitrile | 4.2792 | 4.28008 | 1.32905 | 1.32902 | 0.000844523 | 0.00084649
acetonitrile | 4.28096 | 4.28185 | 1.32899 | 1.32896 | 0.000849147 | 0.000851306
acetonitrile | 4.28273 | 4.28362 | 1.32892 | 1.32889 | 0.000854102 | 0.000856356
acetonitrile | 4.2845 | 4.28539 | 1.32885 | 1.32882 | 0.000859161 | 0.000861455
acetonitrile | 4.28627 | 4.28716 | 1.32878 | 1.32874 | 0.000864364 | 0.000866833
acetonitrile | 4.28804 | 4.28893 | 1.32871 | 1.32867 | 0.000869849 | 0.000872554
acetonitrile | 4.28982 | 4.2907 | 1.32863 | 1.32859 | 0.000875726 | 0.000878531
acetonitrile | 4.29159 | 4.29248 | 1.32854 | 1.3285 | 0.000881623 | 0.000884394
acetonitrile | 4.29337 | 4.29426 | 1.32846 | 1.32841 | 0.000887309 | 0.00089005
acetonitrile | 4.29515 | 4.29604 | 1.32837 | 1.32832 | 0.000892966 | 0.000896111
acetonitrile | 4.29693 | 4.29782 | 1.32827 | 1.32822 | 0.000899556 | 0.000903521
acetonitrile | 4.29871 | 4.2996 | 1.32816 | 1.32811 | 0.000907789 | 0.00091271
acetonitrile | 4.30049 | 4.30138 | 1.32805 | 1.328 | 0.000917928 | 0.00092406
acetonitrile | 4.30227 | 4.30317 | 1.32794 | 1.32788 | 0.000930475 | 0.000937955
acetonitrile | 4.30406 | 4.30495 | 1.32782 | 1.32775 | 0.000945631 | 0.00095452
acetonitrile | 4.30585 | 4.30674 | 1.32769 | 1.32762 | 0.000963593 | 0.000974051
acetonitrile | 4.30764 | 4.30853 | 1.32755 | 1.32748 | 0.000984771 | 0.000997098
acetonitrile | 4.30943 | 4.31032 | 1.32741 | 1.32733 | 0.00101 | 0.00102
acetonitrile | 4.31122 | 4.31211 | 1.32725 | 1.32718 | 0.00104 | 0.00106
acetonitrile | 4.31301 | 4.31391 | 1.3271 | 1.32701 | 0.00107 | 0.00109
acetonitrile | 4.3148 | 4.3157 | 1.32693 | 1.32683 | 0.00111 | 0.00113
acetonitrile | 4.3166 | 4.3175 | 1.32675 | 1.32665 | 0.00116 | 0.00118
acetonitrile | 4.3184 | 4.3193 | 1.32655 | 1.32646 | 0.00121 | 0.00124
acetonitrile | 4.3202 | 4.3211 | 1.32635 | 1.32625 | 0.00127 | 0.0013
acetonitrile | 4.322 | 4.3229 | 1.32613 | 1.32602 | 0.00134 | 0.00138
acetonitrile | 4.3238 | 4.3247 | 1.32591 | 1.32578 | 0.00142 | 0.00146
acetonitrile | 4.3256 | 4.32651 | 1.32565 | 1.32552 | 0.00151 | 0.00156
acetonitrile | 4.32741 | 4.32831 | 1.32538 | 1.32524 | 0.00162 | 0.00168
acetonitrile | 4.32921 | 4.33012 | 1.32509 | 1.32493 | 0.00175 | 0.00182
acetonitrile | 4.33102 | 4.33193 | 1.32477 | 1.32459 | 0.0019 | 0.00198
acetonitrile | 4.33283 | 4.33374 | 1.32439 | 1.32419 | 0.00208 | 0.0022
acetonitrile | 4.33464 | 4.33555 | 1.32397 | 1.32376 | 0.00235 | 0.00253
acetonitrile | 4.33646 | 4.33736 | 1.32355 | 1.32337 | 0.00274 | 0.00299
acetonitrile | 4.33827 | 4.33918 | 1.32321 | 1.32307 | 0.00323 | 0.00349
acetonitrile | 4.34008 | 4.34099 | 1.32294 | 1.32283 | 0.00374 | 0.004
acetonitrile | 4.3419 | 4.34281 | 1.3227 | 1.32258 | 0.00425 | 0.00452
acetonitrile | 4.34372 | 4.34463 | 1.32244 | 1.32228 | 0.00477 | 0.00509
acetonitrile | 4.34554 | 4.34645 | 1.32214 | 1.322 | 0.00543 | 0.00581
acetonitrile | 4.34736 | 4.34827 | 1.3219 | 1.32179 | 0.00622 | 0.00667
acetonitrile | 4.34919 | 4.3501 | 1.32174 | 1.32172 | 0.00716 | 0.00768
acetonitrile | 4.35101 | 4.35192 | 1.32175 | 1.32181 | 0.00823 | 0.00881
acetonitrile | 4.35284 | 4.35375 | 1.32196 | 1.32218 | 0.00943 | 0.01006
acetonitrile | 4.35466 | 4.35558 | 1.32249 | 1.32287 | 0.01069 | 0.01132
acetonitrile | 4.35649 | 4.35741 | 1.32338 | 1.3239 | 0.01192 | 0.01249
acetonitrile | 4.35832 | 4.35924 | 1.32465 | 1.32558 | 0.01312 | 0.01345
acetonitrile | 4.36016 | 4.36107 | 1.32643 | 1.32736 | 0.01367 | 0.01376
acetonitrile | 4.36199 | 4.36291 | 1.32826 | 1.32915 | 0.01371 | 0.01353
acetonitrile | 4.36383 | 4.36474 | 1.33 | 1.33082 | 0.01323 | 0.01272
acetonitrile | 4.36566 | 4.36658 | 1.33138 | 1.33183 | 0.01209 | 0.01151
acetonitrile | 4.3675 | 4.36842 | 1.33219 | 1.33246 | 0.0109 | 0.01029
acetonitrile | 4.36934 | 4.37026 | 1.33262 | 1.33271 | 0.00968 | 0.00911
acetonitrile | 4.37118 | 4.3721 | 1.33273 | 1.33269 | 0.00857 | 0.00807
acetonitrile | 4.37303 | 4.37395 | 1.33261 | 1.3325 | 0.00761 | 0.00719
acetonitrile | 4.37487 | 4.37579 | 1.33235 | 1.3322 | 0.00681 | 0.00647
acetonitrile | 4.37672 | 4.37764 | 1.33203 | 1.33185 | 0.00615 | 0.00586
acetonitrile | 4.37857 | 4.37949 | 1.33165 | 1.33144 | 0.00559 | 0.00535
acetonitrile | 4.38041 | 4.38134 | 1.33122 | 1.331 | 0.00513 | 0.00493
acetonitrile | 4.38227 | 4.38319 | 1.33077 | 1.33054 | 0.00475 | 0.00459
acetonitrile | 4.38412 | 4.38505 | 1.3303 | 1.33005 | 0.00444 | 0.00431
acetonitrile | 4.38597 | 4.3869 | 1.3298 | 1.32956 | 0.0042 | 0.0041
acetonitrile | 4.38783 | 4.38876 | 1.3293 | 1.32904 | 0.00401 | 0.00394
acetonitrile | 4.38969 | 4.39061 | 1.32878 | 1.32851 | 0.00387 | 0.00382
acetonitrile | 4.39154 | 4.39247 | 1.32824 | 1.32797 | 0.00379 | 0.00377
acetonitrile | 4.3934 | 4.39434 | 1.32769 | 1.32742 | 0.00376 | 0.00376
acetonitrile | 4.39527 | 4.3962 | 1.32714 | 1.32687 | 0.00377 | 0.00379
acetonitrile | 4.39713 | 4.39806 | 1.32658 | 1.3263 | 0.00382 | 0.00386
acetonitrile | 4.399 | 4.39993 | 1.32602 | 1.32574 | 0.00391 | 0.00396
acetonitrile | 4.40086 | 4.4018 | 1.32544 | 1.32516 | 0.00402 | 0.00408
acetonitrile | 4.40273 | 4.40367 | 1.32486 | 1.32454 | 0.00413 | 0.00419
acetonitrile | 4.4046 | 4.40554 | 1.3242 | 1.32385 | 0.00426 | 0.00433
acetonitrile | 4.40647 | 4.40741 | 1.32348 | 1.32309 | 0.00441 | 0.0045
acetonitrile | 4.40835 | 4.40928 | 1.32266 | 1.32222 | 0.00461 | 0.00474
acetonitrile | 4.41022 | 4.41116 | 1.32175 | 1.32127 | 0.00488 | 0.00505
acetonitrile | 4.4121 | 4.41304 | 1.32074 | 1.32019 | 0.00523 | 0.00545
acetonitrile | 4.41397 | 4.41491 | 1.3196 | 1.31898 | 0.00569 | 0.00597
acetonitrile | 4.41585 | 4.41679 | 1.31831 | 1.3176 | 0.00629 | 0.00666
acetonitrile | 4.41773 | 4.41868 | 1.31684 | 1.31604 | 0.00708 | 0.00757
acetonitrile | 4.41962 | 4.42056 | 1.31517 | 1.31425 | 0.00813 | 0.00878
acetonitrile | 4.4215 | 4.42244 | 1.31325 | 1.3122 | 0.00954 | 0.01043
acetonitrile | 4.42339 | 4.42433 | 1.31106 | 1.30988 | 0.01149 | 0.01274
acetonitrile | 4.42528 | 4.42622 | 1.30858 | 1.30736 | 0.01424 | 0.01615
acetonitrile | 4.42716 | 4.42811 | 1.30622 | 1.30499 | 0.0182 | 0.02069
acetonitrile | 4.42905 | 4.43 | 1.30393 | 1.30312 | 0.02369 | 0.02727
acetonitrile | 4.43095 | 4.43189 | 1.30281 | 1.30323 | 0.03147 | 0.03625
acetonitrile | 4.43284 | 4.43379 | 1.30472 | 1.30752 | 0.04146 | 0.04678
acetonitrile | 4.43474 | 4.43569 | 1.31178 | 1.3174 | 0.05174 | 0.0558
acetonitrile | 4.43663 | 4.43758 | 1.32409 | 1.33121 | 0.05841 | 0.05927
acetonitrile | 4.43853 | 4.43948 | 1.33808 | 1.34418 | 0.05838 | 0.05604
acetonitrile | 4.44043 | 4.44138 | 1.34912 | 1.35292 | 0.05275 | 0.049
acetonitrile | 4.44234 | 4.44329 | 1.35565 | 1.35756 | 0.04518 | 0.04153
acetonitrile | 4.44424 | 4.44519 | 1.35887 | 1.35975 | 0.03815 | 0.03506
acetonitrile | 4.44614 | 4.4471 | 1.36037 | 1.36072 | 0.03223 | 0.0296
acetonitrile | 4.44805 | 4.44901 | 1.3609 | 1.36091 | 0.02716 | 0.02488
acetonitrile | 4.44996 | 4.45092 | 1.36076 | 1.36049 | 0.02276 | 0.02081
acetonitrile | 4.45187 | 4.45283 | 1.36009 | 1.35965 | 0.01903 | 0.01741
acetonitrile | 4.45378 | 4.45474 | 1.35913 | 1.35867 | 0.01594 | 0.01462
acetonitrile | 4.4557 | 4.45665 | 1.35813 | 1.35742 | 0.01324 | 0.01209
acetonitrile | 4.45761 | 4.45857 | 1.3568 | 1.35613 | 0.01107 | 0.01014
acetonitrile | 4.45953 | 4.46049 | 1.35551 | 1.35486 | 0.00931 | 0.00855
acetonitrile | 4.46145 | 4.46241 | 1.35426 | 1.35363 | 0.00787 | 0.00725
acetonitrile | 4.46337 | 4.46433 | 1.35305 | 1.35244 | 0.0067 | 0.00621
acetonitrile | 4.46529 | 4.46625 | 1.35191 | 1.35127 | 0.00576 | 0.00536
acetonitrile | 4.46721 | 4.46817 | 1.35078 | 1.35045 | 0.00519 | 0.00485
acetonitrile | 4.46914 | 4.4701 | 1.35 | 1.3496 | 0.00453 | 0.00424
acetonitrile | 4.47106 | 4.47203 | 1.34919 | 1.34881 | 0.00398 | 0.00374
acetonitrile | 4.47299 | 4.47396 | 1.34844 | 1.34808 | 0.00351 | 0.0033
acetonitrile | 4.47492 | 4.47589 | 1.34773 | 1.3474 | 0.00311 | 0.00293
acetonitrile | 4.47685 | 4.47782 | 1.34708 | 1.34675 | 0.00275 | 0.00259
acetonitrile | 4.47879 | 4.47975 | 1.34644 | 1.34613 | 0.00245 | 0.00232
acetonitrile | 4.48072 | 4.48169 | 1.34584 | 1.34556 | 0.00221 | 0.00211
acetonitrile | 4.48266 | 4.48363 | 1.34529 | 1.34502 | 0.00202 | 0.00194
acetonitrile | 4.4846 | 4.48557 | 1.34478 | 1.34455 | 0.00188 | 0.00181
acetonitrile | 4.48654 | 4.48751 | 1.34433 | 1.34413 | 0.00176 | 0.00171
acetonitrile | 4.48848 | 4.48945 | 1.34393 | 1.34376 | 0.00166 | 0.00161
acetonitrile | 4.49042 | 4.4914 | 1.34359 | 1.3434 | 0.00154 | 0.00149
acetonitrile | 4.49237 | 4.49334 | 1.34324 | 1.34308 | 0.00144 | 0.00138
acetonitrile | 4.49431 | 4.49529 | 1.34291 | 1.34275 | 0.00133 | 0.00128
acetonitrile | 4.49626 | 4.49724 | 1.34259 | 1.34244 | 0.00124 | 0.0012
acetonitrile | 4.49821 | 4.49919 | 1.3423 | 1.34215 | 0.00116 | 0.00112
acetonitrile | 4.50017 | 4.50114 | 1.34201 | 1.34188 | 0.00109 | 0.00105
acetonitrile | 4.50212 | 4.5031 | 1.34174 | 1.34161 | 0.00102 | 0.000993323
acetonitrile | 4.50407 | 4.50505 | 1.34148 | 1.34136 | 0.000965317 | 0.000939026
acetonitrile | 4.50603 | 4.50701 | 1.34124 | 1.34112 | 0.00091449 | 0.000891639
acetonitrile | 4.50799 | 4.50897 | 1.34101 | 1.34089 | 0.000870366 | 0.000850521
acetonitrile | 4.50995 | 4.51093 | 1.34078 | 1.34068 | 0.000831948 | 0.000814511
acetonitrile | 4.51191 | 4.51289 | 1.34057 | 1.34047 | 0.00079815 | 0.00078284
acetonitrile | 4.51388 | 4.51486 | 1.34036 | 1.34027 | 0.000768605 | 0.000755493
acetonitrile | 4.51584 | 4.51683 | 1.34017 | 1.34007 | 0.000743595 | 0.000733004
acetonitrile | 4.51781 | 4.51879 | 1.33997 | 1.33988 | 0.000723824 | 0.000716123
acetonitrile | 4.51978 | 4.52076 | 1.33979 | 1.3397 | 0.000709956 | 0.000705409
acetonitrile | 4.52175 | 4.52274 | 1.3396 | 1.33952 | 0.000702564 | 0.000701616
acetonitrile | 4.52372 | 4.52471 | 1.33943 | 1.33934 | 0.000702838 | 0.000706673
acetonitrile | 4.5257 | 4.52668 | 1.33925 | 1.33916 | 0.000713727 | 0.000724787
acetonitrile | 4.52767 | 4.52866 | 1.33907 | 1.33899 | 0.000740877 | 0.000763246
acetonitrile | 4.52965 | 4.53064 | 1.3389 | 1.33882 | 0.00079335 | 0.000832717
acetonitrile | 4.53163 | 4.53262 | 1.33875 | 1.33869 | 0.000882645 | 0.000943693
acetonitrile | 4.53361 | 4.5346 | 1.33864 | 1.33861 | 0.00101 | 0.00109
acetonitrile | 4.53559 | 4.53658 | 1.33861 | 1.33865 | 0.00117 | 0.00123
acetonitrile | 4.53758 | 4.53857 | 1.3387 | 1.33876 | 0.00126 | 0.00126
acetonitrile | 4.53956 | 4.54056 | 1.33881 | 1.33884 | 0.00122 | 0.00117
acetonitrile | 4.54155 | 4.54255 | 1.33885 | 1.33884 | 0.0011 | 0.00104
acetonitrile | 4.54354 | 4.54454 | 1.33882 | 1.33878 | 0.000980336 | 0.000926991
acetonitrile | 4.54553 | 4.54653 | 1.33875 | 1.33871 | 0.000879747 | 0.000837335
acetonitrile | 4.54753 | 4.54852 | 1.33867 | 1.33863 | 0.000798333 | 0.000761591
acetonitrile | 4.54952 | 4.55052 | 1.33859 | 1.33854 | 0.000726383 | 0.000692499
acetonitrile | 4.55152 | 4.55252 | 1.3385 | 1.33845 | 0.000660046 | 0.000629263
acetonitrile | 4.55352 | 4.55452 | 1.33841 | 1.33836 | 0.000600399 | 0.00057359
acetonitrile | 4.55552 | 4.55652 | 1.33831 | 1.33826 | 0.000548873 | 0.000526181
acetonitrile | 4.55752 | 4.55852 | 1.33821 | 1.33817 | 0.00050538 | 0.000486337
acetonitrile | 4.55952 | 4.56052 | 1.33812 | 1.33807 | 0.000468886 | 0.000452898
acetonitrile | 4.56153 | 4.56253 | 1.33803 | 1.33798 | 0.00043822 | 0.000424751
acetonitrile | 4.56353 | 4.56454 | 1.33794 | 1.33789 | 0.000412313 | 0.000400757
acetonitrile | 4.56554 | 4.56655 | 1.33785 | 1.33781 | 0.000389864 | 0.000379531
acetonitrile | 4.56755 | 4.56856 | 1.33777 | 1.33773 | 0.000369665 | 0.000360241
acetonitrile | 4.56957 | 4.57057 | 1.33769 | 1.33765 | 0.000351291 | 0.000342834
acetonitrile | 4.57158 | 4.57259 | 1.33761 | 1.33757 | 0.000334925 | 0.000327542
acetonitrile | 4.5736 | 4.57461 | 1.33753 | 1.3375 | 0.000320713 | 0.000314439
acetonitrile | 4.57562 | 4.57662 | 1.33746 | 1.33743 | 0.000308688 | 0.000303383
acetonitrile | 4.57763 | 4.57865 | 1.33739 | 1.33736 | 0.000298377 | 0.000293546
acetonitrile | 4.57966 | 4.58067 | 1.33732 | 1.33729 | 0.000288758 | 0.000283967
acetonitrile | 4.58168 | 4.58269 | 1.33726 | 1.33723 | 0.000279167 | 0.000274381
acetonitrile | 4.5837 | 4.58472 | 1.33719 | 1.33716 | 0.000269653 | 0.000265029
acetonitrile | 4.58573 | 4.58675 | 1.33713 | 1.3371 | 0.000260864 | 0.000256892
acetonitrile | 4.58776 | 4.58877 | 1.33707 | 1.33704 | 0.000253295 | 0.000250046
acetonitrile | 4.58979 | 4.59081 | 1.33701 | 1.33698 | 0.000247241 | 0.000244629
acetonitrile | 4.59182 | 4.59284 | 1.33695 | 1.33692 | 0.000242019 | 0.000239399
acetonitrile | 4.59386 | 4.59487 | 1.3369 | 1.33687 | 0.000236675 | 0.000233711
acetonitrile | 4.59589 | 4.59691 | 1.33684 | 1.33682 | 0.000230698 | 0.000227645
acetonitrile | 4.59793 | 4.59895 | 1.33679 | 1.33677 | 0.000224563 | 0.000221549
acetonitrile | 4.59997 | 4.60099 | 1.33674 | 1.33672 | 0.000218605 | 0.000215733
acetonitrile | 4.60201 | 4.60303 | 1.33669 | 1.33667 | 0.000212861 | 0.000210136
acetonitrile | 4.60405 | 4.60508 | 1.33664 | 1.33662 | 0.00020748 | 0.000204888
acetonitrile | 4.6061 | 4.60712 | 1.33659 | 1.33657 | 0.00020235 | 0.000199856
acetonitrile | 4.60815 | 4.60917 | 1.33655 | 1.33652 | 0.000197396 | 0.000194961
acetonitrile | 4.61019 | 4.61122 | 1.3365 | 1.33648 | 0.000192546 | 0.000190151
acetonitrile | 4.61224 | 4.61327 | 1.33646 | 1.33643 | 0.00018778 | 0.000185439
acetonitrile | 4.6143 | 4.61532 | 1.33641 | 1.33639 | 0.000183139 | 0.000180887
acetonitrile | 4.61635 | 4.61738 | 1.33637 | 1.33635 | 0.000178689 | 0.000176549
acetonitrile | 4.61841 | 4.61943 | 1.33633 | 1.3363 | 0.000174467 | 0.00017244
acetonitrile | 4.62046 | 4.62149 | 1.33628 | 1.33626 | 0.00017046 | 0.00016852
acetonitrile | 4.62252 | 4.62355 | 1.33624 | 1.33622 | 0.000166612 | 0.000164728
acetonitrile | 4.62458 | 4.62562 | 1.3362 | 1.33618 | 0.000162865 | 0.000161021
acetonitrile | 4.62665 | 4.62768 | 1.33616 | 1.33614 | 0.000159199 | 0.000157401
acetonitrile | 4.62871 | 4.62975 | 1.33612 | 1.3361 | 0.000155632 | 0.000153898
acetonitrile | 4.63078 | 4.63181 | 1.33609 | 1.33607 | 0.000152202 | 0.000150548
acetonitrile | 4.63285 | 4.63388 | 1.33605 | 1.33603 | 0.000148937 | 0.000147366
acetonitrile | 4.63492 | 4.63595 | 1.33601 | 1.33599 | 0.000145831 | 0.000144326
acetonitrile | 4.63699 | 4.63803 | 1.33597 | 1.33596 | 0.000142845 | 0.000141381
acetonitrile | 4.63907 | 4.6401 | 1.33594 | 1.33592 | 0.000139932 | 0.000138494
acetonitrile | 4.64114 | 4.64218 | 1.3359 | 1.33589 | 0.000137067 | 0.000135654
acetonitrile | 4.64322 | 4.64426 | 1.33587 | 1.33585 | 0.000134259 | 0.000132888
acetonitrile | 4.6453 | 4.64634 | 1.33583 | 1.33582 | 0.000131547 | 0.00013024
acetonitrile | 4.64738 | 4.64842 | 1.3358 | 1.33578 | 0.000128967 | 0.000127727
acetonitrile | 4.64946 | 4.65051 | 1.33577 | 1.33575 | 0.000126516 | 0.000125331
acetonitrile | 4.65155 | 4.65259 | 1.33574 | 1.33572 | 0.000124168 | 0.00012302
acetonitrile | 4.65364 | 4.65468 | 1.3357 | 1.33569 | 0.000121884 | 0.000120755
acetonitrile | 4.65573 | 4.65677 | 1.33567 | 1.33566 | 0.000119634 | 0.000118521
acetonitrile | 4.65782 | 4.65886 | 1.33564 | 1.33562 | 0.000117422 | 0.000116343
acetonitrile | 4.65991 | 4.66096 | 1.33561 | 1.33559 | 0.000115287 | 0.000114259
acetonitrile | 4.66201 | 4.66305 | 1.33558 | 1.33556 | 0.00011326 | 0.00011229
acetonitrile | 4.6641 | 4.66515 | 1.33555 | 1.33553 | 0.00011135 | 0.000110436
acetonitrile | 4.6662 | 4.66725 | 1.33552 | 1.3355 | 0.000109546 | 0.000108672
acetonitrile | 4.6683 | 4.66935 | 1.33549 | 1.33548 | 0.000107808 | 0.000106952
acetonitrile | 4.6704 | 4.67146 | 1.33546 | 1.33545 | 0.000106104 | 0.000105264
acetonitrile | 4.67251 | 4.67356 | 1.33543 | 1.33542 | 0.000104438 | 0.000103628
acetonitrile | 4.67461 | 4.67567 | 1.3354 | 1.33539 | 0.000102838 | 0.000102072
acetonitrile | 4.67672 | 4.67778 | 1.33538 | 1.33536 | 0.000101333 | 0.000100624
acetonitrile | 4.67883 | 4.67989 | 1.33535 | 1.33533 | 9.9945e-05 | 9.9295e-05
acetonitrile | 4.68094 | 4.682 | 1.33532 | 1.33531 | 9.86683e-05 | 9.80602e-05
acetonitrile | 4.68306 | 4.68412 | 1.33529 | 1.33528 | 9.7466e-05 | 9.68832e-05
acetonitrile | 4.68517 | 4.68623 | 1.33527 | 1.33525 | 9.6311e-05 | 9.57496e-05
acetonitrile | 4.68729 | 4.68835 | 1.33524 | 1.33523 | 9.51998e-05 | 9.46638e-05
acetonitrile | 4.68941 | 4.69047 | 1.33522 | 1.3352 | 9.41454e-05 | 9.36493e-05
acetonitrile | 4.69153 | 4.69259 | 1.33519 | 1.33518 | 9.31794e-05 | 9.27393e-05
acetonitrile | 4.69366 | 4.69472 | 1.33516 | 1.33515 | 9.23286e-05 | 9.19454e-05
acetonitrile | 4.69578 | 4.69684 | 1.33514 | 1.33513 | 9.15862e-05 | 9.12477e-05
acetonitrile | 4.69791 | 4.69897 | 1.33511 | 1.3351 | 9.09272e-05 | 9.06215e-05
acetonitrile | 4.70004 | 4.7011 | 1.33509 | 1.33508 | 9.03285e-05 | 9.00463e-05
acetonitrile | 4.70217 | 4.70323 | 1.33506 | 1.33505 | 8.97751e-05 | 8.95171e-05
acetonitrile | 4.7043 | 4.70537 | 1.33504 | 1.33503 | 8.92771e-05 | 8.90596e-05
acetonitrile | 4.70644 | 4.7075 | 1.33502 | 1.335 | 8.88681e-05 | 8.87054e-05
acetonitrile | 4.70857 | 4.70964 | 1.33499 | 1.33498 | 8.85713e-05 | 8.84656e-05
acetonitrile | 4.71071 | 4.71178 | 1.33497 | 1.33496 | 8.83872e-05 | 8.83346e-05
acetonitrile | 4.71285 | 4.71392 | 1.33494 | 1.33493 | 8.8305e-05 | 8.8295e-05
acetonitrile | 4.71499 | 4.71607 | 1.33492 | 1.33491 | 8.83003e-05 | 8.83195e-05
acetonitrile | 4.71714 | 4.71821 | 1.3349 | 1.33489 | 8.83531e-05 | 8.8404e-05
acetonitrile | 4.71929 | 4.72036 | 1.33487 | 1.33486 | 8.84764e-05 | 8.85742e-05
acetonitrile | 4.72143 | 4.72251 | 1.33485 | 1.33484 | 8.86996e-05 | 8.88547e-05
acetonitrile | 4.72359 | 4.72466 | 1.33483 | 1.33482 | 8.90404e-05 | 8.92591e-05
acetonitrile | 4.72574 | 4.72681 | 1.33481 | 1.33479 | 8.95105e-05 | 8.97944e-05
acetonitrile | 4.72789 | 4.72897 | 1.33478 | 1.33477 | 9.01072e-05 | 9.04448e-05
acetonitrile | 4.73005 | 4.73113 | 1.33476 | 1.33475 | 9.08044e-05 | 9.11845e-05
acetonitrile | 4.73221 | 4.73329 | 1.33474 | 1.33473 | 9.15866e-05 | 9.20125e-05
acetonitrile | 4.73437 | 4.73545 | 1.33472 | 1.33471 | 9.24649e-05 | 9.29453e-05
acetonitrile | 4.73653 | 4.73761 | 1.3347 | 1.33469 | 9.34558e-05 | 9.39991e-05
acetonitrile | 4.73869 | 4.73978 | 1.33467 | 1.33466 | 9.45779e-05 | 9.51947e-05
acetonitrile | 4.74086 | 4.74194 | 1.33465 | 1.33464 | 9.58488e-05 | 9.65385e-05
acetonitrile | 4.74303 | 4.74411 | 1.33463 | 1.33462 | 9.72602e-05 | 9.80118e-05
acetonitrile | 4.7452 | 4.74628 | 1.33461 | 1.3346 | 9.8792e-05 | 9.95998e-05
acetonitrile | 4.74737 | 4.74846 | 1.33459 | 1.33458 | 0.000100436 | 0.000101299
acetonitrile | 4.74954 | 4.75063 | 1.33457 | 1.33456 | 0.000102192 | 0.000103114
acetonitrile | 4.75172 | 4.75281 | 1.33455 | 1.33454 | 0.000104071 | 0.000105066
acetonitrile | 4.7539 | 4.75499 | 1.33453 | 1.33452 | 0.000106103 | 0.000107183
acetonitrile | 4.75608 | 4.75717 | 1.33451 | 1.3345 | 0.000108306 | 0.000109472
acetonitrile | 4.75826 | 4.75935 | 1.33449 | 1.33448 | 0.00011068 | 0.00011193
acetonitrile | 4.76045 | 4.76154 | 1.33447 | 1.33446 | 0.000113223 | 0.000114559
acetonitrile | 4.76263 | 4.76373 | 1.33445 | 1.33444 | 0.000115938 | 0.000117361
acetonitrile | 4.76482 | 4.76591 | 1.33443 | 1.33442 | 0.000118831 | 0.000120353
acetonitrile | 4.76701 | 4.76811 | 1.33441 | 1.3344 | 0.000121934 | 0.00012358
acetonitrile | 4.7692 | 4.7703 | 1.33439 | 1.33438 | 0.000125296 | 0.000127086
acetonitrile | 4.7714 | 4.77249 | 1.33437 | 1.33436 | 0.000128953 | 0.000130839
acetonitrile | 4.77359 | 4.77469 | 1.33435 | 1.33434 | 0.000132735 | 0.000134644
acetonitrile | 4.77579 | 4.77689 | 1.33433 | 1.33432 | 0.000136565 | 0.000138003
acetonitrile | 4.77799 | 4.77909 | 1.33431 | 1.3343 | 0.000139924 | 0.00014185
acetonitrile | 4.78019 | 4.7813 | 1.33429 | 1.33428 | 0.000143786 | 0.000145738
acetonitrile | 4.7824 | 4.7835 | 1.33427 | 1.33426 | 0.000147706 | 0.000150403
acetonitrile | 4.7846 | 4.78571 | 1.33425 | 1.33423 | 0.000153187 | 0.000156078
acetonitrile | 4.78681 | 4.78792 | 1.33422 | 1.33421 | 0.000159138 | 0.00016242
acetonitrile | 4.78902 | 4.79013 | 1.3342 | 1.33419 | 0.00016597 | 0.000169746
acetonitrile | 4.79124 | 4.79234 | 1.33418 | 1.33417 | 0.00017375 | 0.000177966
acetonitrile | 4.79345 | 4.79456 | 1.33416 | 1.33415 | 0.000182459 | 0.000187268
acetonitrile | 4.79567 | 4.79678 | 1.33414 | 1.33413 | 0.000192404 | 0.000197879
acetonitrile | 4.79789 | 4.799 | 1.33412 | 1.33411 | 0.000203672 | 0.000209801
acetonitrile | 4.80011 | 4.80122 | 1.3341 | 1.33409 | 0.000216315 | 0.000223279
acetonitrile | 4.80233 | 4.80344 | 1.33408 | 1.33406 | 0.000230773 | 0.000238783
acetonitrile | 4.80455 | 4.80567 | 1.33405 | 1.33404 | 0.000247342 | 0.000256452
acetonitrile | 4.80678 | 4.8079 | 1.33404 | 1.33403 | 0.000266159 | 0.000276529
acetonitrile | 4.80901 | 4.81013 | 1.33402 | 1.33401 | 0.000287626 | 0.000299453
acetonitrile | 4.81124 | 4.81236 | 1.334 | 1.33399 | 0.000312016 | 0.000325288
acetonitrile | 4.81347 | 4.81459 | 1.33399 | 1.33398 | 0.000339264 | 0.000353927
acetonitrile | 4.81571 | 4.81683 | 1.33398 | 1.33398 | 0.000369262 | 0.000385173
acetonitrile | 4.81795 | 4.81907 | 1.33397 | 1.33397 | 0.000401542 | 0.000418209
acetonitrile | 4.82019 | 4.82131 | 1.33398 | 1.33398 | 0.000434975 | 0.000451633
acetonitrile | 4.82243 | 4.82355 | 1.33399 | 1.33399 | 0.000467936 | 0.000483607
acetonitrile | 4.82467 | 4.82579 | 1.334 | 1.33402 | 0.000498333 | 0.000511787
acetonitrile | 4.82692 | 4.82804 | 1.33403 | 1.33404 | 0.000523642 | 0.000533588
acetonitrile | 4.82916 | 4.83029 | 1.33406 | 1.33408 | 0.000541406 | 0.000546887
acetonitrile | 4.83141 | 4.83254 | 1.33409 | 1.33411 | 0.000549919 | 0.000550437
acetonitrile | 4.83367 | 4.83479 | 1.33413 | 1.33415 | 0.000548475 | 0.00054416
acetonitrile | 4.83592 | 4.83705 | 1.33416 | 1.33418 | 0.000537681 | 0.000529248
acetonitrile | 4.83818 | 4.8393 | 1.33419 | 1.3342 | 0.000519155 | 0.000507672
acetonitrile | 4.84043 | 4.84156 | 1.33421 | 1.33422 | 0.000495098 | 0.000481709
acetonitrile | 4.84269 | 4.84383 | 1.33423 | 1.33423 | 0.000467738 | 0.00045342
acetonitrile | 4.84496 | 4.84609 | 1.33424 | 1.33424 | 0.000438957 | 0.000424539
acetonitrile | 4.84722 | 4.84835 | 1.33424 | 1.33424 | 0.000410286 | 0.000396304
acetonitrile | 4.84949 | 4.85062 | 1.33424 | 1.33424 | 0.000382639 | 0.000369353
acetonitrile | 4.85176 | 4.85289 | 1.33424 | 1.33423 | 0.000356439 | 0.000343948
acetonitrile | 4.85403 | 4.85516 | 1.33423 | 1.33422 | 0.000331882 | 0.000320214
acetonitrile | 4.8563 | 4.85744 | 1.33422 | 1.33421 | 0.000308912 | 0.000297945
acetonitrile | 4.85858 | 4.85971 | 1.33421 | 1.3342 | 0.000287297 | 0.000276999
acetonitrile | 4.86085 | 4.86199 | 1.33419 | 1.33419 | 0.000267095 | 0.000257625
acetonitrile | 4.86313 | 4.86427 | 1.33418 | 1.33417 | 0.00024857 | 0.00023991
acetonitrile | 4.86541 | 4.86656 | 1.33416 | 1.33416 | 0.000231632 | 0.000223757
acetonitrile | 4.8677 | 4.86884 | 1.33415 | 1.33414 | 0.000216293 | 0.000209255
acetonitrile | 4.86998 | 4.87113 | 1.33413 | 1.33412 | 0.000202565 | 0.000196131
acetonitrile | 4.87227 | 4.87342 | 1.33411 | 1.33411 | 0.000189894 | 0.000183809
acetonitrile | 4.87456 | 4.87571 | 1.3341 | 1.33409 | 0.000177886 | 0.000172157
acetonitrile | 4.87685 | 4.878 | 1.33408 | 1.33407 | 0.000166631 | 0.000161302
acetonitrile | 4.87915 | 4.8803 | 1.33406 | 1.33405 | 0.000156157 | 0.000151225
acetonitrile | 4.88145 | 4.88259 | 1.33404 | 1.33403 | 0.000146558 | 0.00014225
acetonitrile | 4.88374 | 4.88489 | 1.33403 | 1.33402 | 0.000138289 | 0.000134629
acetonitrile | 4.88604 | 4.8872 | 1.33401 | 1.334 | 0.000131191 | 0.000127876
acetonitrile | 4.88835 | 4.8895 | 1.33399 | 1.33398 | 0.000124668 | 0.000121572
acetonitrile | 4.89065 | 4.89181 | 1.33397 | 1.33396 | 0.000118577 | 0.000115608
acetonitrile | 4.89296 | 4.89412 | 1.33396 | 1.33395 | 0.000112636 | 0.000109653
acetonitrile | 4.89527 | 4.89643 | 1.33394 | 1.33393 | 0.000106697 | 0.000103904
acetonitrile | 4.89758 | 4.89874 | 1.33392 | 1.33391 | 0.000101336 | 9.90514e-05
acetonitrile | 4.8999 | 4.90105 | 1.3339 | 1.3339 | 9.70544e-05 | 9.51654e-05
acetonitrile | 4.90221 | 4.90337 | 1.33389 | 1.33388 | 9.34407e-05 | 9.18752e-05
acetonitrile | 4.90453 | 4.90569 | 1.33387 | 1.33386 | 9.04531e-05 | 8.9204e-05
acetonitrile | 4.90685 | 4.90801 | 1.33385 | 1.33385 | 8.80707e-05 | 8.70153e-05
acetonitrile | 4.90917 | 4.91034 | 1.33384 | 1.33383 | 8.59489e-05 | 8.50082e-05
acetonitrile | 4.9115 | 4.91266 | 1.33382 | 1.33382 | 8.40697e-05 | 8.31382e-05
acetonitrile | 4.91383 | 4.91499 | 1.33381 | 1.3338 | 8.20822e-05 | 8.10314e-05
acetonitrile | 4.91616 | 4.91732 | 1.33379 | 1.33379 | 8.00196e-05 | 7.90105e-05
acetonitrile | 4.91849 | 4.91965 | 1.33378 | 1.33377 | 7.80038e-05 | 7.6977e-05
acetonitrile | 4.92082 | 4.92199 | 1.33376 | 1.33376 | 7.5938e-05 | 7.48942e-05
acetonitrile | 4.92316 | 4.92433 | 1.33375 | 1.33374 | 7.38764e-05 | 7.28845e-05
acetonitrile | 4.9255 | 4.92667 | 1.33374 | 1.33373 | 7.19098e-05 | 7.09689e-05
acetonitrile | 4.92784 | 4.92901 | 1.33372 | 1.33371 | 7.00525e-05 | 6.91601e-05
acetonitrile | 4.93018 | 4.93135 | 1.33371 | 1.3337 | 6.82913e-05 | 6.74452e-05
acetonitrile | 4.93252 | 4.9337 | 1.33369 | 1.33369 | 6.66195e-05 | 6.59135e-05
acetonitrile | 4.93487 | 4.93604 | 1.33368 | 1.33367 | 6.52335e-05 | 6.4577e-05
acetonitrile | 4.93722 | 4.9384 | 1.33366 | 1.33366 | 6.39428e-05 | 6.33303e-05
acetonitrile | 4.93957 | 4.94075 | 1.33365 | 1.33364 | 6.27388e-05 | 6.21678e-05
acetonitrile | 4.94193 | 4.9431 | 1.33364 | 1.33363 | 6.1617e-05 | 6.10875e-05
acetonitrile | 4.94428 | 4.94546 | 1.33362 | 1.33362 | 6.05815e-05 | 6.01009e-05
acetonitrile | 4.94664 | 4.94782 | 1.33361 | 1.3336 | 5.9646e-05 | 5.92148e-05
acetonitrile | 4.949 | 4.95018 | 1.3336 | 1.33359 | 5.88044e-05 | 5.84117e-05
acetonitrile | 4.95136 | 4.95255 | 1.33358 | 1.33358 | 5.80345e-05 | 5.76701e-05
acetonitrile | 4.95373 | 4.95491 | 1.33357 | 1.33356 | 5.73162e-05 | 5.69707e-05
acetonitrile | 4.9561 | 4.95728 | 1.33356 | 1.33355 | 5.66346e-05 | 5.63096e-05
acetonitrile | 4.95847 | 4.95965 | 1.33354 | 1.33354 | 5.59991e-05 | 5.57055e-05
acetonitrile | 4.96084 | 4.96202 | 1.33353 | 1.33352 | 5.543e-05 | 5.51729e-05
acetonitrile | 4.96321 | 4.9644 | 1.33352 | 1.33351 | 5.49342e-05 | 5.47127e-05
acetonitrile | 4.96559 | 4.96678 | 1.3335 | 1.3335 | 5.45073e-05 | 5.43171e-05
acetonitrile | 4.96797 | 4.96916 | 1.33349 | 1.33348 | 5.41412e-05 | 5.39779e-05
acetonitrile | 4.97035 | 4.97154 | 1.33348 | 1.33347 | 5.38242e-05 | 5.36775e-05
acetonitrile | 4.97273 | 4.97392 | 1.33347 | 1.33346 | 5.35364e-05 | 5.34013e-05
acetonitrile | 4.97512 | 4.97631 | 1.33345 | 1.33345 | 5.32742e-05 | 5.31565e-05
acetonitrile | 4.9775 | 4.9787 | 1.33344 | 1.33343 | 5.30495e-05 | 5.2954e-05
acetonitrile | 4.97989 | 4.98109 | 1.33343 | 1.33342 | 5.28708e-05 | 5.28011e-05
acetonitrile | 4.98229 | 4.98348 | 1.33341 | 1.33341 | 5.2746e-05 | 5.27055e-05
acetonitrile | 4.98468 | 4.98588 | 1.3334 | 1.3334 | 5.26778e-05 | 5.26602e-05
acetonitrile | 4.98708 | 4.98828 | 1.33339 | 1.33338 | 5.26501e-05 | 5.26453e-05
acetonitrile | 4.98948 | 4.99068 | 1.33338 | 1.33337 | 5.26453e-05 | 5.26502e-05
acetonitrile | 4.99188 | 4.99308 | 1.33337 | 1.33336 | 5.26608e-05 | 5.26771e-05
acetonitrile | 4.99428 | 4.99549 | 1.33335 | 1.33335 | 5.26996e-05 | 5.27297e-05
acetonitrile | 4.99669 | 4.99789 | 1.33334 | 1.33333 | 5.27695e-05 | 5.28212e-05
acetonitrile | 4.9991 | 5.0003 | 1.33333 | 1.33332 | 5.28858e-05 | 5.29627e-05
acetonitrile | 5.00151 | 5.00272 | 1.33332 | 1.33331 | 5.30498e-05 | 5.31454e-05
acetonitrile | 5.00392 | 5.00513 | 1.3333 | 1.3333 | 5.3248e-05 | 5.33564e-05
acetonitrile | 5.00634 | 5.00755 | 1.33329 | 1.33329 | 5.34702e-05 | 5.35879e-05
acetonitrile | 5.00876 | 5.00997 | 1.33328 | 1.33327 | 5.37086e-05 | 5.38314e-05
acetonitrile | 5.01118 | 5.01239 | 1.33327 | 1.33326 | 5.39575e-05 | 5.4089e-05
acetonitrile | 5.0136 | 5.01481 | 1.33326 | 1.33325 | 5.42289e-05 | 5.4379e-05
acetonitrile | 5.01602 | 5.01724 | 1.33324 | 1.33324 | 5.45391e-05 | 5.47088e-05
acetonitrile | 5.01845 | 5.01967 | 1.33323 | 1.33323 | 5.48874e-05 | 5.50746e-05
acetonitrile | 5.02088 | 5.0221 | 1.33322 | 1.33322 | 5.52696e-05 | 5.54717e-05
acetonitrile | 5.02331 | 5.02453 | 1.33321 | 1.3332 | 5.56789e-05 | 5.5889e-05
acetonitrile | 5.02575 | 5.02697 | 1.3332 | 1.33319 | 5.61008e-05 | 5.6314e-05
acetonitrile | 5.02818 | 5.0294 | 1.33319 | 1.33318 | 5.65302e-05 | 5.67514e-05
acetonitrile | 5.03062 | 5.03184 | 1.33317 | 1.33317 | 5.69793e-05 | 5.72143e-05
acetonitrile | 5.03306 | 5.03429 | 1.33316 | 1.33316 | 5.74571e-05 | 5.77086e-05
acetonitrile | 5.03551 | 5.03673 | 1.33315 | 1.33315 | 5.797e-05 | 5.82416e-05
acetonitrile | 5.03795 | 5.03918 | 1.33314 | 1.33313 | 5.85226e-05 | 5.88111e-05
acetonitrile | 5.0404 | 5.04163 | 1.33313 | 1.33312 | 5.91052e-05 | 5.94029e-05
acetonitrile | 5.04285 | 5.04408 | 1.33312 | 1.33311 | 5.97037e-05 | 6.00075e-05
acetonitrile | 5.04531 | 5.04654 | 1.33311 | 1.3331 | 6.03149e-05 | 6.06263e-05
acetonitrile | 5.04776 | 5.04899 | 1.33309 | 1.33309 | 6.09423e-05 | 6.12632e-05
acetonitrile | 5.05022 | 5.05145 | 1.33308 | 1.33308 | 6.15912e-05 | 6.1928e-05
acetonitrile | 5.05268 | 5.05391 | 1.33307 | 1.33307 | 6.22752e-05 | 6.26326e-05
acetonitrile | 5.05514 | 5.05638 | 1.33306 | 1.33305 | 6.29987e-05 | 6.33723e-05
acetonitrile | 5.05761 | 5.05884 | 1.33305 | 1.33304 | 6.37515e-05 | 6.41359e-05
acetonitrile | 5.06008 | 5.06131 | 1.33304 | 1.33303 | 6.45244e-05 | 6.49157e-05
acetonitrile | 5.06255 | 5.06378 | 1.33303 | 1.33302 | 6.53092e-05 | 6.57042e-05
acetonitrile | 5.06502 | 5.06626 | 1.33301 | 1.33301 | 6.61012e-05 | 6.65007e-05
acetonitrile | 5.0675 | 5.06873 | 1.333 | 1.333 | 6.6905e-05 | 6.73159e-05
acetonitrile | 5.06997 | 5.07121 | 1.33299 | 1.33299 | 6.77342e-05 | 6.81596e-05
acetonitrile | 5.07245 | 5.07369 | 1.33298 | 1.33298 | 6.85925e-05 | 6.90369e-05
acetonitrile | 5.07493 | 5.07618 | 1.33297 | 1.33297 | 6.94978e-05 | 6.99762e-05
acetonitrile | 5.07742 | 5.07866 | 1.33296 | 1.33295 | 7.04644e-05 | 7.09494e-05
acetonitrile | 5.07991 | 5.08115 | 1.33295 | 1.33294 | 7.14198e-05 | 7.18726e-05
acetonitrile | 5.0824 | 5.08364 | 1.33294 | 1.33293 | 7.23119e-05 | 7.2744e-05
acetonitrile | 5.08489 | 5.08613 | 1.33293 | 1.33292 | 7.31726e-05 | 7.35982e-05
acetonitrile | 5.08738 | 5.08863 | 1.33292 | 1.33291 | 7.40214e-05 | 7.44425e-05
acetonitrile | 5.08988 | 5.09113 | 1.33291 | 1.3329 | 7.48621e-05 | 7.52793e-05
acetonitrile | 5.09238 | 5.09363 | 1.3329 | 1.33289 | 7.56931e-05 | 7.61027e-05
acetonitrile | 5.09488 | 5.09613 | 1.33288 | 1.33288 | 7.65063e-05 | 7.69024e-05
acetonitrile | 5.09738 | 5.09864 | 1.33287 | 1.33287 | 7.72899e-05 | 7.76695e-05
acetonitrile | 5.09989 | 5.10115 | 1.33286 | 1.33286 | 7.80421e-05 | 7.84076e-05
acetonitrile | 5.1024 | 5.10366 | 1.33285 | 1.33285 | 7.87644e-05 | 7.91116e-05
acetonitrile | 5.10491 | 5.10617 | 1.33284 | 1.33284 | 7.94508e-05 | 7.97837e-05
acetonitrile | 5.10743 | 5.10868 | 1.33283 | 1.33283 | 8.0113e-05 | 8.04389e-05
acetonitrile | 5.10994 | 5.1112 | 1.33282 | 1.33282 | 8.07615e-05 | 8.108e-05
acetonitrile | 5.11246 | 5.11372 | 1.33281 | 1.3328 | 8.13933e-05 | 8.17008e-05
acetonitrile | 5.11498 | 5.11625 | 1.3328 | 1.33279 | 8.20019e-05 | 8.22971e-05
acetonitrile | 5.11751 | 5.11877 | 1.33279 | 1.33278 | 8.25871e-05 | 8.2872e-05
acetonitrile | 5.12003 | 5.1213 | 1.33278 | 1.33277 | 8.31517e-05 | 8.34269e-05
acetonitrile | 5.12256 | 5.12383 | 1.33277 | 1.33276 | 8.37e-05 | 8.39731e-05
acetonitrile | 5.12509 | 5.12636 | 1.33276 | 1.33275 | 8.42473e-05 | 8.45224e-05
acetonitrile | 5.12763 | 5.1289 | 1.33275 | 1.33274 | 8.4798e-05 | 8.50728e-05
acetonitrile | 5.13017 | 5.13143 | 1.33273 | 1.33273 | 8.53419e-05 | 8.56001e-05
acetonitrile | 5.1327 | 5.13397 | 1.33272 | 1.33272 | 8.58456e-05 | 8.60839e-05
acetonitrile | 5.13525 | 5.13652 | 1.33271 | 1.33271 | 8.63249e-05 | 8.65785e-05
acetonitrile | 5.13779 | 5.13906 | 1.3327 | 1.3327 | 8.68481e-05 | 8.71315e-05
acetonitrile | 5.14034 | 5.14161 | 1.33269 | 1.33269 | 8.7426e-05 | 8.77301e-05
acetonitrile | 5.14289 | 5.14416 | 1.33268 | 1.33267 | 8.80445e-05 | 8.8369e-05
acetonitrile | 5.14544 | 5.14671 | 1.33267 | 1.33266 | 8.87036e-05 | 8.90491e-05
acetonitrile | 5.14799 | 5.14927 | 1.33266 | 1.33265 | 8.94067e-05 | 8.9777e-05
acetonitrile | 5.15055 | 5.15183 | 1.33265 | 1.33264 | 9.01588e-05 | 9.05505e-05
acetonitrile | 5.15311 | 5.15439 | 1.33263 | 1.33263 | 9.09511e-05 | 9.13609e-05
acetonitrile | 5.15567 | 5.15695 | 1.33262 | 1.33262 | 9.17803e-05 | 9.22105e-05
acetonitrile | 5.15823 | 5.15952 | 1.33261 | 1.33261 | 9.2653e-05 | 9.31101e-05
acetonitrile | 5.1608 | 5.16209 | 1.3326 | 1.3326 | 9.35833e-05 | 9.40734e-05
acetonitrile | 5.16337 | 5.16466 | 1.33259 | 1.33258 | 9.45803e-05 | 9.51042e-05
acetonitrile | 5.16594 | 5.16723 | 1.33258 | 1.33257 | 9.56445e-05 | 9.61994e-05
acetonitrile | 5.16852 | 5.16981 | 1.33257 | 1.33256 | 9.67674e-05 | 9.73473e-05
acetonitrile | 5.17109 | 5.17238 | 1.33256 | 1.33255 | 9.79393e-05 | 9.8544e-05
acetonitrile | 5.17367 | 5.17496 | 1.33254 | 1.33254 | 9.91619e-05 | 9.97921e-05
acetonitrile | 5.17626 | 5.17755 | 1.33253 | 1.33253 | 0.000100435 | 0.000101091
acetonitrile | 5.17884 | 5.18013 | 1.33252 | 1.33252 | 0.000101762 | 0.000102451
acetonitrile | 5.18143 | 5.18272 | 1.33251 | 1.3325 | 0.000103156 | 0.00010388
acetonitrile | 5.18402 | 5.18531 | 1.3325 | 1.33249 | 0.000104619 | 0.000105372
acetonitrile | 5.18661 | 5.18791 | 1.33249 | 1.33248 | 0.000106139 | 0.000106917
acetonitrile | 5.18921 | 5.19051 | 1.33248 | 1.33247 | 0.000107707 | 0.000108508
acetonitrile | 5.1918 | 5.1931 | 1.33246 | 1.33246 | 0.000109318 | 0.000110134
acetonitrile | 5.1944 | 5.19571 | 1.33245 | 1.33245 | 0.000110957 | 0.000111785
acetonitrile | 5.19701 | 5.19831 | 1.33244 | 1.33244 | 0.00011262 | 0.000113461
acetonitrile | 5.19961 | 5.20092 | 1.33243 | 1.33243 | 0.000114306 | 0.000115154
acetonitrile | 5.20222 | 5.20353 | 1.33242 | 1.33241 | 0.000116002 | 0.00011685
acetonitrile | 5.20483 | 5.20614 | 1.33241 | 1.3324 | 0.000117695 | 0.000118536
acetonitrile | 5.20745 | 5.20875 | 1.3324 | 1.33239 | 0.000119372 | 0.000120201
acetonitrile | 5.21006 | 5.21137 | 1.33239 | 1.33238 | 0.000121022 | 0.000121835
acetonitrile | 5.21268 | 5.21399 | 1.33238 | 1.33237 | 0.000122641 | 0.000123443
acetonitrile | 5.2153 | 5.21661 | 1.33237 | 1.33236 | 0.00012424 | 0.000125034
acetonitrile | 5.21793 | 5.21924 | 1.33235 | 1.33235 | 0.000125826 | 0.000126615
acetonitrile | 5.22055 | 5.22187 | 1.33234 | 1.33234 | 0.000127402 | 0.000128188
acetonitrile | 5.22318 | 5.2245 | 1.33233 | 1.33233 | 0.000128972 | 0.000129753
acetonitrile | 5.22581 | 5.22713 | 1.33232 | 1.33232 | 0.00013053 | 0.000131301
acetonitrile | 5.22845 | 5.22977 | 1.33231 | 1.3323 | 0.000132068 | 0.00013283
acetonitrile | 5.23109 | 5.23241 | 1.3323 | 1.33229 | 0.000133588 | 0.000134342
acetonitrile | 5.23373 | 5.23505 | 1.33229 | 1.33228 | 0.000135095 | 0.000135846
acetonitrile | 5.23637 | 5.23769 | 1.33228 | 1.33227 | 0.000136596 | 0.000137346
acetonitrile | 5.23901 | 5.24034 | 1.33226 | 1.33226 | 0.000138099 | 0.000138853
acetonitrile | 5.24166 | 5.24299 | 1.33225 | 1.33225 | 0.000139608 | 0.000140363
acetonitrile | 5.24431 | 5.24564 | 1.33224 | 1.33224 | 0.000141118 | 0.000141873
acetonitrile | 5.24697 | 5.24829 | 1.33223 | 1.33222 | 0.000142627 | 0.000143381
acetonitrile | 5.24962 | 5.25095 | 1.33222 | 1.33221 | 0.000144137 | 0.000144895
acetonitrile | 5.25228 | 5.25361 | 1.33221 | 1.3322 | 0.000145661 | 0.000146433
acetonitrile | 5.25494 | 5.25627 | 1.3322 | 1.33219 | 0.000147218 | 0.000148018
acetonitrile | 5.25761 | 5.25894 | 1.33218 | 1.33218 | 0.000148837 | 0.000149677
acetonitrile | 5.26027 | 5.26161 | 1.33217 | 1.33216 | 0.000150539 | 0.000151425
acetonitrile | 5.26294 | 5.26428 | 1.33216 | 1.33215 | 0.000152337 | 0.000153276
acetonitrile | 5.26561 | 5.26695 | 1.33215 | 1.33214 | 0.000154242 | 0.000155238
acetonitrile | 5.26829 | 5.26963 | 1.33213 | 1.33213 | 0.000156265 | 0.000157324
acetonitrile | 5.27097 | 5.27231 | 1.33212 | 1.33212 | 0.000158459 | 0.00015944
acetonitrile | 5.27365 | 5.27499 | 1.33211 | 1.3321 | 0.00016034 | 0.00016118
acetonitrile | 5.27633 | 5.27767 | 1.3321 | 1.33209 | 0.000162116 | 0.00016309
acetonitrile | 5.27902 | 5.28036 | 1.33208 | 1.33208 | 0.000164189 | 0.000165313
acetonitrile | 5.28171 | 5.28305 | 1.33207 | 1.33207 | 0.000166399 | 0.000167279
acetonitrile | 5.2844 | 5.28574 | 1.33206 | 1.33205 | 0.000168032 | 0.000168772
acetonitrile | 5.28709 | 5.28844 | 1.33205 | 1.33204 | 0.000169369 | 0.000170362
acetonitrile | 5.28979 | 5.29114 | 1.33203 | 1.33202 | 0.000171675 | 0.000173322
acetonitrile | 5.29249 | 5.29384 | 1.33202 | 1.33201 | 0.000175299 | 0.000177575
acetonitrile | 5.29519 | 5.29654 | 1.332 | 1.33199 | 0.00018009 | 0.000182726
acetonitrile | 5.29789 | 5.29925 | 1.33199 | 1.33198 | 0.000185341 | 0.000187797
acetonitrile | 5.3006 | 5.30196 | 1.33197 | 1.33197 | 0.000190037 | 0.000192089
acetonitrile | 5.30331 | 5.30467 | 1.33196 | 1.33195 | 0.000194056 | 0.000196055
acetonitrile | 5.30603 | 5.30738 | 1.33195 | 1.33194 | 0.000198121 | 0.00020048
acetonitrile | 5.30874 | 5.3101 | 1.33193 | 1.33192 | 0.000203209 | 0.000206427
acetonitrile | 5.31146 | 5.31282 | 1.33191 | 1.33191 | 0.000210231 | 0.000214659
acetonitrile | 5.31418 | 5.31555 | 1.3319 | 1.33189 | 0.000219633 | 0.000225018
acetonitrile | 5.31691 | 5.31827 | 1.33189 | 1.33188 | 0.000230668 | 0.000236488
acetonitrile | 5.31964 | 5.321 | 1.33187 | 1.33187 | 0.000242431 | 0.00024846
acetonitrile | 5.32237 | 5.32373 | 1.33186 | 1.33186 | 0.000254575 | 0.000260703
acetonitrile | 5.3251 | 5.32647 | 1.33186 | 1.33185 | 0.000266817 | 0.000272862
acetonitrile | 5.32783 | 5.3292 | 1.33185 | 1.33185 | 0.000278853 | 0.000284692
acetonitrile | 5.33057 | 5.33194 | 1.33185 | 1.33185 | 0.000290266 | 0.000295369
acetonitrile | 5.33331 | 5.33469 | 1.33185 | 1.33185 | 0.000299791 | 0.000303307
acetonitrile | 5.33606 | 5.33743 | 1.33185 | 1.33185 | 0.000305799 | 0.000307203
acetonitrile | 5.3388 | 5.34018 | 1.33185 | 1.33185 | 0.000307561 | 0.000306947
acetonitrile | 5.34155 | 5.34293 | 1.33185 | 1.33185 | 0.00030544 | 0.000303158
acetonitrile | 5.34431 | 5.34568 | 1.33185 | 1.33185 | 0.000300298 | 0.000297082
acetonitrile | 5.34706 | 5.34844 | 1.33184 | 1.33184 | 0.000293783 | 0.000290596
acetonitrile | 5.34982 | 5.3512 | 1.33183 | 1.33183 | 0.000287654 | 0.000285042
acetonitrile | 5.35258 | 5.35396 | 1.33182 | 1.33181 | 0.00028278 | 0.000280924
acetonitrile | 5.35535 | 5.35673 | 1.33181 | 1.3318 | 0.00027947 | 0.000278367
acetonitrile | 5.35811 | 5.3595 | 1.33179 | 1.33179 | 0.000277508 | 0.000276775
acetonitrile | 5.36088 | 5.36227 | 1.33178 | 1.33177 | 0.000276061 | 0.000275317
acetonitrile | 5.36366 | 5.36504 | 1.33177 | 1.33176 | 0.000274592 | 0.000273926
acetonitrile | 5.36643 | 5.36782 | 1.33175 | 1.33174 | 0.000273413 | 0.00027311
acetonitrile | 5.36921 | 5.3706 | 1.33174 | 1.33173 | 0.000273043 | 0.000273294
acetonitrile | 5.37199 | 5.37338 | 1.33172 | 1.33171 | 0.000273939 | 0.000275035
acetonitrile | 5.37477 | 5.37617 | 1.3317 | 1.33169 | 0.000276586 | 0.000278509
acetonitrile | 5.37756 | 5.37896 | 1.33168 | 1.33167 | 0.000280674 | 0.000282978
acetonitrile | 5.38035 | 5.38175 | 1.33167 | 1.33166 | 0.000285335 | 0.000287727
acetonitrile | 5.38314 | 5.38454 | 1.33165 | 1.33164 | 0.000290133 | 0.000292562
acetonitrile | 5.38594 | 5.38734 | 1.33163 | 1.33163 | 0.000295016 | 0.000297519
acetonitrile | 5.38874 | 5.39014 | 1.33162 | 1.33161 | 0.00030017 | 0.000303076
acetonitrile | 5.39154 | 5.39294 | 1.3316 | 1.33159 | 0.000306348 | 0.000310043
acetonitrile | 5.39434 | 5.39575 | 1.33158 | 1.33157 | 0.000314124 | 0.000318536
acetonitrile | 5.39715 | 5.39856 | 1.33157 | 1.33156 | 0.000323217 | 0.000328115
acetonitrile | 5.39996 | 5.40137 | 1.33155 | 1.33154 | 0.000333191 | 0.000338409
acetonitrile | 5.40278 | 5.40418 | 1.33153 | 1.33153 | 0.000343667 | 0.000348953
acetonitrile | 5.40559 | 5.407 | 1.33152 | 1.33151 | 0.000354234 | 0.000359589
acetonitrile | 5.40841 | 5.40982 | 1.3315 | 1.3315 | 0.000365082 | 0.000370802
acetonitrile | 5.41123 | 5.41265 | 1.33149 | 1.33148 | 0.00037683 | 0.000383185
acetonitrile | 5.41406 | 5.41547 | 1.33147 | 1.33147 | 0.000389849 | 0.000396819
acetonitrile | 5.41689 | 5.4183 | 1.33146 | 1.33145 | 0.000404071 | 0.000411593
acetonitrile | 5.41972 | 5.42113 | 1.33145 | 1.33144 | 0.000419346 | 0.00042726
acetonitrile | 5.42255 | 5.42397 | 1.33143 | 1.33143 | 0.000435236 | 0.000443201
acetonitrile | 5.42539 | 5.42681 | 1.33142 | 1.33142 | 0.000451168 | 0.000459231
acetonitrile | 5.42823 | 5.42965 | 1.33141 | 1.33141 | 0.000467444 | 0.000475872
acetonitrile | 5.43107 | 5.43249 | 1.3314 | 1.3314 | 0.000484561 | 0.000493564
acetonitrile | 5.43392 | 5.43534 | 1.3314 | 1.33139 | 0.000502946 | 0.000512723
acetonitrile | 5.43676 | 5.43819 | 1.33139 | 1.33139 | 0.000522885 | 0.00053331
acetonitrile | 5.43962 | 5.44104 | 1.33139 | 1.33138 | 0.000543866 | 0.000554334
acetonitrile | 5.44247 | 5.4439 | 1.33139 | 1.33139 | 0.000564481 | 0.000574101
acetonitrile | 5.44533 | 5.44676 | 1.33139 | 1.33139 | 0.000582983 | 0.000591029
acetonitrile | 5.44819 | 5.44962 | 1.33139 | 1.33139 | 0.00059818 | 0.000604473
acetonitrile | 5.45105 | 5.45249 | 1.3314 | 1.3314 | 0.000610068 | 0.000615251
acetonitrile | 5.45392 | 5.45535 | 1.3314 | 1.3314 | 0.000620372 | 0.000625792
acetonitrile | 5.45679 | 5.45823 | 1.3314 | 1.33139 | 0.000631862 | 0.000638872
acetonitrile | 5.45966 | 5.4611 | 1.33139 | 1.33139 | 0.000647123 | 0.00065689
acetonitrile | 5.46254 | 5.46398 | 1.33139 | 1.33139 | 0.000668361 | 0.000681657
acetonitrile | 5.46542 | 5.46686 | 1.33139 | 1.33139 | 0.000696775 | 0.000713551
acetonitrile | 5.4683 | 5.46974 | 1.3314 | 1.33141 | 0.000731563 | 0.000750116
acetonitrile | 5.47118 | 5.47263 | 1.33143 | 1.33145 | 0.000768132 | 0.000784146
acetonitrile | 5.47407 | 5.47552 | 1.33147 | 1.3315 | 0.000796453 | 0.000803329
acetonitrile | 5.47696 | 5.47841 | 1.33153 | 1.33156 | 0.000803431 | 0.000796145
acetonitrile | 5.47986 | 5.4813 | 1.33159 | 1.33162 | 0.000781865 | 0.000761827
acetonitrile | 5.48275 | 5.4842 | 1.33164 | 1.33165 | 0.000737841 | 0.000711791
acetonitrile | 5.48565 | 5.4871 | 1.33166 | 1.33166 | 0.000685367 | 0.000659765
acetonitrile | 5.48856 | 5.49001 | 1.33166 | 1.33166 | 0.000635785 | 0.000613812
acetonitrile | 5.49146 | 5.49292 | 1.33165 | 1.33164 | 0.000594009 | 0.000576337
acetonitrile | 5.49437 | 5.49583 | 1.33164 | 1.33163 | 0.000560642 | 0.000546741
acetonitrile | 5.49728 | 5.49874 | 1.33162 | 1.33161 | 0.000534401 | 0.000523428
acetonitrile | 5.5002 | 5.50166 | 1.3316 | 1.33159 | 0.00051366 | 0.000504919
acetonitrile | 5.50312 | 5.50458 | 1.33158 | 1.33157 | 0.000497095 | 0.000490039
acetonitrile | 5.50604 | 5.5075 | 1.33156 | 1.33155 | 0.000483637 | 0.000477796
acetonitrile | 5.50897 | 5.51043 | 1.33154 | 1.33153 | 0.000472398 | 0.000467426
acetonitrile | 5.51189 | 5.51336 | 1.33152 | 1.33151 | 0.000462858 | 0.000458678
acetonitrile | 5.51482 | 5.51629 | 1.3315 | 1.33149 | 0.000454875 | 0.000451378
acetonitrile | 5.51776 | 5.51923 | 1.33149 | 1.33148 | 0.000448175 | 0.00044528
acetonitrile | 5.5207 | 5.52217 | 1.33147 | 1.33146 | 0.000442697 | 0.00044041
acetonitrile | 5.52364 | 5.52511 | 1.33145 | 1.33144 | 0.000438368 | 0.000436466
acetonitrile | 5.52658 | 5.52805 | 1.33144 | 1.33143 | 0.000434664 | 0.000432873
acetonitrile | 5.52953 | 5.531 | 1.33142 | 1.33141 | 0.000431053 | 0.000429175
acetonitrile | 5.53248 | 5.53395 | 1.33141 | 1.3314 | 0.000427214 | 0.000425172
acetonitrile | 5.53543 | 5.53691 | 1.33139 | 1.33139 | 0.000423036 | 0.000420848
acetonitrile | 5.53839 | 5.53987 | 1.33138 | 1.33137 | 0.000418667 | 0.00041659
acetonitrile | 5.54135 | 5.54283 | 1.33136 | 1.33136 | 0.000414656 | 0.000412859
acetonitrile | 5.54431 | 5.54579 | 1.33135 | 1.33134 | 0.000411212 | 0.000409684
acetonitrile | 5.54727 | 5.54876 | 1.33133 | 1.33132 | 0.0004083 | 0.000407094
acetonitrile | 5.55024 | 5.55173 | 1.33132 | 1.33131 | 0.00040605 | 0.000405181
acetonitrile | 5.55321 | 5.5547 | 1.3313 | 1.33129 | 0.000404485 | 0.000403919
acetonitrile | 5.55619 | 5.55768 | 1.33128 | 1.33128 | 0.00040347 | 0.000403139
acetonitrile | 5.55917 | 5.56066 | 1.33127 | 1.33126 | 0.000402949 | 0.000402906
acetonitrile | 5.56215 | 5.56364 | 1.33125 | 1.33125 | 0.000402975 | 0.000403099
acetonitrile | 5.56513 | 5.56663 | 1.33124 | 1.33123 | 0.000403264 | 0.000403448
acetonitrile | 5.56812 | 5.56962 | 1.33123 | 1.33122 | 0.000403715 | 0.00040403
acetonitrile | 5.57111 | 5.57261 | 1.33121 | 1.33121 | 0.00040435 | 0.000404643
acetonitrile | 5.57411 | 5.57561 | 1.3312 | 1.33119 | 0.000404877 | 0.000405067
acetonitrile | 5.57711 | 5.57861 | 1.33119 | 1.33118 | 0.000405211 | 0.000405304
acetonitrile | 5.58011 | 5.58161 | 1.33117 | 1.33117 | 0.000405347 | 0.000405355
acetonitrile | 5.58311 | 5.58461 | 1.33116 | 1.33116 | 0.000405287 | 0.000405138
acetonitrile | 5.58612 | 5.58762 | 1.33115 | 1.33114 | 0.000404899 | 0.000404616
acetonitrile | 5.58913 | 5.59063 | 1.33114 | 1.33113 | 0.000404284 | 0.000403864
acetonitrile | 5.59214 | 5.59365 | 1.33113 | 1.33112 | 0.000403345 | 0.000402699
acetonitrile | 5.59516 | 5.59667 | 1.33111 | 1.33111 | 0.000401982 | 0.000401224
acetonitrile | 5.59818 | 5.59969 | 1.3311 | 1.3311 | 0.000400486 | 0.000399763
acetonitrile | 5.6012 | 5.60272 | 1.33109 | 1.33108 | 0.000399052 | 0.000398325
acetonitrile | 5.60423 | 5.60574 | 1.33108 | 1.33107 | 0.000397563 | 0.000396764
acetonitrile | 5.60726 | 5.60878 | 1.33106 | 1.33106 | 0.00039595 | 0.000395085
acetonitrile | 5.61029 | 5.61181 | 1.33105 | 1.33105 | 0.000394121 | 0.000392994
acetonitrile | 5.61333 | 5.61485 | 1.33104 | 1.33103 | 0.000391686 | 0.000390227
acetonitrile | 5.61637 | 5.61789 | 1.33103 | 1.33102 | 0.000388693 | 0.000387121
acetonitrile | 5.61941 | 5.62094 | 1.33101 | 1.33101 | 0.000385543 | 0.000383967
acetonitrile | 5.62246 | 5.62398 | 1.331 | 1.33099 | 0.000382444 | 0.000381001
acetonitrile | 5.62551 | 5.62704 | 1.33098 | 1.33098 | 0.000379647 | 0.000378413
acetonitrile | 5.62856 | 5.63009 | 1.33097 | 1.33096 | 0.000377264 | 0.000376166
acetonitrile | 5.63162 | 5.63315 | 1.33095 | 1.33095 | 0.000375062 | 0.000373861
acetonitrile | 5.63468 | 5.63621 | 1.33094 | 1.33093 | 0.000372579 | 0.000371269
acetonitrile | 5.63774 | 5.63928 | 1.33092 | 1.33091 | 0.000369958 | 0.000368652
acetonitrile | 5.64081 | 5.64234 | 1.33091 | 1.3309 | 0.000367334 | 0.000366058
acetonitrile | 5.64388 | 5.64541 | 1.33089 | 1.33088 | 0.00036491 | 0.00036401
acetonitrile | 5.64695 | 5.64849 | 1.33087 | 1.33086 | 0.000363387 | 0.00036301
acetonitrile | 5.65003 | 5.65157 | 1.33085 | 1.33084 | 0.00036284 | 0.0003628
acetonitrile | 5.65311 | 5.65465 | 1.33084 | 1.33083 | 0.000362877 | 0.000363072
acetonitrile | 5.65619 | 5.65773 | 1.33082 | 1.33081 | 0.000363334 | 0.000363618
acetonitrile | 5.65928 | 5.66082 | 1.3308 | 1.33079 | 0.000363885 | 0.000364119
acetonitrile | 5.66237 | 5.66391 | 1.33078 | 1.33078 | 0.000364357 | 0.000364657
acetonitrile | 5.66546 | 5.66701 | 1.33077 | 1.33076 | 0.000365154 | 0.000365916
acetonitrile | 5.66856 | 5.67011 | 1.33075 | 1.33074 | 0.00036698 | 0.000368345
acetonitrile | 5.67166 | 5.67321 | 1.33073 | 1.33072 | 0.000370012 | 0.000371985
acetonitrile | 5.67476 | 5.67631 | 1.33071 | 1.3307 | 0.000374256 | 0.000376771
acetonitrile | 5.67787 | 5.67942 | 1.3307 | 1.33069 | 0.000379412 | 0.000382108
acetonitrile | 5.68098 | 5.68254 | 1.33068 | 1.33068 | 0.000384753 | 0.000387327
acetonitrile | 5.68409 | 5.68565 | 1.33067 | 1.33066 | 0.000389848 | 0.000392307
acetonitrile | 5.68721 | 5.68877 | 1.33066 | 1.33065 | 0.000394735 | 0.000397111
acetonitrile | 5.69033 | 5.69189 | 1.33065 | 1.33064 | 0.000399444 | 0.00040169
acetonitrile | 5.69345 | 5.69502 | 1.33063 | 1.33063 | 0.000403829 | 0.000405801
acetonitrile | 5.69658 | 5.69815 | 1.33063 | 1.33062 | 0.0004075 | 0.00040882
acetonitrile | 5.69971 | 5.70128 | 1.33062 | 1.33062 | 0.000409545 | 0.00040955
acetonitrile | 5.70285 | 5.70442 | 1.33061 | 1.33061 | 0.000408705 | 0.000407015
acetonitrile | 5.70598 | 5.70755 | 1.33061 | 1.33061 | 0.000404546 | 0.000401365
acetonitrile | 5.70913 | 5.7107 | 1.3306 | 1.3306 | 0.00039756 | 0.000393212
acetonitrile | 5.71227 | 5.71384 | 1.33059 | 1.33059 | 0.000388513 | 0.000383682
acetonitrile | 5.71542 | 5.71699 | 1.33058 | 1.33057 | 0.000378932 | 0.000374359
acetonitrile | 5.71857 | 5.72015 | 1.33057 | 1.33056 | 0.000369971 | 0.000365781
acetonitrile | 5.72173 | 5.7233 | 1.33055 | 1.33054 | 0.000361733 | 0.000357812
acetonitrile | 5.72488 | 5.72646 | 1.33053 | 1.33053 | 0.000353954 | 0.000350092
acetonitrile | 5.72805 | 5.72963 | 1.33052 | 1.33051 | 0.000346168 | 0.000342121
acetonitrile | 5.73121 | 5.7328 | 1.3305 | 1.33049 | 0.000337938 | 0.000333652
acetonitrile | 5.73438 | 5.73597 | 1.33048 | 1.33047 | 0.000329419 | 0.000325387
acetonitrile | 5.73755 | 5.73914 | 1.33046 | 1.33045 | 0.000321689 | 0.000318349
acetonitrile | 5.74073 | 5.74232 | 1.33044 | 1.33043 | 0.000315401 | 0.00031282
acetonitrile | 5.74391 | 5.7455 | 1.33041 | 1.3304 | 0.0003106 | 0.000308709
acetonitrile | 5.74709 | 5.74868 | 1.33039 | 1.33038 | 0.000307025 | 0.000305377
acetonitrile | 5.75028 | 5.75187 | 1.33037 | 1.33036 | 0.000303593 | 0.00030158
acetonitrile | 5.75347 | 5.75506 | 1.33035 | 1.33034 | 0.000299357 | 0.00029697
acetonitrile | 5.75666 | 5.75826 | 1.33033 | 1.33032 | 0.000294503 | 0.000292073
acetonitrile | 5.75986 | 5.76146 | 1.33031 | 1.33029 | 0.000289784 | 0.000287707
acetonitrile | 5.76306 | 5.76466 | 1.33028 | 1.33027 | 0.000285955 | 0.000284626
acetonitrile | 5.76626 | 5.76787 | 1.33026 | 1.33025 | 0.000283734 | 0.000283236
acetonitrile | 5.76947 | 5.77108 | 1.33023 | 1.33022 | 0.000282975 | 0.000282753
acetonitrile | 5.77268 | 5.77429 | 1.33021 | 1.3302 | 0.000282422 | 0.000281902
acetonitrile | 5.7759 | 5.77751 | 1.33019 | 1.33018 | 0.000281143 | 0.000280168
acetonitrile | 5.77912 | 5.78073 | 1.33017 | 1.33015 | 0.000279001 | 0.000277717
acetonitrile | 5.78234 | 5.78395 | 1.33014 | 1.33013 | 0.000276433 | 0.000275319
acetonitrile | 5.78557 | 5.78718 | 1.33012 | 1.3301 | 0.000274536 | 0.000274199
acetonitrile | 5.7888 | 5.79041 | 1.33009 | 1.33008 | 0.000274336 | 0.000274845
acetonitrile | 5.79203 | 5.79365 | 1.33007 | 1.33005 | 0.000275581 | 0.000276413
acetonitrile | 5.79526 | 5.79688 | 1.33004 | 1.33003 | 0.000277227 | 0.000277929
acetonitrile | 5.79851 | 5.80013 | 1.33002 | 1.33001 | 0.000278402 | 0.000278531
acetonitrile | 5.80175 | 5.80337 | 1.33 | 1.32999 | 0.000278313 | 0.000277822
acetonitrile | 5.805 | 5.80662 | 1.32997 | 1.32996 | 0.000277225 | 0.000276749
acetonitrile | 5.80825 | 5.80987 | 1.32995 | 1.32994 | 0.000276549 | 0.000276742
acetonitrile | 5.8115 | 5.81313 | 1.32992 | 1.32991 | 0.000277364 | 0.000278416
acetonitrile | 5.81476 | 5.81639 | 1.3299 | 1.32988 | 0.000279822 | 0.000281555
acetonitrile | 5.81802 | 5.81966 | 1.32987 | 1.32986 | 0.0002835 | 0.000285514
acetonitrile | 5.82129 | 5.82292 | 1.32985 | 1.32984 | 0.000287389 | 0.000288954
acetonitrile | 5.82456 | 5.82619 | 1.32983 | 1.32981 | 0.000290152 | 0.000291049
acetonitrile | 5.82783 | 5.82947 | 1.3298 | 1.32979 | 0.000291779 | 0.000292426
acetonitrile | 5.83111 | 5.83275 | 1.32978 | 1.32977 | 0.000293044 | 0.000293626
acetonitrile | 5.83439 | 5.83603 | 1.32976 | 1.32975 | 0.000294227 | 0.000294919
acetonitrile | 5.83767 | 5.83932 | 1.32973 | 1.32972 | 0.000295747 | 0.000296668
acetonitrile | 5.84096 | 5.84261 | 1.32971 | 1.3297 | 0.000297544 | 0.000298236
acetonitrile | 5.84425 | 5.8459 | 1.32969 | 1.32968 | 0.000298609 | 0.000298629
acetonitrile | 5.84755 | 5.8492 | 1.32967 | 1.32965 | 0.000298308 | 0.000297649
acetonitrile | 5.85085 | 5.8525 | 1.32964 | 1.32963 | 0.000296714 | 0.000295578
acetonitrile | 5.85415 | 5.8558 | 1.32962 | 1.3296 | 0.00029441 | 0.000293355
acetonitrile | 5.85746 | 5.85911 | 1.32959 | 1.32958 | 0.000292655 | 0.000292458
acetonitrile | 5.86077 | 5.86242 | 1.32956 | 1.32955 | 0.000292823 | 0.0002937
acetonitrile | 5.86408 | 5.86574 | 1.32953 | 1.32952 | 0.000294931 | 0.000296341
acetonitrile | 5.8674 | 5.86906 | 1.32951 | 1.32949 | 0.000297791 | 0.000299173
acetonitrile | 5.87072 | 5.87238 | 1.32948 | 1.32947 | 0.000300311 | 0.000301079
acetonitrile | 5.87404 | 5.87571 | 1.32946 | 1.32944 | 0.000301385 | 0.000301304
acetonitrile | 5.87737 | 5.87904 | 1.32943 | 1.32942 | 0.000301026 | 0.000300804
acetonitrile | 5.88071 | 5.88237 | 1.3294 | 1.32939 | 0.000300802 | 0.000301158
acetonitrile | 5.88404 | 5.88571 | 1.32937 | 1.32936 | 0.00030195 | 0.000303212
acetonitrile | 5.88738 | 5.88906 | 1.32934 | 1.32933 | 0.000304903 | 0.000306924
acetonitrile | 5.89073 | 5.8924 | 1.32931 | 1.3293 | 0.000309106 | 0.000311303
acetonitrile | 5.89408 | 5.89575 | 1.32929 | 1.32927 | 0.000313334 | 0.000315024
acetonitrile | 5.89743 | 5.8991 | 1.32926 | 1.32925 | 0.000316237 | 0.000317007
acetonitrile | 5.90078 | 5.90246 | 1.32923 | 1.32922 | 0.00031749 | 0.000317894
acetonitrile | 5.90414 | 5.90582 | 1.3292 | 1.32919 | 0.000318388 | 0.000319067
acetonitrile | 5.90751 | 5.90919 | 1.32917 | 1.32916 | 0.000320028 | 0.00032139
acetonitrile | 5.91087 | 5.91256 | 1.32914 | 1.32913 | 0.000323259 | 0.000325614
acetonitrile | 5.91424 | 5.91593 | 1.32911 | 1.3291 | 0.000328269 | 0.000331008
acetonitrile | 5.91762 | 5.91931 | 1.32908 | 1.32907 | 0.000333603 | 0.000335924
acetonitrile | 5.921 | 5.92269 | 1.32905 | 1.32904 | 0.000337873 | 0.000339419
acetonitrile | 5.92438 | 5.92607 | 1.32903 | 1.32901 | 0.000340623 | 0.000341554
acetonitrile | 5.92777 | 5.92946 | 1.329 | 1.32898 | 0.000342335 | 0.000343148
acetonitrile | 5.93116 | 5.93285 | 1.32897 | 1.32895 | 0.000344231 | 0.000345808
acetonitrile | 5.93455 | 5.93625 | 1.32893 | 1.32892 | 0.000347958 | 0.000350609
acetonitrile | 5.93795 | 5.93965 | 1.3289 | 1.32888 | 0.000353614 | 0.000356808
acetonitrile | 5.94135 | 5.94305 | 1.32887 | 1.32885 | 0.000360084 | 0.0003633
acetonitrile | 5.94476 | 5.94646 | 1.32884 | 1.32882 | 0.00036623 | 0.000368725
acetonitrile | 5.94817 | 5.94987 | 1.32881 | 1.32879 | 0.000370738 | 0.00037233
acetonitrile | 5.95158 | 5.95329 | 1.32878 | 1.32876 | 0.000373665 | 0.000374905
acetonitrile | 5.955 | 5.95671 | 1.32875 | 1.32873 | 0.000376293 | 0.000378009
acetonitrile | 5.95842 | 5.96013 | 1.32871 | 1.3287 | 0.000380177 | 0.000382788
acetonitrile | 5.96184 | 5.96356 | 1.32868 | 1.32866 | 0.000385762 | 0.000389058
acetonitrile | 5.96527 | 5.96699 | 1.32865 | 1.32863 | 0.000392579 | 0.000396198
acetonitrile | 5.96871 | 5.97042 | 1.32861 | 1.3286 | 0.000399668 | 0.000402762
acetonitrile | 5.97214 | 5.97386 | 1.32858 | 1.32857 | 0.000405393 | 0.000407638
acetonitrile | 5.97558 | 5.97731 | 1.32855 | 1.32853 | 0.000409648 | 0.000411554
acetonitrile | 5.97903 | 5.98075 | 1.32852 | 1.3285 | 0.00041354 | 0.000415732
acetonitrile | 5.98248 | 5.9842 | 1.32848 | 1.32846 | 0.000418299 | 0.000421313
acetonitrile | 5.98593 | 5.98766 | 1.32844 | 1.32843 | 0.000424824 | 0.000428775
acetonitrile | 5.98939 | 5.99112 | 1.32841 | 1.32839 | 0.000433017 | 0.000437347
acetonitrile | 5.99285 | 5.99458 | 1.32838 | 1.32836 | 0.000441492 | 0.000445298
acetonitrile | 5.99631 | 5.99805 | 1.32834 | 1.32833 | 0.000448696 | 0.000451711
acetonitrile | 5.99978 | 6.00152 | 1.32831 | 1.32829 | 0.000454373 | 0.00045676
acetonitrile | 6.00326 | 6.00499 | 1.32827 | 1.32826 | 0.000459015 | 0.000461343
acetonitrile | 6.00673 | 6.00847 | 1.32824 | 1.32822 | 0.000463997 | 0.000467133
acetonitrile | 6.01021 | 6.01196 | 1.3282 | 1.32818 | 0.000470809 | 0.000475005
acetonitrile | 6.0137 | 6.01544 | 1.32816 | 1.32814 | 0.000479646 | 0.00048459
acetonitrile | 6.01719 | 6.01894 | 1.32812 | 1.3281 | 0.000489621 | 0.000494606
acetonitrile | 6.02068 | 6.02243 | 1.32808 | 1.32807 | 0.000499409 | 0.000503947
acetonitrile | 6.02418 | 6.02593 | 1.32805 | 1.32803 | 0.000508143 | 0.000511987
acetonitrile | 6.02768 | 6.02943 | 1.32801 | 1.32799 | 0.000515595 | 0.000519213
acetonitrile | 6.03119 | 6.03294 | 1.32797 | 1.32795 | 0.000523062 | 0.000527231
acetonitrile | 6.0347 | 6.03645 | 1.32793 | 1.32791 | 0.000531758 | 0.000536662
acetonitrile | 6.03821 | 6.03997 | 1.32789 | 1.32787 | 0.000541958 | 0.000547554
acetonitrile | 6.04173 | 6.04349 | 1.32785 | 1.32783 | 0.000553292 | 0.000559031
acetonitrile | 6.04525 | 6.04701 | 1.32781 | 1.32779 | 0.000564646 | 0.000570088
acetonitrile | 6.04878 | 6.05054 | 1.32778 | 1.32776 | 0.000575279 | 0.00058019
acetonitrile | 6.05231 | 6.05407 | 1.32774 | 1.32772 | 0.000584908 | 0.000589619
acetonitrile | 6.05584 | 6.05761 | 1.3277 | 1.32767 | 0.000594555 | 0.0005998
acetonitrile | 6.05938 | 6.06115 | 1.32765 | 1.32763 | 0.000605482 | 0.00061163
acetonitrile | 6.06292 | 6.06469 | 1.32761 | 1.32759 | 0.000618313 | 0.000625471
acetonitrile | 6.06647 | 6.06824 | 1.32757 | 1.32755 | 0.000632952 | 0.00064058
acetonitrile | 6.07002 | 6.07179 | 1.32753 | 1.32751 | 0.000648163 | 0.000655641
acetonitrile | 6.07357 | 6.07535 | 1.32749 | 1.32747 | 0.000662889 | 0.000669899
acetonitrile | 6.07713 | 6.07891 | 1.32745 | 1.32743 | 0.000676617 | 0.00068314
acetonitrile | 6.0807 | 6.08248 | 1.3274 | 1.32738 | 0.000689621 | 0.000696215
acetonitrile | 6.08426 | 6.08605 | 1.32736 | 1.32734 | 0.000703088 | 0.000710326
acetonitrile | 6.08783 | 6.08962 | 1.32732 | 1.3273 | 0.00071799 | 0.000726051
acetonitrile | 6.09141 | 6.0932 | 1.32727 | 1.32725 | 0.000734432 | 0.000743022
acetonitrile | 6.09499 | 6.09678 | 1.32723 | 1.32721 | 0.000751721 | 0.000760423
acetonitrile | 6.09857 | 6.10037 | 1.32719 | 1.32717 | 0.00076901 | 0.000777418
acetonitrile | 6.10216 | 6.10396 | 1.32715 | 1.32713 | 0.000785649 | 0.000793746
acetonitrile | 6.10576 | 6.10755 | 1.32711 | 1.32709 | 0.000801786 | 0.000809861
acetonitrile | 6.10935 | 6.11115 | 1.32707 | 1.32704 | 0.000818124 | 0.000826713
acetonitrile | 6.11295 | 6.11476 | 1.32702 | 1.327 | 0.000835673 | 0.000844949
acetonitrile | 6.11656 | 6.11836 | 1.32698 | 1.32696 | 0.000854371 | 0.00086384
acetonitrile | 6.12017 | 6.12197 | 1.32694 | 1.32692 | 0.000873262 | 0.000882506
acetonitrile | 6.12378 | 6.12559 | 1.3269 | 1.32688 | 0.000891426 | 0.000899895
acetonitrile | 6.1274 | 6.12921 | 1.32686 | 1.32684 | 0.000907887 | 0.000915478
acetonitrile | 6.13102 | 6.13284 | 1.32682 | 1.3268 | 0.000922778 | 0.000929857
acetonitrile | 6.13465 | 6.13646 | 1.32678 | 1.32675 | 0.000936823 | 0.000943831
acetonitrile | 6.13828 | 6.1401 | 1.32673 | 1.32671 | 0.000951 | 0.000958418
acetonitrile | 6.14192 | 6.14374 | 1.32669 | 1.32666 | 0.000966066 | 0.000973945
acetonitrile | 6.14556 | 6.14738 | 1.32664 | 1.32662 | 0.000981989 | 0.000990129
acetonitrile | 6.1492 | 6.15102 | 1.32659 | 1.32657 | 0.000998265 | 0.00101
acetonitrile | 6.15285 | 6.15467 | 1.32655 | 1.32652 | 0.00101 | 0.00102
acetonitrile | 6.1565 | 6.15833 | 1.3265 | 1.32647 | 0.00103 | 0.00104
acetonitrile | 6.16016 | 6.16199 | 1.32645 | 1.32643 | 0.00105 | 0.00105
acetonitrile | 6.16382 | 6.16565 | 1.3264 | 1.32637 | 0.00106 | 0.00107
acetonitrile | 6.16748 | 6.16932 | 1.32635 | 1.32632 | 0.00108 | 0.00109
acetonitrile | 6.17115 | 6.17299 | 1.32629 | 1.32627 | 0.0011 | 0.00111
acetonitrile | 6.17483 | 6.17667 | 1.32624 | 1.32622 | 0.00112 | 0.00113
acetonitrile | 6.17851 | 6.18035 | 1.32619 | 1.32617 | 0.00114 | 0.00115
acetonitrile | 6.18219 | 6.18403 | 1.32614 | 1.32611 | 0.00116 | 0.00117
acetonitrile | 6.18588 | 6.18772 | 1.32608 | 1.32606 | 0.00118 | 0.00119
acetonitrile | 6.18957 | 6.19142 | 1.32602 | 1.326 | 0.0012 | 0.00122
acetonitrile | 6.19327 | 6.19512 | 1.32597 | 1.32594 | 0.00123 | 0.00124
acetonitrile | 6.19697 | 6.19882 | 1.32591 | 1.32588 | 0.00125 | 0.00127
acetonitrile | 6.20067 | 6.20253 | 1.32586 | 1.32583 | 0.00128 | 0.00129
acetonitrile | 6.20438 | 6.20624 | 1.3258 | 1.32577 | 0.00131 | 0.00132
acetonitrile | 6.2081 | 6.20996 | 1.32574 | 1.32572 | 0.00134 | 0.00135
acetonitrile | 6.21181 | 6.21368 | 1.32569 | 1.32566 | 0.00136 | 0.00138
acetonitrile | 6.21554 | 6.2174 | 1.32563 | 1.3256 | 0.00139 | 0.00141
acetonitrile | 6.21927 | 6.22113 | 1.32557 | 1.32555 | 0.00143 | 0.00144
acetonitrile | 6.223 | 6.22486 | 1.32551 | 1.32549 | 0.00146 | 0.00148
acetonitrile | 6.22673 | 6.2286 | 1.32546 | 1.32543 | 0.00149 | 0.00151
acetonitrile | 6.23047 | 6.23235 | 1.3254 | 1.32537 | 0.00153 | 0.00155
acetonitrile | 6.23422 | 6.23609 | 1.32535 | 1.32533 | 0.00157 | 0.00159
acetonitrile | 6.23797 | 6.23985 | 1.32532 | 1.3253 | 0.00161 | 0.0016
acetonitrile | 6.24172 | 6.2436 | 1.32525 | 1.32522 | 0.00161 | 0.00163
acetonitrile | 6.24548 | 6.24736 | 1.32519 | 1.32516 | 0.00165 | 0.00166
acetonitrile | 6.24925 | 6.25113 | 1.32512 | 1.32509 | 0.00168 | 0.0017
acetonitrile | 6.25301 | 6.2549 | 1.32506 | 1.32504 | 0.00172 | 0.00174
acetonitrile | 6.25679 | 6.25868 | 1.32501 | 1.32498 | 0.00176 | 0.00177
acetonitrile | 6.26056 | 6.26245 | 1.32495 | 1.32492 | 0.00179 | 0.00181
acetonitrile | 6.26435 | 6.26624 | 1.32488 | 1.32486 | 0.00183 | 0.00185
acetonitrile | 6.26813 | 6.27003 | 1.32483 | 1.3248 | 0.00187 | 0.00189
acetonitrile | 6.27192 | 6.27382 | 1.32477 | 1.32474 | 0.00191 | 0.00193
acetonitrile | 6.27572 | 6.27762 | 1.32471 | 1.32468 | 0.00195 | 0.00197
acetonitrile | 6.27952 | 6.28142 | 1.32465 | 1.32462 | 0.00199 | 0.00201
acetonitrile | 6.28332 | 6.28523 | 1.32459 | 1.32456 | 0.00203 | 0.00205
acetonitrile | 6.28713 | 6.28904 | 1.32452 | 1.3245 | 0.00207 | 0.00209
acetonitrile | 6.29095 | 6.29285 | 1.32446 | 1.32443 | 0.00211 | 0.00213
acetonitrile | 6.29476 | 6.29668 | 1.32439 | 1.32436 | 0.00215 | 0.00218
acetonitrile | 6.29859 | 6.3005 | 1.32433 | 1.3243 | 0.0022 | 0.00222
acetonitrile | 6.30242 | 6.30433 | 1.32426 | 1.32423 | 0.00224 | 0.00227
acetonitrile | 6.30625 | 6.30817 | 1.3242 | 1.32416 | 0.00229 | 0.00232
acetonitrile | 6.31009 | 6.31201 | 1.32413 | 1.3241 | 0.00234 | 0.00237
acetonitrile | 6.31393 | 6.31585 | 1.32407 | 1.32403 | 0.00239 | 0.00242
acetonitrile | 6.31777 | 6.3197 | 1.324 | 1.32397 | 0.00245 | 0.00247
acetonitrile | 6.32162 | 6.32355 | 1.32393 | 1.3239 | 0.0025 | 0.00253
acetonitrile | 6.32548 | 6.32741 | 1.32387 | 1.32383 | 0.00255 | 0.00258
acetonitrile | 6.32934 | 6.33127 | 1.3238 | 1.32376 | 0.00261 | 0.00264
acetonitrile | 6.33321 | 6.33514 | 1.32373 | 1.3237 | 0.00267 | 0.0027
acetonitrile | 6.33708 | 6.33901 | 1.32366 | 1.32363 | 0.00273 | 0.00276
acetonitrile | 6.34095 | 6.34289 | 1.32359 | 1.32357 | 0.0028 | 0.00284
acetonitrile | 6.34483 | 6.34677 | 1.32354 | 1.32352 | 0.00287 | 0.0029
acetonitrile | 6.34871 | 6.35066 | 1.3235 | 1.32346 | 0.00292 | 0.00294
acetonitrile | 6.3526 | 6.35455 | 1.32343 | 1.32338 | 0.00296 | 0.00299
acetonitrile | 6.3565 | 6.35845 | 1.32334 | 1.3233 | 0.00302 | 0.00306
acetonitrile | 6.36039 | 6.36235 | 1.32327 | 1.32323 | 0.00309 | 0.00313
acetonitrile | 6.3643 | 6.36625 | 1.3232 | 1.32317 | 0.00317 | 0.0032
acetonitrile | 6.36821 | 6.37016 | 1.32313 | 1.3231 | 0.00324 | 0.00328
acetonitrile | 6.37212 | 6.37408 | 1.32307 | 1.32304 | 0.00332 | 0.00336
acetonitrile | 6.37604 | 6.378 | 1.32301 | 1.32297 | 0.00339 | 0.00342
acetonitrile | 6.37996 | 6.38192 | 1.32294 | 1.3229 | 0.00346 | 0.0035
acetonitrile | 6.38389 | 6.38585 | 1.32287 | 1.32284 | 0.00354 | 0.00358
acetonitrile | 6.38782 | 6.38979 | 1.3228 | 1.32277 | 0.00362 | 0.00367
acetonitrile | 6.39176 | 6.39373 | 1.32274 | 1.32271 | 0.00371 | 0.00375
acetonitrile | 6.3957 | 6.39767 | 1.32268 | 1.32264 | 0.00379 | 0.00383
acetonitrile | 6.39964 | 6.40162 | 1.3226 | 1.32257 | 0.00388 | 0.00393
acetonitrile | 6.4036 | 6.40557 | 1.32254 | 1.32251 | 0.00398 | 0.00403
acetonitrile | 6.40755 | 6.40953 | 1.32248 | 1.32246 | 0.00409 | 0.00415
acetonitrile | 6.41151 | 6.4135 | 1.32244 | 1.32244 | 0.00421 | 0.00426
acetonitrile | 6.41548 | 6.41747 | 1.32243 | 1.32241 | 0.0043 | 0.00434
acetonitrile | 6.41945 | 6.42144 | 1.3224 | 1.32238 | 0.00438 | 0.00441
acetonitrile | 6.42343 | 6.42542 | 1.32236 | 1.32233 | 0.00445 | 0.00448
acetonitrile | 6.42741 | 6.4294 | 1.32231 | 1.32229 | 0.00453 | 0.00457
acetonitrile | 6.43139 | 6.43339 | 1.32226 | 1.32225 | 0.00462 | 0.00466
acetonitrile | 6.43539 | 6.43738 | 1.32223 | 1.32221 | 0.0047 | 0.00474
acetonitrile | 6.43938 | 6.44138 | 1.32219 | 1.32217 | 0.00478 | 0.00482
acetonitrile | 6.44338 | 6.44538 | 1.32214 | 1.32212 | 0.00486 | 0.0049
acetonitrile | 6.44739 | 6.44939 | 1.3221 | 1.32208 | 0.00494 | 0.00499
acetonitrile | 6.4514 | 6.45341 | 1.32206 | 1.32204 | 0.00503 | 0.00507
acetonitrile | 6.45541 | 6.45742 | 1.32202 | 1.322 | 0.00511 | 0.00515
acetonitrile | 6.45944 | 6.46145 | 1.32198 | 1.32195 | 0.00519 | 0.00523
acetonitrile | 6.46346 | 6.46548 | 1.32193 | 1.3219 | 0.00527 | 0.00531
acetonitrile | 6.46749 | 6.46951 | 1.32188 | 1.32186 | 0.00536 | 0.0054
acetonitrile | 6.47153 | 6.47355 | 1.32184 | 1.32182 | 0.00545 | 0.00549
acetonitrile | 6.47557 | 6.47759 | 1.32179 | 1.32177 | 0.00553 | 0.00558
acetonitrile | 6.47961 | 6.48164 | 1.32175 | 1.32172 | 0.00562 | 0.00567
acetonitrile | 6.48367 | 6.48569 | 1.3217 | 1.32168 | 0.00572 | 0.00577
acetonitrile | 6.48772 | 6.48975 | 1.32167 | 1.32165 | 0.00582 | 0.00587
acetonitrile | 6.49178 | 6.49382 | 1.32164 | 1.32163 | 0.00592 | 0.00597
acetonitrile | 6.49585 | 6.49788 | 1.32162 | 1.32162 | 0.00601 | 0.00605
acetonitrile | 6.49992 | 6.50196 | 1.32161 | 1.32159 | 0.00608 | 0.0061
acetonitrile | 6.504 | 6.50604 | 1.32156 | 1.32153 | 0.00613 | 0.00617
acetonitrile | 6.50808 | 6.51012 | 1.32151 | 1.32148 | 0.00621 | 0.00625
acetonitrile | 6.51217 | 6.51421 | 1.32145 | 1.32143 | 0.0063 | 0.00634
acetonitrile | 6.51626 | 6.51831 | 1.3214 | 1.32139 | 0.00639 | 0.00644
acetonitrile | 6.52035 | 6.5224 | 1.32137 | 1.32135 | 0.00648 | 0.00652
acetonitrile | 6.52446 | 6.52651 | 1.32133 | 1.32131 | 0.00656 | 0.0066
acetonitrile | 6.52856 | 6.53062 | 1.32129 | 1.32126 | 0.00664 | 0.00668
acetonitrile | 6.53268 | 6.53473 | 1.32123 | 1.32121 | 0.00672 | 0.00677
acetonitrile | 6.53679 | 6.53885 | 1.32118 | 1.32115 | 0.00681 | 0.00686
acetonitrile | 6.54092 | 6.54298 | 1.32112 | 1.32109 | 0.00691 | 0.00697
acetonitrile | 6.54504 | 6.54711 | 1.32108 | 1.32106 | 0.00702 | 0.00707
acetonitrile | 6.54918 | 6.55125 | 1.32104 | 1.32101 | 0.00711 | 0.00716
acetonitrile | 6.55332 | 6.55539 | 1.321 | 1.32098 | 0.00721 | 0.00725
acetonitrile | 6.55746 | 6.55953 | 1.32095 | 1.32093 | 0.0073 | 0.00734
acetonitrile | 6.56161 | 6.56369 | 1.3209 | 1.32088 | 0.00739 | 0.00744
acetonitrile | 6.56576 | 6.56784 | 1.32085 | 1.32082 | 0.00749 | 0.00755
acetonitrile | 6.56992 | 6.572 | 1.3208 | 1.32079 | 0.00761 | 0.00767
acetonitrile | 6.57409 | 6.57617 | 1.32078 | 1.32077 | 0.00772 | 0.00777
acetonitrile | 6.57826 | 6.58034 | 1.32077 | 1.32075 | 0.00781 | 0.00784
acetonitrile | 6.58243 | 6.58452 | 1.32071 | 1.32069 | 0.00788 | 0.00793
acetonitrile | 6.58661 | 6.58871 | 1.32066 | 1.32064 | 0.00798 | 0.00803
acetonitrile | 6.5908 | 6.59289 | 1.32063 | 1.3206 | 0.00808 | 0.00812
acetonitrile | 6.59499 | 6.59709 | 1.32058 | 1.32056 | 0.00817 | 0.00822
acetonitrile | 6.59919 | 6.60129 | 1.32054 | 1.32051 | 0.00826 | 0.00831
acetonitrile | 6.60339 | 6.60549 | 1.3205 | 1.32047 | 0.00836 | 0.0084
acetonitrile | 6.6076 | 6.6097 | 1.32045 | 1.32043 | 0.00845 | 0.00849
acetonitrile | 6.61181 | 6.61392 | 1.3204 | 1.32038 | 0.00854 | 0.00858
acetonitrile | 6.61603 | 6.61814 | 1.32036 | 1.32032 | 0.00862 | 0.00866
acetonitrile | 6.62025 | 6.62236 | 1.32029 | 1.32027 | 0.00871 | 0.00875
acetonitrile | 6.62448 | 6.6266 | 1.32023 | 1.3202 | 0.0088 | 0.00885
acetonitrile | 6.62871 | 6.63083 | 1.32016 | 1.32014 | 0.0089 | 0.00896
acetonitrile | 6.63295 | 6.63508 | 1.32011 | 1.32008 | 0.00901 | 0.00907
acetonitrile | 6.6372 | 6.63932 | 1.32007 | 1.32006 | 0.00913 | 0.00917
acetonitrile | 6.64145 | 6.64358 | 1.32004 | 1.32002 | 0.00921 | 0.00924
acetonitrile | 6.64571 | 6.64784 | 1.32 | 1.31996 | 0.00927 | 0.00929
acetonitrile | 6.64997 | 6.6521 | 1.31991 | 1.31987 | 0.00933 | 0.00936
acetonitrile | 6.65423 | 6.65637 | 1.31982 | 1.31977 | 0.0094 | 0.00944
acetonitrile | 6.65851 | 6.66064 | 1.31972 | 1.31968 | 0.00949 | 0.00953
acetonitrile | 6.66278 | 6.66492 | 1.31962 | 1.31957 | 0.00958 | 0.00962
acetonitrile | 6.66707 | 6.66921 | 1.31951 | 1.31947 | 0.00968 | 0.00973
acetonitrile | 6.67136 | 6.6735 | 1.31942 | 1.31936 | 0.00978 | 0.00983
acetonitrile | 6.67565 | 6.6778 | 1.3193 | 1.31925 | 0.00989 | 0.00995
acetonitrile | 6.67995 | 6.6821 | 1.3192 | 1.31915 | 0.01001 | 0.01006
acetonitrile | 6.68426 | 6.68641 | 1.31909 | 1.31905 | 0.01012 | 0.01017
acetonitrile | 6.68857 | 6.69072 | 1.31899 | 1.31891 | 0.01021 | 0.01026
acetonitrile | 6.69288 | 6.69504 | 1.31884 | 1.31877 | 0.01032 | 0.01038
acetonitrile | 6.69721 | 6.69937 | 1.3187 | 1.31862 | 0.01044 | 0.01051
acetonitrile | 6.70153 | 6.7037 | 1.31855 | 1.31847 | 0.01058 | 0.01065
acetonitrile | 6.70587 | 6.70804 | 1.3184 | 1.31833 | 0.01073 | 0.0108
acetonitrile | 6.71021 | 6.71238 | 1.31825 | 1.31818 | 0.01088 | 0.01095
acetonitrile | 6.71455 | 6.71672 | 1.3181 | 1.31803 | 0.01103 | 0.01111
acetonitrile | 6.7189 | 6.72108 | 1.31795 | 1.31787 | 0.01119 | 0.01127
acetonitrile | 6.72326 | 6.72544 | 1.31779 | 1.3177 | 0.01135 | 0.01143
acetonitrile | 6.72762 | 6.7298 | 1.31761 | 1.31752 | 0.01152 | 0.01161
acetonitrile | 6.73198 | 6.73417 | 1.31743 | 1.31733 | 0.0117 | 0.01179
acetonitrile | 6.73636 | 6.73855 | 1.31723 | 1.31713 | 0.01189 | 0.012
acetonitrile | 6.74074 | 6.74293 | 1.31703 | 1.31692 | 0.0121 | 0.01221
acetonitrile | 6.74512 | 6.74731 | 1.31683 | 1.31672 | 0.01233 | 0.01244
acetonitrile | 6.74951 | 6.75171 | 1.31661 | 1.3165 | 0.01256 | 0.01269
acetonitrile | 6.75391 | 6.75611 | 1.31639 | 1.31629 | 0.01282 | 0.01295
acetonitrile | 6.75831 | 6.76051 | 1.31617 | 1.31606 | 0.01309 | 0.01324
acetonitrile | 6.76271 | 6.76492 | 1.31595 | 1.31583 | 0.01338 | 0.01354
acetonitrile | 6.76713 | 6.76934 | 1.31572 | 1.31559 | 0.01369 | 0.01386
acetonitrile | 6.77155 | 6.77376 | 1.31549 | 1.31536 | 0.01403 | 0.0142
acetonitrile | 6.77597 | 6.77818 | 1.31524 | 1.31513 | 0.01439 | 0.01458
acetonitrile | 6.7804 | 6.78262 | 1.31501 | 1.31489 | 0.01477 | 0.01498
acetonitrile | 6.78484 | 6.78706 | 1.31478 | 1.31467 | 0.0152 | 0.01541
acetonitrile | 6.78928 | 6.7915 | 1.31457 | 1.31447 | 0.01564 | 0.01586
acetonitrile | 6.79373 | 6.79595 | 1.31437 | 1.31426 | 0.01609 | 0.01632
acetonitrile | 6.79818 | 6.80041 | 1.31415 | 1.31405 | 0.01656 | 0.01681
acetonitrile | 6.80264 | 6.80487 | 1.31394 | 1.31384 | 0.01707 | 0.01734
acetonitrile | 6.8071 | 6.80934 | 1.31374 | 1.31365 | 0.01762 | 0.0179
acetonitrile | 6.81157 | 6.81381 | 1.31354 | 1.31346 | 0.01819 | 0.0185
acetonitrile | 6.81605 | 6.81829 | 1.31337 | 1.31328 | 0.01881 | 0.01913
acetonitrile | 6.82053 | 6.82278 | 1.3132 | 1.31313 | 0.01947 | 0.01981
acetonitrile | 6.82502 | 6.82727 | 1.31306 | 1.31301 | 0.02017 | 0.02053
acetonitrile | 6.82952 | 6.83177 | 1.31292 | 1.31287 | 0.02091 | 0.02132
acetonitrile | 6.83402 | 6.83627 | 1.31281 | 1.31282 | 0.02177 | 0.02227
acetonitrile | 6.83852 | 6.84078 | 1.3129 | 1.31299 | 0.02273 | 0.02316
acetonitrile | 6.84304 | 6.8453 | 1.31309 | 1.31319 | 0.02356 | 0.02395
acetonitrile | 6.84756 | 6.84982 | 1.31326 | 1.31335 | 0.02434 | 0.02475
acetonitrile | 6.85208 | 6.85434 | 1.31344 | 1.31353 | 0.02515 | 0.02557
acetonitrile | 6.85661 | 6.85888 | 1.31362 | 1.31374 | 0.026 | 0.02647
acetonitrile | 6.86115 | 6.86342 | 1.31389 | 1.31408 | 0.02694 | 0.02741
acetonitrile | 6.86569 | 6.86796 | 1.31431 | 1.31451 | 0.02784 | 0.02827
acetonitrile | 6.87024 | 6.87251 | 1.31473 | 1.31493 | 0.02869 | 0.02912
acetonitrile | 6.87479 | 6.87707 | 1.31518 | 1.31543 | 0.02957 | 0.03001
acetonitrile | 6.87935 | 6.88163 | 1.31569 | 1.31599 | 0.03047 | 0.03093
acetonitrile | 6.88392 | 6.8862 | 1.31632 | 1.31668 | 0.03139 | 0.03184
acetonitrile | 6.88849 | 6.89078 | 1.31707 | 1.31749 | 0.03228 | 0.0327
acetonitrile | 6.89307 | 6.89536 | 1.31791 | 1.31838 | 0.03311 | 0.0335
acetonitrile | 6.89765 | 6.89995 | 1.31885 | 1.31937 | 0.03388 | 0.03423
acetonitrile | 6.90224 | 6.90454 | 1.31989 | 1.32044 | 0.03455 | 0.03485
acetonitrile | 6.90684 | 6.90914 | 1.32099 | 1.32157 | 0.03512 | 0.03536
acetonitrile | 6.91144 | 6.91375 | 1.32215 | 1.32273 | 0.03556 | 0.03573
acetonitrile | 6.91605 | 6.91836 | 1.32331 | 1.3239 | 0.03588 | 0.03599
acetonitrile | 6.92067 | 6.92298 | 1.32448 | 1.32506 | 0.03608 | 0.03613
acetonitrile | 6.92529 | 6.9276 | 1.32562 | 1.32619 | 0.03616 | 0.03617
acetonitrile | 6.92992 | 6.93223 | 1.32675 | 1.32728 | 0.03614 | 0.0361
acetonitrile | 6.93455 | 6.93687 | 1.32781 | 1.32834 | 0.03604 | 0.03595
acetonitrile | 6.93919 | 6.94151 | 1.32884 | 1.32933 | 0.03584 | 0.03571
acetonitrile | 6.94384 | 6.94616 | 1.32979 | 1.33024 | 0.03556 | 0.0354
acetonitrile | 6.94849 | 6.95082 | 1.33067 | 1.33108 | 0.03523 | 0.03504
acetonitrile | 6.95315 | 6.95548 | 1.33147 | 1.33186 | 0.03485 | 0.03465
acetonitrile | 6.95781 | 6.96015 | 1.33221 | 1.33257 | 0.03444 | 0.03422
acetonitrile | 6.96249 | 6.96482 | 1.33289 | 1.3332 | 0.03398 | 0.03373
acetonitrile | 6.96716 | 6.9695 | 1.33347 | 1.33372 | 0.03348 | 0.03323
acetonitrile | 6.97185 | 6.97419 | 1.33393 | 1.33414 | 0.03299 | 0.03276
acetonitrile | 6.97654 | 6.97888 | 1.33432 | 1.33449 | 0.03253 | 0.03231
acetonitrile | 6.98123 | 6.98358 | 1.33463 | 1.33477 | 0.0321 | 0.03191
acetonitrile | 6.98594 | 6.98829 | 1.33489 | 1.335 | 0.03172 | 0.03155
acetonitrile | 6.99064 | 6.993 | 1.3351 | 1.33519 | 0.03139 | 0.03125
acetonitrile | 6.99536 | 6.99772 | 1.33529 | 1.33536 | 0.03111 | 0.03099
acetonitrile | 7.00008 | 7.00245 | 1.33544 | 1.3355 | 0.03088 | 0.03079
acetonitrile | 7.00481 | 7.00718 | 1.33557 | 1.33563 | 0.03071 | 0.03065
acetonitrile | 7.00955 | 7.01191 | 1.3357 | 1.33578 | 0.03061 | 0.03058
acetonitrile | 7.01429 | 7.01666 | 1.33587 | 1.33595 | 0.03056 | 0.03056
acetonitrile | 7.01903 | 7.02141 | 1.33605 | 1.33616 | 0.03057 | 0.03059
acetonitrile | 7.02379 | 7.02617 | 1.3363 | 1.33643 | 0.03061 | 0.03064
acetonitrile | 7.02855 | 7.03093 | 1.33659 | 1.33675 | 0.03068 | 0.03071
acetonitrile | 7.03331 | 7.0357 | 1.33693 | 1.33713 | 0.03075 | 0.03079
acetonitrile | 7.03809 | 7.04048 | 1.33735 | 1.33758 | 0.03083 | 0.03085
acetonitrile | 7.04287 | 7.04526 | 1.33783 | 1.3381 | 0.03087 | 0.03087
acetonitrile | 7.04765 | 7.05005 | 1.33838 | 1.33867 | 0.03085 | 0.03081
acetonitrile | 7.05245 | 7.05484 | 1.33895 | 1.33923 | 0.03075 | 0.03068
acetonitrile | 7.05725 | 7.05965 | 1.33952 | 1.3398 | 0.03059 | 0.03048
acetonitrile | 7.06205 | 7.06446 | 1.34007 | 1.34035 | 0.03036 | 0.03023
acetonitrile | 7.06686 | 7.06927 | 1.34061 | 1.34087 | 0.03008 | 0.02992
acetonitrile | 7.07168 | 7.07409 | 1.34112 | 1.34135 | 0.02974 | 0.02956
acetonitrile | 7.07651 | 7.07892 | 1.34158 | 1.3418 | 0.02937 | 0.02917
acetonitrile | 7.08134 | 7.08376 | 1.342 | 1.3422 | 0.02896 | 0.02875
acetonitrile | 7.08618 | 7.0886 | 1.34239 | 1.34256 | 0.02853 | 0.0283
acetonitrile | 7.09102 | 7.09345 | 1.34273 | 1.34288 | 0.02807 | 0.02783
acetonitrile | 7.09587 | 7.0983 | 1.34301 | 1.34314 | 0.02759 | 0.02735
acetonitrile | 7.10073 | 7.10317 | 1.34325 | 1.34334 | 0.0271 | 0.02686
acetonitrile | 7.1056 | 7.10803 | 1.34344 | 1.34351 | 0.02662 | 0.02637
acetonitrile | 7.11047 | 7.11291 | 1.34357 | 1.34362 | 0.02613 | 0.02589
acetonitrile | 7.11535 | 7.11779 | 1.34366 | 1.34369 | 0.02565 | 0.02542
acetonitrile | 7.12023 | 7.12268 | 1.34371 | 1.34371 | 0.02519 | 0.02496
acetonitrile | 7.12513 | 7.12757 | 1.34371 | 1.3437 | 0.02474 | 0.02452
acetonitrile | 7.13002 | 7.13248 | 1.34368 | 1.34364 | 0.0243 | 0.02408
acetonitrile | 7.13493 | 7.13739 | 1.34358 | 1.34353 | 0.02387 | 0.02367
acetonitrile | 7.13984 | 7.1423 | 1.34345 | 1.34336 | 0.02347 | 0.02329
acetonitrile | 7.14476 | 7.14722 | 1.34327 | 1.34317 | 0.02311 | 0.02294
acetonitrile | 7.14969 | 7.15215 | 1.34305 | 1.34291 | 0.02277 | 0.02262
acetonitrile | 7.15462 | 7.15709 | 1.34277 | 1.34261 | 0.02247 | 0.02234
acetonitrile | 7.15956 | 7.16203 | 1.34244 | 1.34224 | 0.02222 | 0.02212
acetonitrile | 7.16451 | 7.16698 | 1.34204 | 1.3418 | 0.02204 | 0.02199
acetonitrile | 7.16946 | 7.17194 | 1.34157 | 1.34139 | 0.02202 | 0.02208
acetonitrile | 7.17442 | 7.1769 | 1.34127 | 1.34113 | 0.02212 | 0.02211
acetonitrile | 7.17938 | 7.18187 | 1.34093 | 1.34076 | 0.02213 | 0.0222
acetonitrile | 7.18436 | 7.18685 | 1.34062 | 1.34048 | 0.02226 | 0.02231
acetonitrile | 7.18934 | 7.19183 | 1.34032 | 1.34013 | 0.02235 | 0.0224
acetonitrile | 7.19433 | 7.19682 | 1.33996 | 1.33981 | 0.02249 | 0.0225
acetonitrile | 7.19932 | 7.20182 | 1.33952 | 1.33923 | 0.02252 | 0.02262
acetonitrile | 7.20432 | 7.20682 | 1.33888 | 1.33849 | 0.02273 | 0.02294
acetonitrile | 7.20933 | 7.21184 | 1.33812 | 1.33778 | 0.02324 | 0.02359
acetonitrile | 7.21435 | 7.21686 | 1.33745 | 1.33716 | 0.024 | 0.02445
acetonitrile | 7.21937 | 7.22188 | 1.33689 | 1.33665 | 0.02494 | 0.02547
acetonitrile | 7.2244 | 7.22691 | 1.33642 | 1.33619 | 0.02602 | 0.02661
acetonitrile | 7.22943 | 7.23195 | 1.33595 | 1.3357 | 0.02725 | 0.02795
acetonitrile | 7.23448 | 7.237 | 1.33544 | 1.33519 | 0.02876 | 0.0297
acetonitrile | 7.23953 | 7.24205 | 1.335 | 1.33486 | 0.03078 | 0.03203
acetonitrile | 7.24458 | 7.24711 | 1.33487 | 1.33507 | 0.03347 | 0.03505
acetonitrile | 7.24965 | 7.25218 | 1.33547 | 1.33616 | 0.03679 | 0.03868
acetonitrile | 7.25472 | 7.25726 | 1.33726 | 1.33881 | 0.04068 | 0.04258
acetonitrile | 7.2598 | 7.26234 | 1.34073 | 1.34314 | 0.04438 | 0.04594
acetonitrile | 7.26488 | 7.26743 | 1.3459 | 1.34899 | 0.04712 | 0.04782
acetonitrile | 7.26998 | 7.27252 | 1.35223 | 1.35552 | 0.04795 | 0.04747
acetonitrile | 7.27508 | 7.27763 | 1.35862 | 1.36146 | 0.04639 | 0.04479
acetonitrile | 7.28018 | 7.28274 | 1.36385 | 1.36582 | 0.04278 | 0.04051
acetonitrile | 7.2853 | 7.28786 | 1.36725 | 1.36828 | 0.0381 | 0.03569
acetonitrile | 7.29042 | 7.29298 | 1.36887 | 1.36918 | 0.03336 | 0.03119
acetonitrile | 7.29555 | 7.29811 | 1.36919 | 1.36912 | 0.02921 | 0.02745
acetonitrile | 7.30068 | 7.30325 | 1.36886 | 1.3689 | 0.02589 | 0.02454
acetonitrile | 7.30583 | 7.3084 | 1.36875 | 1.36797 | 0.02266 | 0.02118
acetonitrile | 7.31098 | 7.31355 | 1.36732 | 1.36666 | 0.02006 | 0.01908
acetonitrile | 7.31613 | 7.31872 | 1.36608 | 1.36548 | 0.01822 | 0.01745
acetonitrile | 7.3213 | 7.32388 | 1.36495 | 1.3644 | 0.01676 | 0.01614
acetonitrile | 7.32647 | 7.32906 | 1.36391 | 1.36341 | 0.01557 | 0.01506
acetonitrile | 7.33165 | 7.33424 | 1.36296 | 1.36251 | 0.01459 | 0.01415
acetonitrile | 7.33684 | 7.33943 | 1.36209 | 1.36168 | 0.01375 | 0.01338
acetonitrile | 7.34203 | 7.34463 | 1.3613 | 1.36091 | 0.01303 | 0.01271
acetonitrile | 7.34723 | 7.34984 | 1.36056 | 1.3602 | 0.01241 | 0.01213
acetonitrile | 7.35244 | 7.35505 | 1.35987 | 1.35954 | 0.01187 | 0.01163
acetonitrile | 7.35766 | 7.36027 | 1.35924 | 1.35895 | 0.01141 | 0.0112
acetonitrile | 7.36288 | 7.3655 | 1.35867 | 1.3584 | 0.011 | 0.01081
acetonitrile | 7.36811 | 7.37073 | 1.35815 | 1.3579 | 0.01063 | 0.01046
acetonitrile | 7.37335 | 7.37597 | 1.35767 | 1.35745 | 0.01029 | 0.01013
acetonitrile | 7.3786 | 7.38122 | 1.35723 | 1.35701 | 0.00997 | 0.00982
acetonitrile | 7.38385 | 7.38648 | 1.35681 | 1.35661 | 0.00968 | 0.00954
acetonitrile | 7.38911 | 7.39175 | 1.35642 | 1.35623 | 0.0094 | 0.00927
acetonitrile | 7.39438 | 7.39702 | 1.35605 | 1.35587 | 0.00914 | 0.00902
acetonitrile | 7.39966 | 7.4023 | 1.3557 | 1.35553 | 0.0089 | 0.00879
acetonitrile | 7.40494 | 7.40759 | 1.35538 | 1.35522 | 0.00868 | 0.00857
acetonitrile | 7.41023 | 7.41288 | 1.35508 | 1.35493 | 0.00847 | 0.00836
acetonitrile | 7.41553 | 7.41818 | 1.35479 | 1.35465 | 0.00826 | 0.00816
acetonitrile | 7.42084 | 7.42349 | 1.35452 | 1.35438 | 0.00806 | 0.00796
acetonitrile | 7.42615 | 7.42881 | 1.35425 | 1.35413 | 0.00787 | 0.00778
acetonitrile | 7.43147 | 7.43414 | 1.35401 | 1.3539 | 0.00769 | 0.0076
acetonitrile | 7.4368 | 7.43947 | 1.35379 | 1.35368 | 0.00751 | 0.00741
acetonitrile | 7.44214 | 7.44481 | 1.35357 | 1.35347 | 0.00732 | 0.00723
acetonitrile | 7.44748 | 7.45016 | 1.35337 | 1.35327 | 0.00714 | 0.00704
acetonitrile | 7.45283 | 7.45551 | 1.35317 | 1.35307 | 0.00694 | 0.00684
acetonitrile | 7.45819 | 7.46088 | 1.35296 | 1.35286 | 0.00674 | 0.00664
acetonitrile | 7.46356 | 7.46625 | 1.35274 | 1.35263 | 0.00654 | 0.00645
acetonitrile | 7.46894 | 7.47163 | 1.35251 | 1.35239 | 0.00635 | 0.00627
acetonitrile | 7.47432 | 7.47702 | 1.35228 | 1.35216 | 0.00619 | 0.00611
acetonitrile | 7.47971 | 7.48241 | 1.35204 | 1.35194 | 0.00604 | 0.00598
acetonitrile | 7.48511 | 7.48781 | 1.35183 | 1.35172 | 0.00591 | 0.00585
acetonitrile | 7.49052 | 7.49322 | 1.35162 | 1.35153 | 0.0058 | 0.00574
acetonitrile | 7.49593 | 7.49864 | 1.35144 | 1.35135 | 0.00568 | 0.00562
acetonitrile | 7.50135 | 7.50407 | 1.35125 | 1.35116 | 0.00556 | 0.00551
acetonitrile | 7.50678 | 7.5095 | 1.35108 | 1.35099 | 0.00545 | 0.00539
acetonitrile | 7.51222 | 7.51494 | 1.35091 | 1.35083 | 0.00534 | 0.00528
acetonitrile | 7.51767 | 7.52039 | 1.35074 | 1.35066 | 0.00523 | 0.00518
acetonitrile | 7.52312 | 7.52585 | 1.35058 | 1.3505 | 0.00512 | 0.00507
acetonitrile | 7.52858 | 7.53131 | 1.35042 | 1.35034 | 0.00502 | 0.00497
acetonitrile | 7.53405 | 7.53679 | 1.35027 | 1.3502 | 0.00492 | 0.00487
acetonitrile | 7.53953 | 7.54227 | 1.35013 | 1.35005 | 0.00482 | 0.00477
acetonitrile | 7.54501 | 7.54776 | 1.34998 | 1.34991 | 0.00472 | 0.00467
acetonitrile | 7.55051 | 7.55326 | 1.34984 | 1.34977 | 0.00462 | 0.00457
acetonitrile | 7.55601 | 7.55876 | 1.3497 | 1.34963 | 0.00452 | 0.00447
acetonitrile | 7.56152 | 7.56427 | 1.34956 | 1.3495 | 0.00443 | 0.00438
acetonitrile | 7.56703 | 7.5698 | 1.34943 | 1.34936 | 0.00433 | 0.00428
acetonitrile | 7.57256 | 7.57532 | 1.3493 | 1.34923 | 0.00424 | 0.00419
acetonitrile | 7.57809 | 7.58086 | 1.34917 | 1.34911 | 0.00415 | 0.0041
acetonitrile | 7.58363 | 7.58641 | 1.34904 | 1.34898 | 0.00405 | 0.00401
acetonitrile | 7.58918 | 7.59196 | 1.34891 | 1.34885 | 0.00396 | 0.00392
acetonitrile | 7.59474 | 7.59752 | 1.34879 | 1.34872 | 0.00387 | 0.00383
acetonitrile | 7.60031 | 7.60309 | 1.34866 | 1.34859 | 0.00378 | 0.00374
acetonitrile | 7.60588 | 7.60867 | 1.34853 | 1.34847 | 0.0037 | 0.00366
acetonitrile | 7.61146 | 7.61426 | 1.34841 | 1.34834 | 0.00361 | 0.00357
acetonitrile | 7.61705 | 7.61985 | 1.34829 | 1.34822 | 0.00353 | 0.00349
acetonitrile | 7.62265 | 7.62546 | 1.34816 | 1.34809 | 0.00345 | 0.00341
acetonitrile | 7.62826 | 7.63107 | 1.34803 | 1.34798 | 0.00338 | 0.00334
acetonitrile | 7.63388 | 7.63669 | 1.34791 | 1.34785 | 0.0033 | 0.00327
acetonitrile | 7.6395 | 7.64231 | 1.3478 | 1.34773 | 0.00323 | 0.0032
acetonitrile | 7.64513 | 7.64795 | 1.34768 | 1.34762 | 0.00317 | 0.00313
acetonitrile | 7.65077 | 7.65359 | 1.34756 | 1.3475 | 0.0031 | 0.00307
acetonitrile | 7.65642 | 7.65925 | 1.34745 | 1.34739 | 0.00304 | 0.00301
acetonitrile | 7.66208 | 7.66491 | 1.34734 | 1.34729 | 0.00298 | 0.00295
acetonitrile | 7.66774 | 7.67058 | 1.34724 | 1.34719 | 0.00292 | 0.00289
acetonitrile | 7.67341 | 7.67625 | 1.34714 | 1.34709 | 0.00286 | 0.00283
acetonitrile | 7.6791 | 7.68194 | 1.34704 | 1.347 | 0.0028 | 0.00276
acetonitrile | 7.68479 | 7.68763 | 1.34694 | 1.3469 | 0.00273 | 0.0027
acetonitrile | 7.69049 | 7.69334 | 1.34685 | 1.3468 | 0.00266 | 0.00263
acetonitrile | 7.69619 | 7.69905 | 1.34675 | 1.3467 | 0.00259 | 0.00256
acetonitrile | 7.70191 | 7.70477 | 1.34665 | 1.3466 | 0.00252 | 0.00249
acetonitrile | 7.70763 | 7.7105 | 1.34655 | 1.34649 | 0.00245 | 0.00242
acetonitrile | 7.71336 | 7.71623 | 1.34644 | 1.34638 | 0.00239 | 0.00236
acetonitrile | 7.71911 | 7.72198 | 1.34633 | 1.34628 | 0.00233 | 0.0023
acetonitrile | 7.72486 | 7.72773 | 1.34623 | 1.34617 | 0.00227 | 0.00224
acetonitrile | 7.73061 | 7.7335 | 1.34612 | 1.34606 | 0.00221 | 0.00219
acetonitrile | 7.73638 | 7.73927 | 1.34601 | 1.34596 | 0.00216 | 0.00214
acetonitrile | 7.74216 | 7.74505 | 1.34591 | 1.34586 | 0.00211 | 0.00209
acetonitrile | 7.74794 | 7.75084 | 1.34581 | 1.34575 | 0.00206 | 0.00204
acetonitrile | 7.75373 | 7.75663 | 1.34571 | 1.34566 | 0.00202 | 0.002
acetonitrile | 7.75954 | 7.76244 | 1.34562 | 1.34556 | 0.00197 | 0.00195
acetonitrile | 7.76535 | 7.76825 | 1.34551 | 1.34546 | 0.00193 | 0.00191
acetonitrile | 7.77116 | 7.77408 | 1.34542 | 1.34537 | 0.00189 | 0.00187
acetonitrile | 7.77699 | 7.77991 | 1.34533 | 1.34528 | 0.00185 | 0.00183
acetonitrile | 7.78283 | 7.78575 | 1.34524 | 1.34519 | 0.00181 | 0.00179
acetonitrile | 7.78867 | 7.7916 | 1.34515 | 1.3451 | 0.00177 | 0.00175
acetonitrile | 7.79453 | 7.79746 | 1.34506 | 1.34502 | 0.00173 | 0.00171
acetonitrile | 7.80039 | 7.80332 | 1.34498 | 1.34493 | 0.00169 | 0.00167
acetonitrile | 7.80626 | 7.8092 | 1.3449 | 1.34485 | 0.00165 | 0.00162
acetonitrile | 7.81214 | 7.81509 | 1.34481 | 1.34476 | 0.0016 | 0.00158
acetonitrile | 7.81803 | 7.82098 | 1.34472 | 1.34468 | 0.00156 | 0.00154
acetonitrile | 7.82393 | 7.82688 | 1.34463 | 1.34459 | 0.00152 | 0.0015
acetonitrile | 7.82984 | 7.83279 | 1.34455 | 1.3445 | 0.00148 | 0.00146
acetonitrile | 7.83575 | 7.83871 | 1.34446 | 1.34442 | 0.00144 | 0.00142
acetonitrile | 7.84168 | 7.84464 | 1.34437 | 1.34433 | 0.0014 | 0.00138
acetonitrile | 7.84761 | 7.85058 | 1.34428 | 1.34424 | 0.00136 | 0.00135
acetonitrile | 7.85355 | 7.85653 | 1.3442 | 1.34415 | 0.00133 | 0.00131
acetonitrile | 7.85951 | 7.86249 | 1.34411 | 1.34408 | 0.0013 | 0.00128
acetonitrile | 7.86547 | 7.86845 | 1.34403 | 1.34399 | 0.00126 | 0.00125
acetonitrile | 7.87144 | 7.87443 | 1.34394 | 1.3439 | 0.00123 | 0.00122
acetonitrile | 7.87742 | 7.88041 | 1.34386 | 1.34382 | 0.0012 | 0.00119
acetonitrile | 7.8834 | 7.8864 | 1.34378 | 1.34374 | 0.00117 | 0.00116
acetonitrile | 7.8894 | 7.8924 | 1.3437 | 1.34366 | 0.00114 | 0.00113
acetonitrile | 7.89541 | 7.89841 | 1.34362 | 1.34357 | 0.00111 | 0.0011
acetonitrile | 7.90142 | 7.90443 | 1.34354 | 1.3435 | 0.00109 | 0.00107
acetonitrile | 7.90745 | 7.91046 | 1.34346 | 1.34342 | 0.00106 | 0.00104
acetonitrile | 7.91348 | 7.9165 | 1.34338 | 1.34334 | 0.00103 | 0.00101
acetonitrile | 7.91952 | 7.92255 | 1.3433 | 1.34326 | 0.001 | 0.000986297
acetonitrile | 7.92558 | 7.92861 | 1.34322 | 1.34319 | 0.000972086 | 0.000957803
acetonitrile | 7.93164 | 7.93467 | 1.34315 | 1.34311 | 0.000943626 | 0.000929651
acetonitrile | 7.93771 | 7.94075 | 1.34307 | 1.34303 | 0.000915925 | 0.00090229
acetonitrile | 7.94379 | 7.94683 | 1.34299 | 1.34295 | 0.000889042 | 0.000875983
acetonitrile | 7.94988 | 7.95293 | 1.34291 | 1.34286 | 0.00086341 | 0.000851158
acetonitrile | 7.95598 | 7.95903 | 1.34282 | 1.34278 | 0.00083935 | 0.000828211
acetonitrile | 7.96209 | 7.96514 | 1.34274 | 1.3427 | 0.000817818 | 0.000808024
acetonitrile | 7.9682 | 7.97127 | 1.34266 | 1.34262 | 0.000798388 | 0.000789075
acetonitrile | 7.97433 | 7.9774 | 1.34258 | 1.34254 | 0.000780138 | 0.000771814
acetonitrile | 7.98047 | 7.98354 | 1.3425 | 1.34246 | 0.000764011 | 0.000756832
acetonitrile | 7.98661 | 7.98969 | 1.34242 | 1.34239 | 0.000749633 | 0.000742837
acetonitrile | 7.99277 | 7.99585 | 1.34235 | 1.34231 | 0.000736076 | 0.000729478
acetonitrile | 7.99893 | 8.00202 | 1.34227 | 1.34224 | 0.00072281 | 0.000716218
acetonitrile | 8.00511 | 8.0082 | 1.3422 | 1.34216 | 0.000709731 | 0.000703132
acetonitrile | 8.01129 | 8.01439 | 1.34213 | 1.34209 | 0.000696552 | 0.000689939
acetonitrile | 8.01749 | 8.02059 | 1.34205 | 1.34202 | 0.000683397 | 0.000678126
acetonitrile | 8.02369 | 8.02679 | 1.34198 | 1.34195 | 0.000672093 | 0.000666396
acetonitrile | 8.0299 | 8.03301 | 1.34191 | 1.34187 | 0.00066104 | 0.000656015
acetonitrile | 8.03612 | 8.03924 | 1.34184 | 1.3418 | 0.000651352 | 0.000646816
acetonitrile | 8.04236 | 8.04547 | 1.34177 | 1.34173 | 0.000642414 | 0.000638153
acetonitrile | 8.0486 | 8.05172 | 1.3417 | 1.34166 | 0.000634589 | 0.000631019
acetonitrile | 8.05485 | 8.05798 | 1.34163 | 1.3416 | 0.000627443 | 0.000623862
acetonitrile | 8.06111 | 8.06424 | 1.34156 | 1.34153 | 0.000620275 | 0.000616682
acetonitrile | 8.06738 | 8.07052 | 1.3415 | 1.34146 | 0.000613291 | 0.000610098
acetonitrile | 8.07366 | 8.0768 | 1.34143 | 1.3414 | 0.000607103 | 0.000604303
acetonitrile | 8.07995 | 8.0831 | 1.34136 | 1.34133 | 0.000601698 | 0.000599286
acetonitrile | 8.08625 | 8.0894 | 1.3413 | 1.34127 | 0.000597065 | 0.000595035
acetonitrile | 8.09256 | 8.09572 | 1.34124 | 1.3412 | 0.000593194 | 0.000591335
acetonitrile | 8.09888 | 8.10204 | 1.34117 | 1.34114 | 0.00058946 | 0.000587568
acetonitrile | 8.10521 | 8.10838 | 1.34111 | 1.34108 | 0.00058566 | 0.000583737
acetonitrile | 8.11155 | 8.11472 | 1.34105 | 1.34102 | 0.000581801 | 0.00057985
acetonitrile | 8.1179 | 8.12108 | 1.34099 | 1.34096 | 0.000577887 | 0.000575912
acetonitrile | 8.12426 | 8.12744 | 1.34093 | 1.3409 | 0.000573926 | 0.000571929
acetonitrile | 8.13063 | 8.13382 | 1.34088 | 1.34085 | 0.000569922 | 0.000567905
acetonitrile | 8.13701 | 8.1402 | 1.34082 | 1.34079 | 0.000565881 | 0.000563848
acetonitrile | 8.1434 | 8.1466 | 1.34076 | 1.34073 | 0.000561808 | 0.000559762
acetonitrile | 8.1498 | 8.153 | 1.34071 | 1.34068 | 0.00055771 | 0.000555653
acetonitrile | 8.15621 | 8.15942 | 1.34065 | 1.34062 | 0.000553592 | 0.000551527
acetonitrile | 8.16263 | 8.16584 | 1.34059 | 1.34056 | 0.00054946 | 0.00054739
acetonitrile | 8.16906 | 8.17227 | 1.34054 | 1.34051 | 0.000545319 | 0.000543247
acetonitrile | 8.1755 | 8.17872 | 1.34048 | 1.34045 | 0.000541175 | 0.000539104
acetonitrile | 8.18195 | 8.18517 | 1.34043 | 1.3404 | 0.000537034 | 0.000534966
acetonitrile | 8.18841 | 8.19164 | 1.34037 | 1.34035 | 0.000532901 | 0.00053084
acetonitrile | 8.19488 | 8.19812 | 1.34032 | 1.34029 | 0.000528782 | 0.00052673
acetonitrile | 8.20136 | 8.2046 | 1.34027 | 1.34024 | 0.000524683 | 0.000522643
acetonitrile | 8.20785 | 8.2111 | 1.34021 | 1.34019 | 0.00052061 | 0.000518584
acetonitrile | 8.21435 | 8.2176 | 1.34016 | 1.34013 | 0.000516567 | 0.000514559
acetonitrile | 8.22086 | 8.22412 | 1.34011 | 1.34008 | 0.000512561 | 0.000510574
acetonitrile | 8.22738 | 8.23065 | 1.34005 | 1.34003 | 0.000508598 | 0.000506634
acetonitrile | 8.23392 | 8.23719 | 1.34 | 1.33997 | 0.000504682 | 0.000502744
acetonitrile | 8.24046 | 8.24373 | 1.33995 | 1.33992 | 0.000500821 | 0.000498911
acetonitrile | 8.24701 | 8.25029 | 1.3399 | 1.33987 | 0.000497018 | 0.000495141
acetonitrile | 8.25357 | 8.25686 | 1.33984 | 1.33982 | 0.000493281 | 0.000491438
acetonitrile | 8.26015 | 8.26344 | 1.33979 | 1.33976 | 0.000489614 | 0.000487809
acetonitrile | 8.26673 | 8.27003 | 1.33974 | 1.33971 | 0.000486024 | 0.000484259
acetonitrile | 8.27333 | 8.27663 | 1.33969 | 1.33966 | 0.000482515 | 0.000480794
acetonitrile | 8.27993 | 8.28324 | 1.33964 | 1.33961 | 0.000479095 | 0.000477419
acetonitrile | 8.28655 | 8.28986 | 1.33958 | 1.33956 | 0.000475767 | 0.000474141
acetonitrile | 8.29318 | 8.29649 | 1.33953 | 1.33951 | 0.00047254 | 0.000470964
acetonitrile | 8.29981 | 8.30314 | 1.33948 | 1.33945 | 0.000469416 | 0.000467895
acetonitrile | 8.30646 | 8.30979 | 1.33943 | 1.3394 | 0.000466403 | 0.000464939
acetonitrile | 8.31312 | 8.31645 | 1.33938 | 1.33935 | 0.000463506 | 0.000462103
acetonitrile | 8.31979 | 8.32313 | 1.33933 | 1.3393 | 0.00046073 | 0.00045939
acetonitrile | 8.32647 | 8.32981 | 1.33927 | 1.33925 | 0.000458082 | 0.000456808
acetonitrile | 8.33316 | 8.33651 | 1.33922 | 1.3392 | 0.000455568 | 0.000454362
acetonitrile | 8.33986 | 8.34322 | 1.33917 | 1.33915 | 0.000453191 | 0.000452056
acetonitrile | 8.34657 | 8.34993 | 1.33912 | 1.33909 | 0.000450959 | 0.000449899
acetonitrile | 8.3533 | 8.35666 | 1.33907 | 1.33904 | 0.000448877 | 0.000447895
acetonitrile | 8.36003 | 8.3634 | 1.33902 | 1.33899 | 0.000446951 | 0.000446048
acetonitrile | 8.36677 | 8.37015 | 1.33897 | 1.33894 | 0.000445186 | 0.000444366
acetonitrile | 8.37353 | 8.37691 | 1.33891 | 1.33889 | 0.000443588 | 0.000442854
acetonitrile | 8.3803 | 8.38368 | 1.33886 | 1.33884 | 0.000442163 | 0.000441517
acetonitrile | 8.38707 | 8.39047 | 1.33881 | 1.33878 | 0.000440916 | 0.000440361
acetonitrile | 8.39386 | 8.39726 | 1.33876 | 1.33873 | 0.000439854 | 0.000439393
acetonitrile | 8.40066 | 8.40406 | 1.33871 | 1.33868 | 0.00043898 | 0.000438616
acetonitrile | 8.40747 | 8.41088 | 1.33866 | 1.33863 | 0.000438302 | 0.000438039
acetonitrile | 8.41429 | 8.41771 | 1.3386 | 1.33858 | 0.000437826 | 0.000437665
acetonitrile | 8.42113 | 8.42455 | 1.33855 | 1.33853 | 0.000437556 | 0.0004375
acetonitrile | 8.42797 | 8.4314 | 1.3385 | 1.33847 | 0.000437498 | 0.000437551
acetonitrile | 8.43482 | 8.43826 | 1.33845 | 1.33842 | 0.000437659 | 0.000437822
acetonitrile | 8.44169 | 8.44513 | 1.33839 | 1.33837 | 0.000438042 | 0.000438319
acetonitrile | 8.44857 | 8.45201 | 1.33834 | 1.33832 | 0.000438655 | 0.00043905
acetonitrile | 8.45546 | 8.4589 | 1.33829 | 1.33826 | 0.000439504 | 0.000440018
acetonitrile | 8.46235 | 8.46581 | 1.33824 | 1.33821 | 0.000440593 | 0.000441229
acetonitrile | 8.46927 | 8.47273 | 1.33818 | 1.33816 | 0.000441928 | 0.000442691
acetonitrile | 8.47619 | 8.47965 | 1.33813 | 1.3381 | 0.000443516 | 0.000444406
acetonitrile | 8.48312 | 8.48659 | 1.33808 | 1.33805 | 0.000445361 | 0.000446381
acetonitrile | 8.49007 | 8.49354 | 1.33802 | 1.338 | 0.000447469 | 0.000448624
acetonitrile | 8.49702 | 8.5005 | 1.33797 | 1.33794 | 0.000449847 | 0.000451138
acetonitrile | 8.50399 | 8.50748 | 1.33792 | 1.33789 | 0.000452498 | 0.000453929
acetonitrile | 8.51097 | 8.51446 | 1.33786 | 1.33784 | 0.000455431 | 0.000457005
acetonitrile | 8.51796 | 8.52146 | 1.33781 | 1.33778 | 0.00045865 | 0.000460368
acetonitrile | 8.52496 | 8.52847 | 1.33775 | 1.33773 | 0.000462159 | 0.000464026
acetonitrile | 8.53197 | 8.53549 | 1.3377 | 1.33767 | 0.000465967 | 0.000467985
acetonitrile | 8.539 | 8.54252 | 1.33764 | 1.33762 | 0.000470078 | 0.000472248
acetonitrile | 8.54604 | 8.54956 | 1.33759 | 1.33756 | 0.000474697 | 0.000477417
acetonitrile | 8.55308 | 8.55661 | 1.33753 | 1.3375 | 0.000480404 | 0.000483649
acetonitrile | 8.56015 | 8.56368 | 1.33747 | 1.33745 | 0.000487147 | 0.00049089
acetonitrile | 8.56722 | 8.57076 | 1.33742 | 1.33739 | 0.000494872 | 0.000499087
acetonitrile | 8.5743 | 8.57785 | 1.33736 | 1.33733 | 0.000503528 | 0.000507987
acetonitrile | 8.58139 | 8.58495 | 1.3373 | 1.33728 | 0.000512464 | 0.00051696
acetonitrile | 8.5885 | 8.59206 | 1.33725 | 1.33722 | 0.000521929 | 0.000526981
acetonitrile | 8.59562 | 8.59918 | 1.33719 | 1.33717 | 0.000532113 | 0.000537317
acetonitrile | 8.60275 | 8.60632 | 1.33714 | 1.33711 | 0.000542586 | 0.000547911
acetonitrile | 8.60989 | 8.61347 | 1.33708 | 1.33706 | 0.000553284 | 0.000558688
acetonitrile | 8.61705 | 8.62063 | 1.33703 | 1.337 | 0.000564124 | 0.000569127
acetonitrile | 8.62421 | 8.6278 | 1.33698 | 1.33695 | 0.000574083 | 0.000578994
acetonitrile | 8.63139 | 8.63498 | 1.33692 | 1.33689 | 0.000583867 | 0.000588678
acetonitrile | 8.63858 | 8.64218 | 1.33687 | 1.33684 | 0.000593454 | 0.000598213
acetonitrile | 8.64578 | 8.64939 | 1.33681 | 1.33678 | 0.000602989 | 0.000607778
acetonitrile | 8.653 | 8.65661 | 1.33675 | 1.33672 | 0.000612616 | 0.000617538
acetonitrile | 8.66022 | 8.66384 | 1.3367 | 1.33667 | 0.000622631 | 0.000627961
acetonitrile | 8.66746 | 8.67108 | 1.33664 | 1.33661 | 0.000633623 | 0.000637826
acetonitrile | 8.67471 | 8.67834 | 1.33658 | 1.33655 | 0.000644158 | 0.000651066
acetonitrile | 8.68197 | 8.68561 | 1.33652 | 1.33649 | 0.000658575 | 0.000666135
acetonitrile | 8.68925 | 8.69289 | 1.33646 | 1.33643 | 0.000673617 | 0.000680743
acetonitrile | 8.69653 | 8.70018 | 1.3364 | 1.33637 | 0.000687559 | 0.000694528
acetonitrile | 8.70383 | 8.70749 | 1.33634 | 1.33631 | 0.000701443 | 0.000708653
acetonitrile | 8.71114 | 8.7148 | 1.33628 | 1.33625 | 0.000716305 | 0.000724369
acetonitrile | 8.71847 | 8.72213 | 1.33622 | 1.33619 | 0.00073325 | 0.000742685
acetonitrile | 8.7258 | 8.72947 | 1.33616 | 1.33613 | 0.000752415 | 0.000762391
acetonitrile | 8.73315 | 8.73683 | 1.3361 | 1.33607 | 0.000772258 | 0.000782265
acetonitrile | 8.74051 | 8.74419 | 1.33604 | 1.33601 | 0.000792678 | 0.000803094
acetonitrile | 8.74788 | 8.75157 | 1.33598 | 1.33595 | 0.00081377 | 0.000824168
acetonitrile | 8.75527 | 8.75897 | 1.33592 | 1.3359 | 0.000834432 | 0.00084409
acetonitrile | 8.76267 | 8.76637 | 1.33587 | 1.33584 | 0.000853318 | 0.000862331
acetonitrile | 8.77008 | 8.77379 | 1.33581 | 1.33578 | 0.000871107 | 0.000879656
acetonitrile | 8.7775 | 8.78121 | 1.33575 | 1.33572 | 0.00088814 | 0.000896629
acetonitrile | 8.78493 | 8.78866 | 1.33569 | 1.33566 | 0.000905248 | 0.000913871
acetonitrile | 8.79238 | 8.79611 | 1.33563 | 1.3356 | 0.000922942 | 0.000932037
acetonitrile | 8.79984 | 8.80358 | 1.33557 | 1.33554 | 0.000941479 | 0.000950585
acetonitrile | 8.80732 | 8.81106 | 1.33551 | 1.33548 | 0.000959675 | 0.000968518
acetonitrile | 8.8148 | 8.81855 | 1.33544 | 1.33541 | 0.000977793 | 0.000987445
acetonitrile | 8.8223 | 8.82605 | 1.33537 | 1.33534 | 0.000998008 | 0.00101
acetonitrile | 8.82981 | 8.83357 | 1.33531 | 1.33527 | 0.00102 | 0.00103
acetonitrile | 8.83734 | 8.8411 | 1.33523 | 1.3352 | 0.00104 | 0.00106
acetonitrile | 8.84487 | 8.84865 | 1.33516 | 1.33513 | 0.00107 | 0.00109
acetonitrile | 8.85242 | 8.8562 | 1.3351 | 1.33506 | 0.0011 | 0.00111
acetonitrile | 8.85999 | 8.86377 | 1.33502 | 1.33499 | 0.00113 | 0.00115
acetonitrile | 8.86756 | 8.87136 | 1.33496 | 1.33493 | 0.00116 | 0.00118
acetonitrile | 8.87515 | 8.87895 | 1.33489 | 1.33486 | 0.00119 | 0.00121
acetonitrile | 8.88275 | 8.88656 | 1.33483 | 1.33478 | 0.00122 | 0.00124
acetonitrile | 8.89037 | 8.89418 | 1.33476 | 1.33472 | 0.00126 | 0.00127
acetonitrile | 8.898 | 8.90181 | 1.33468 | 1.33466 | 0.00129 | 0.00131
acetonitrile | 8.90564 | 8.90946 | 1.33462 | 1.33458 | 0.00132 | 0.00134
acetonitrile | 8.91329 | 8.91712 | 1.33455 | 1.33452 | 0.00136 | 0.00137
acetonitrile | 8.92096 | 8.9248 | 1.33448 | 1.33445 | 0.00139 | 0.00141
acetonitrile | 8.92864 | 8.93248 | 1.33441 | 1.33437 | 0.00142 | 0.00144
acetonitrile | 8.93633 | 8.94018 | 1.33433 | 1.33429 | 0.00146 | 0.00148
acetonitrile | 8.94404 | 8.9479 | 1.33426 | 1.33422 | 0.0015 | 0.00152
acetonitrile | 8.95176 | 8.95563 | 1.33418 | 1.33414 | 0.00154 | 0.00156
acetonitrile | 8.95949 | 8.96337 | 1.3341 | 1.33407 | 0.00158 | 0.0016
acetonitrile | 8.96724 | 8.97112 | 1.33402 | 1.33398 | 0.00162 | 0.00165
acetonitrile | 8.975 | 8.97889 | 1.33394 | 1.33391 | 0.00167 | 0.0017
acetonitrile | 8.98278 | 8.98667 | 1.33387 | 1.33383 | 0.00172 | 0.00175
acetonitrile | 8.99056 | 8.99446 | 1.33379 | 1.33375 | 0.00177 | 0.0018
acetonitrile | 8.99836 | 9.00227 | 1.33371 | 1.33368 | 0.00183 | 0.00186
acetonitrile | 9.00618 | 9.01009 | 1.33364 | 1.3336 | 0.00188 | 0.00191
acetonitrile | 9.01401 | 9.01792 | 1.33356 | 1.33352 | 0.00194 | 0.00197
acetonitrile | 9.02185 | 9.02577 | 1.33349 | 1.33345 | 0.002 | 0.00203
acetonitrile | 9.0297 | 9.03364 | 1.33341 | 1.33338 | 0.00206 | 0.00209
acetonitrile | 9.03757 | 9.04151 | 1.33334 | 1.3333 | 0.00212 | 0.00215
acetonitrile | 9.04545 | 9.0494 | 1.33327 | 1.33323 | 0.00218 | 0.00221
acetonitrile | 9.05335 | 9.0573 | 1.3332 | 1.33316 | 0.00224 | 0.00227
acetonitrile | 9.06126 | 9.06522 | 1.33312 | 1.33308 | 0.0023 | 0.00233
acetonitrile | 9.06919 | 9.07315 | 1.33305 | 1.33301 | 0.00236 | 0.00239
acetonitrile | 9.07712 | 9.0811 | 1.33297 | 1.33293 | 0.00242 | 0.00245
acetonitrile | 9.08507 | 9.08906 | 1.33289 | 1.33285 | 0.00248 | 0.00251
acetonitrile | 9.09304 | 9.09703 | 1.33281 | 1.33277 | 0.00254 | 0.00258
acetonitrile | 9.10102 | 9.10502 | 1.33273 | 1.33269 | 0.00261 | 0.00265
acetonitrile | 9.10901 | 9.11302 | 1.33265 | 1.33261 | 0.00268 | 0.00272
acetonitrile | 9.11702 | 9.12103 | 1.33257 | 1.33252 | 0.00275 | 0.00279
acetonitrile | 9.12504 | 9.12906 | 1.33249 | 1.33243 | 0.00282 | 0.00286
acetonitrile | 9.13308 | 9.1371 | 1.3324 | 1.33235 | 0.0029 | 0.00294
acetonitrile | 9.14113 | 9.14516 | 1.33231 | 1.33227 | 0.00298 | 0.00302
acetonitrile | 9.1492 | 9.15323 | 1.33223 | 1.33219 | 0.00306 | 0.0031
acetonitrile | 9.15727 | 9.16132 | 1.33215 | 1.33211 | 0.00314 | 0.00318
acetonitrile | 9.16537 | 9.16942 | 1.33207 | 1.33202 | 0.00322 | 0.00326
acetonitrile | 9.17347 | 9.17753 | 1.33198 | 1.33194 | 0.0033 | 0.00334
acetonitrile | 9.1816 | 9.18566 | 1.33189 | 1.33185 | 0.00338 | 0.00342
acetonitrile | 9.18973 | 9.19381 | 1.3318 | 1.33175 | 0.00346 | 0.0035
acetonitrile | 9.19788 | 9.20196 | 1.3317 | 1.33166 | 0.00355 | 0.00359
acetonitrile | 9.20605 | 9.21014 | 1.33161 | 1.33156 | 0.00363 | 0.00368
acetonitrile | 9.21423 | 9.21832 | 1.33151 | 1.33146 | 0.00372 | 0.00377
acetonitrile | 9.22242 | 9.22652 | 1.33141 | 1.33135 | 0.00381 | 0.00386
acetonitrile | 9.23063 | 9.23474 | 1.3313 | 1.33124 | 0.00391 | 0.00396
acetonitrile | 9.23885 | 9.24297 | 1.33119 | 1.33113 | 0.00401 | 0.00406
acetonitrile | 9.24709 | 9.25122 | 1.33108 | 1.33101 | 0.00411 | 0.00416
acetonitrile | 9.25534 | 9.25948 | 1.33096 | 1.3309 | 0.00422 | 0.00427
acetonitrile | 9.26361 | 9.26775 | 1.33083 | 1.33077 | 0.00433 | 0.00439
acetonitrile | 9.27189 | 9.27604 | 1.33071 | 1.33065 | 0.00445 | 0.00451
acetonitrile | 9.28019 | 9.28434 | 1.33059 | 1.33052 | 0.00457 | 0.00463
acetonitrile | 9.2885 | 9.29266 | 1.33045 | 1.33038 | 0.0047 | 0.00477
acetonitrile | 9.29683 | 9.301 | 1.33032 | 1.33024 | 0.00483 | 0.0049
acetonitrile | 9.30517 | 9.30935 | 1.33017 | 1.3301 | 0.00498 | 0.00505
acetonitrile | 9.31353 | 9.31771 | 1.33003 | 1.32996 | 0.00513 | 0.0052
acetonitrile | 9.3219 | 9.32609 | 1.32988 | 1.32981 | 0.00528 | 0.00536
acetonitrile | 9.33029 | 9.33448 | 1.32973 | 1.32965 | 0.00544 | 0.00553
acetonitrile | 9.33869 | 9.34289 | 1.32958 | 1.32949 | 0.00561 | 0.0057
acetonitrile | 9.3471 | 9.35132 | 1.32941 | 1.32932 | 0.00579 | 0.00589
acetonitrile | 9.35554 | 9.35976 | 1.32924 | 1.32915 | 0.00599 | 0.00608
acetonitrile | 9.36398 | 9.36821 | 1.32906 | 1.32898 | 0.00619 | 0.00629
acetonitrile | 9.37245 | 9.37668 | 1.32888 | 1.32879 | 0.0064 | 0.00651
acetonitrile | 9.38092 | 9.38517 | 1.3287 | 1.32862 | 0.00663 | 0.00674
acetonitrile | 9.38942 | 9.39367 | 1.32852 | 1.32843 | 0.00685 | 0.00696
acetonitrile | 9.39793 | 9.40219 | 1.32831 | 1.32821 | 0.00707 | 0.00719
acetonitrile | 9.40645 | 9.41072 | 1.32808 | 1.32794 | 0.0073 | 0.00743
acetonitrile | 9.41499 | 9.41927 | 1.3278 | 1.32765 | 0.00757 | 0.00773
acetonitrile | 9.42355 | 9.42783 | 1.32751 | 1.32735 | 0.00789 | 0.00807
acetonitrile | 9.43212 | 9.43641 | 1.32721 | 1.32705 | 0.00826 | 0.00845
acetonitrile | 9.4407 | 9.445 | 1.3269 | 1.32674 | 0.00866 | 0.00888
acetonitrile | 9.4493 | 9.45361 | 1.32659 | 1.32642 | 0.00911 | 0.00935
acetonitrile | 9.45792 | 9.46224 | 1.32626 | 1.3261 | 0.00961 | 0.00988
acetonitrile | 9.46656 | 9.47088 | 1.32593 | 1.32576 | 0.01016 | 0.01047
acetonitrile | 9.4752 | 9.47954 | 1.3256 | 1.32543 | 0.01079 | 0.01113
acetonitrile | 9.48387 | 9.48821 | 1.32526 | 1.3251 | 0.01149 | 0.01187
acetonitrile | 9.49255 | 9.4969 | 1.32494 | 1.32478 | 0.01228 | 0.01271
acetonitrile | 9.50125 | 9.5056 | 1.32464 | 1.32449 | 0.01317 | 0.01365
acetonitrile | 9.50996 | 9.51432 | 1.32437 | 1.32425 | 0.01417 | 0.01471
acetonitrile | 9.51869 | 9.52306 | 1.32414 | 1.32407 | 0.01529 | 0.01591
acetonitrile | 9.52743 | 9.53181 | 1.32401 | 1.32399 | 0.01656 | 0.01725
acetonitrile | 9.53619 | 9.54058 | 1.324 | 1.32404 | 0.01797 | 0.01873
acetonitrile | 9.54497 | 9.54937 | 1.32413 | 1.32428 | 0.01953 | 0.02036
acetonitrile | 9.55376 | 9.55817 | 1.32448 | 1.32475 | 0.02121 | 0.02211
acetonitrile | 9.56257 | 9.56698 | 1.32509 | 1.32551 | 0.02302 | 0.02396
acetonitrile | 9.5714 | 9.57582 | 1.32603 | 1.32664 | 0.0249 | 0.02584
acetonitrile | 9.58024 | 9.58467 | 1.32735 | 1.32816 | 0.02677 | 0.02767
acetonitrile | 9.5891 | 9.59354 | 1.32909 | 1.33011 | 0.02853 | 0.02932
acetonitrile | 9.59797 | 9.60242 | 1.33124 | 1.33246 | 0.03005 | 0.03068
acetonitrile | 9.60686 | 9.61132 | 1.33376 | 1.33512 | 0.0312 | 0.03159
acetonitrile | 9.61577 | 9.62023 | 1.33653 | 1.33797 | 0.03186 | 0.03198
acetonitrile | 9.6247 | 9.62917 | 1.3394 | 1.34083 | 0.03197 | 0.03181
acetonitrile | 9.63364 | 9.63811 | 1.34221 | 1.34354 | 0.03152 | 0.03111
acetonitrile | 9.6426 | 9.64708 | 1.34481 | 1.34599 | 0.03059 | 0.02997
acetonitrile | 9.65157 | 9.65606 | 1.34709 | 1.34809 | 0.02927 | 0.0285
acetonitrile | 9.66056 | 9.66506 | 1.349 | 1.34981 | 0.02768 | 0.02682
acetonitrile | 9.66957 | 9.67408 | 1.35052 | 1.35114 | 0.02594 | 0.02504
acetonitrile | 9.67859 | 9.68311 | 1.35168 | 1.35213 | 0.02414 | 0.02325
acetonitrile | 9.68763 | 9.69216 | 1.35252 | 1.35283 | 0.02237 | 0.0215
acetonitrile | 9.69669 | 9.70123 | 1.35308 | 1.3533 | 0.02067 | 0.01985
acetonitrile | 9.70577 | 9.71031 | 1.35345 | 1.35356 | 0.01905 | 0.01828
acetonitrile | 9.71486 | 9.71941 | 1.35361 | 1.35365 | 0.01754 | 0.01684
acetonitrile | 9.72397 | 9.72853 | 1.35365 | 1.35363 | 0.01616 | 0.01551
acetonitrile | 9.73309 | 9.73766 | 1.35358 | 1.3535 | 0.01488 | 0.01429
acetonitrile | 9.74224 | 9.74681 | 1.35341 | 1.35331 | 0.01372 | 0.01318
acetonitrile | 9.7514 | 9.75598 | 1.35318 | 1.35305 | 0.01266 | 0.01217
acetonitrile | 9.76058 | 9.76517 | 1.3529 | 1.35275 | 0.01171 | 0.01126
acetonitrile | 9.76977 | 9.77437 | 1.35259 | 1.35242 | 0.01084 | 0.01044
acetonitrile | 9.77898 | 9.78359 | 1.35225 | 1.35208 | 0.01006 | 0.0097
acetonitrile | 9.78821 | 9.79283 | 1.3519 | 1.35171 | 0.00935 | 0.00903
acetonitrile | 9.79746 | 9.80209 | 1.35153 | 1.35135 | 0.00872 | 0.00842
acetonitrile | 9.80672 | 9.81136 | 1.35116 | 1.35096 | 0.00814 | 0.00787
acetonitrile | 9.81601 | 9.82065 | 1.35076 | 1.35058 | 0.00764 | 0.00742
acetonitrile | 9.82531 | 9.82996 | 1.35038 | 1.35021 | 0.00721 | 0.00703
acetonitrile | 9.83462 | 9.83929 | 1.35005 | 1.3499 | 0.00685 | 0.00668
acetonitrile | 9.84396 | 9.84863 | 1.34976 | 1.34962 | 0.00651 | 0.00634
acetonitrile | 9.85331 | 9.85799 | 1.34948 | 1.34934 | 0.00617 | 0.00601
acetonitrile | 9.86268 | 9.86737 | 1.3492 | 1.34905 | 0.00584 | 0.00569
acetonitrile | 9.87207 | 9.87677 | 1.34891 | 1.34877 | 0.00555 | 0.00541
acetonitrile | 9.88148 | 9.88619 | 1.34862 | 1.34849 | 0.00528 | 0.00516
acetonitrile | 9.8909 | 9.89562 | 1.34836 | 1.34822 | 0.00503 | 0.00492
acetonitrile | 9.90034 | 9.90507 | 1.3481 | 1.34797 | 0.00481 | 0.0047
acetonitrile | 9.9098 | 9.91454 | 1.34785 | 1.34772 | 0.0046 | 0.0045
acetonitrile | 9.91928 | 9.92403 | 1.3476 | 1.34749 | 0.00441 | 0.00432
acetonitrile | 9.92878 | 9.93353 | 1.34737 | 1.34726 | 0.00423 | 0.00415
acetonitrile | 9.93829 | 9.94306 | 1.34715 | 1.34705 | 0.00407 | 0.00399
acetonitrile | 9.94783 | 9.9526 | 1.34694 | 1.34683 | 0.00391 | 0.00384
acetonitrile | 9.95738 | 9.96216 | 1.34672 | 1.34663 | 0.00377 | 0.00371
acetonitrile | 9.96695 | 9.97174 | 1.34653 | 1.34643 | 0.00364 | 0.00358
acetonitrile | 9.97654 | 9.98134 | 1.34634 | 1.34625 | 0.00352 | 0.00346
acetonitrile | 9.98614 | 9.99095 | 1.34616 | 1.34607 | 0.0034 | 0.00335
acetonitrile | 9.99577 | 10.0006 | 1.34599 | 1.3459 | 0.00329 | 0.00324
acetonitrile | 10.0054 | 10.0102 | 1.34582 | 1.34574 | 0.00319 | 0.00314
acetonitrile | 10.0151 | 10.0199 | 1.34566 | 1.34558 | 0.00309 | 0.00304
acetonitrile | 10.0248 | 10.0296 | 1.34551 | 1.34543 | 0.00299 | 0.00294
acetonitrile | 10.0345 | 10.0393 | 1.34536 | 1.34528 | 0.00289 | 0.00284
acetonitrile | 10.0442 | 10.049 | 1.34521 | 1.34514 | 0.0028 | 0.00275
acetonitrile | 10.0539 | 10.0588 | 1.34507 | 1.345 | 0.00271 | 0.00266
acetonitrile | 10.0637 | 10.0686 | 1.34492 | 1.34486 | 0.00262 | 0.00258
acetonitrile | 10.0734 | 10.0783 | 1.34479 | 1.34472 | 0.00253 | 0.00249
acetonitrile | 10.0832 | 10.0881 | 1.34465 | 1.34458 | 0.00245 | 0.00241
acetonitrile | 10.093 | 10.098 | 1.34451 | 1.34445 | 0.00237 | 0.00234
acetonitrile | 10.1029 | 10.1078 | 1.34439 | 1.34432 | 0.0023 | 0.00226
acetonitrile | 10.1127 | 10.1177 | 1.34426 | 1.34419 | 0.00222 | 0.00219
acetonitrile | 10.1226 | 10.1275 | 1.34413 | 1.34406 | 0.00215 | 0.00212
acetonitrile | 10.1325 | 10.1374 | 1.34401 | 1.34394 | 0.00209 | 0.00205
acetonitrile | 10.1424 | 10.1474 | 1.34388 | 1.34382 | 0.00202 | 0.00199
acetonitrile | 10.1523 | 10.1573 | 1.34377 | 1.34371 | 0.00196 | 0.00192
acetonitrile | 10.1623 | 10.1673 | 1.34364 | 1.34358 | 0.00189 | 0.00186
acetonitrile | 10.1722 | 10.1772 | 1.34353 | 1.34347 | 0.00183 | 0.0018
acetonitrile | 10.1822 | 10.1872 | 1.34341 | 1.34336 | 0.00177 | 0.00174
acetonitrile | 10.1922 | 10.1973 | 1.3433 | 1.34324 | 0.0017 | 0.00167
acetonitrile | 10.2023 | 10.2073 | 1.34318 | 1.34312 | 0.00164 | 0.00161
acetonitrile | 10.2123 | 10.2173 | 1.34306 | 1.343 | 0.00158 | 0.00155
acetonitrile | 10.2224 | 10.2274 | 1.34294 | 1.34288 | 0.00152 | 0.00149
acetonitrile | 10.2325 | 10.2375 | 1.34282 | 1.34276 | 0.00146 | 0.00143
acetonitrile | 10.2426 | 10.2476 | 1.3427 | 1.34264 | 0.0014 | 0.00138
acetonitrile | 10.2527 | 10.2578 | 1.34258 | 1.34251 | 0.00135 | 0.00132
acetonitrile | 10.2628 | 10.2679 | 1.34245 | 1.34239 | 0.0013 | 0.00128
acetonitrile | 10.273 | 10.2781 | 1.34233 | 1.34226 | 0.00125 | 0.00123
acetonitrile | 10.2832 | 10.2883 | 1.3422 | 1.34213 | 0.00121 | 0.00119
acetonitrile | 10.2934 | 10.2985 | 1.34207 | 1.34201 | 0.00117 | 0.00115
acetonitrile | 10.3036 | 10.3088 | 1.34195 | 1.34188 | 0.00113 | 0.00111
acetonitrile | 10.3139 | 10.319 | 1.34182 | 1.34175 | 0.0011 | 0.00108
acetonitrile | 10.3241 | 10.3293 | 1.34169 | 1.34163 | 0.00107 | 0.00105
acetonitrile | 10.3344 | 10.3396 | 1.34156 | 1.3415 | 0.00104 | 0.00102
acetonitrile | 10.3447 | 10.3499 | 1.34143 | 1.34138 | 0.00101 | 0.000997576
acetonitrile | 10.3551 | 10.3602 | 1.34131 | 1.34125 | 0.00098477 | 0.000972051
acetonitrile | 10.3654 | 10.3706 | 1.34119 | 1.34112 | 0.000959422 | 0.000946898
acetonitrile | 10.3758 | 10.381 | 1.34106 | 1.341 | 0.000934722 | 0.000922646
acetonitrile | 10.3862 | 10.3914 | 1.34093 | 1.34087 | 0.000910745 | 0.000899264
acetonitrile | 10.3966 | 10.4018 | 1.3408 | 1.34074 | 0.000887865 | 0.000877003
acetonitrile | 10.407 | 10.4123 | 1.34067 | 1.3406 | 0.000866655 | 0.000856651
acetonitrile | 10.4175 | 10.4227 | 1.34053 | 1.34046 | 0.000847077 | 0.000838126
acetonitrile | 10.428 | 10.4332 | 1.34039 | 1.34032 | 0.000829891 | 0.000822734
acetonitrile | 10.4385 | 10.4437 | 1.34025 | 1.34018 | 0.000817055 | 0.000812525
acetonitrile | 10.449 | 10.4542 | 1.3401 | 1.34003 | 0.000809246 | 0.000806421
acetonitrile | 10.4595 | 10.4648 | 1.33996 | 1.33988 | 0.000804366 | 0.000803345
acetonitrile | 10.4701 | 10.4754 | 1.33981 | 1.33973 | 0.000803888 | 0.000805493
acetonitrile | 10.4807 | 10.486 | 1.33966 | 1.33958 | 0.000807916 | 0.000810581
acetonitrile | 10.4913 | 10.4966 | 1.3395 | 1.33943 | 0.000813771 | 0.000817659
acetonitrile | 10.5019 | 10.5072 | 1.33935 | 1.33927 | 0.000822552 | 0.00082777
acetonitrile | 10.5125 | 10.5179 | 1.33919 | 1.33912 | 0.00083302 | 0.000838514
acetonitrile | 10.5232 | 10.5285 | 1.33904 | 1.33896 | 0.000844151 | 0.000850201
acetonitrile | 10.5339 | 10.5392 | 1.33887 | 1.33879 | 0.00085665 | 0.000863237
acetonitrile | 10.5446 | 10.55 | 1.3387 | 1.33862 | 0.000870543 | 0.000878233
acetonitrile | 10.5553 | 10.5607 | 1.33853 | 1.33844 | 0.000886424 | 0.000894637
acetonitrile | 10.5661 | 10.5715 | 1.33835 | 1.33825 | 0.000902771 | 0.000911598
acetonitrile | 10.5769 | 10.5823 | 1.33816 | 1.33806 | 0.000921286 | 0.000931914
acetonitrile | 10.5877 | 10.5931 | 1.33795 | 1.33785 | 0.00094344 | 0.000956294
acetonitrile | 10.5985 | 10.6039 | 1.33774 | 1.33763 | 0.000970494 | 0.000986176
acetonitrile | 10.6093 | 10.6147 | 1.33751 | 1.33739 | 0.001 | 0.00102
acetonitrile | 10.6202 | 10.6256 | 1.33726 | 1.33713 | 0.00104 | 0.00107
acetonitrile | 10.6311 | 10.6365 | 1.337 | 1.33686 | 0.00109 | 0.00112
acetonitrile | 10.642 | 10.6474 | 1.33671 | 1.33656 | 0.00115 | 0.00119
acetonitrile | 10.6529 | 10.6584 | 1.33641 | 1.33625 | 0.00123 | 0.00127
acetonitrile | 10.6639 | 10.6693 | 1.33608 | 1.33591 | 0.00132 | 0.00137
acetonitrile | 10.6748 | 10.6803 | 1.33572 | 1.33554 | 0.00143 | 0.0015
acetonitrile | 10.6858 | 10.6913 | 1.33535 | 1.33515 | 0.00157 | 0.00165
acetonitrile | 10.6969 | 10.7024 | 1.33493 | 1.33471 | 0.00173 | 0.00183
acetonitrile | 10.7079 | 10.7134 | 1.33448 | 1.33423 | 0.00193 | 0.00205
acetonitrile | 10.719 | 10.7245 | 1.33398 | 1.33371 | 0.00218 | 0.00233
acetonitrile | 10.7301 | 10.7356 | 1.33343 | 1.33313 | 0.00249 | 0.00268
acetonitrile | 10.7412 | 10.7467 | 1.33283 | 1.3325 | 0.00289 | 0.00312
acetonitrile | 10.7523 | 10.7579 | 1.33217 | 1.33183 | 0.00339 | 0.00368
acetonitrile | 10.7635 | 10.7691 | 1.33147 | 1.33111 | 0.00402 | 0.0044
acetonitrile | 10.7747 | 10.7803 | 1.33073 | 1.33036 | 0.00483 | 0.00531
acetonitrile | 10.7859 | 10.7915 | 1.32999 | 1.32963 | 0.00585 | 0.00645
acetonitrile | 10.7971 | 10.8027 | 1.32927 | 1.32895 | 0.00713 | 0.00788
acetonitrile | 10.8083 | 10.814 | 1.32865 | 1.32841 | 0.00872 | 0.00964
acetonitrile | 10.8196 | 10.8253 | 1.32823 | 1.32813 | 0.01064 | 0.01172
acetonitrile | 10.8309 | 10.8366 | 1.32811 | 1.32819 | 0.01287 | 0.01408
acetonitrile | 10.8422 | 10.8479 | 1.32833 | 1.32857 | 0.01535 | 0.01671
acetonitrile | 10.8536 | 10.8593 | 1.32888 | 1.32932 | 0.01817 | 0.01981
acetonitrile | 10.865 | 10.8707 | 1.32993 | 1.33088 | 0.02167 | 0.02381
acetonitrile | 10.8764 | 10.8821 | 1.33233 | 1.33463 | 0.02624 | 0.02888
acetonitrile | 10.8878 | 10.8935 | 1.33818 | 1.34358 | 0.03146 | 0.03292
acetonitrile | 10.8992 | 10.9049 | 1.34944 | 1.35349 | 0.03146 | 0.02807
acetonitrile | 10.9107 | 10.9164 | 1.35582 | 1.35697 | 0.0244 | 0.02099
acetonitrile | 10.9222 | 10.9279 | 1.35738 | 1.35729 | 0.01799 | 0.01542
acetonitrile | 10.9337 | 10.9395 | 1.35691 | 1.35635 | 0.01327 | 0.01148
acetonitrile | 10.9452 | 10.951 | 1.3557 | 1.35501 | 0.01 | 0.00879
acetonitrile | 10.9568 | 10.9626 | 1.35434 | 1.35367 | 0.00779 | 0.00696
acetonitrile | 10.9684 | 10.9742 | 1.35304 | 1.35245 | 0.00628 | 0.00572
acetonitrile | 10.98 | 10.9858 | 1.35191 | 1.35142 | 0.00526 | 0.00488
acetonitrile | 10.9916 | 10.9975 | 1.35099 | 1.35062 | 0.00456 | 0.00428
acetonitrile | 11.0033 | 11.0091 | 1.35029 | 1.34998 | 0.00401 | 0.00376
acetonitrile | 11.015 | 11.0208 | 1.34971 | 1.34944 | 0.00351 | 0.00327
acetonitrile | 11.0267 | 11.0326 | 1.34917 | 1.34889 | 0.00303 | 0.00282
acetonitrile | 11.0384 | 11.0443 | 1.34863 | 1.34835 | 0.00262 | 0.00245
acetonitrile | 11.0502 | 11.0561 | 1.3481 | 1.34785 | 0.0023 | 0.00217
acetonitrile | 11.062 | 11.0679 | 1.34762 | 1.34739 | 0.00206 | 0.00197
acetonitrile | 11.0738 | 11.0797 | 1.3472 | 1.347 | 0.00189 | 0.00182
acetonitrile | 11.0856 | 11.0916 | 1.34684 | 1.34669 | 0.00177 | 0.00171
acetonitrile | 11.0975 | 11.1034 | 1.34656 | 1.34643 | 0.00164 | 0.00157
acetonitrile | 11.1094 | 11.1153 | 1.34632 | 1.34619 | 0.00149 | 0.0014
acetonitrile | 11.1213 | 11.1273 | 1.34607 | 1.34593 | 0.00132 | 0.00123
acetonitrile | 11.1332 | 11.1392 | 1.3458 | 1.34566 | 0.00116 | 0.00109
acetonitrile | 11.1452 | 11.1512 | 1.34553 | 1.3454 | 0.00103 | 0.000979877
acetonitrile | 11.1572 | 11.1632 | 1.34527 | 1.34515 | 0.000932972 | 0.000891134
acetonitrile | 11.1692 | 11.1752 | 1.34503 | 1.34492 | 0.000853039 | 0.000819266
acetonitrile | 11.1812 | 11.1873 | 1.34481 | 1.34471 | 0.000788495 | 0.000760571
acetonitrile | 11.1933 | 11.1994 | 1.34461 | 1.34451 | 0.000734246 | 0.000709858
acetonitrile | 11.2054 | 11.2115 | 1.34442 | 1.34433 | 0.000686887 | 0.000665424
acetonitrile | 11.2175 | 11.2236 | 1.34424 | 1.34416 | 0.000645025 | 0.000625209
acetonitrile | 11.2297 | 11.2358 | 1.34408 | 1.344 | 0.000606122 | 0.000587288
acetonitrile | 11.2418 | 11.2479 | 1.34393 | 1.34385 | 0.000568867 | 0.000551087
acetonitrile | 11.254 | 11.2602 | 1.34378 | 1.34371 | 0.000534117 | 0.000517885
acetonitrile | 11.2663 | 11.2724 | 1.34364 | 1.34358 | 0.000501716 | 0.000485216
acetonitrile | 11.2785 | 11.2847 | 1.34351 | 1.34345 | 0.000468799 | 0.000452687
acetonitrile | 11.2908 | 11.297 | 1.34339 | 1.34332 | 0.000437334 | 0.000422464
acetonitrile | 11.3031 | 11.3093 | 1.34326 | 1.3432 | 0.00040788 | 0.000393087
acetonitrile | 11.3154 | 11.3216 | 1.34315 | 1.34308 | 0.000378599 | 0.000364319
acetonitrile | 11.3278 | 11.334 | 1.34303 | 1.34297 | 0.000351244 | 0.000338738
acetonitrile | 11.3402 | 11.3464 | 1.34291 | 1.34286 | 0.00032693 | 0.000315471
acetonitrile | 11.3526 | 11.3588 | 1.3428 | 1.34275 | 0.000304272 | 0.000293624
acetonitrile | 11.365 | 11.3713 | 1.34269 | 1.34263 | 0.000283941 | 0.000279021
acetonitrile | 11.3775 | 11.3838 | 1.34259 | 1.34253 | 0.000274235 | 0.000269543
acetonitrile | 11.39 | 11.3963 | 1.34249 | 1.34244 | 0.000264894 | 0.000260326
acetonitrile | 11.4025 | 11.4088 | 1.34239 | 1.34235 | 0.000259399 | 0.000254811
acetonitrile | 11.4151 | 11.4214 | 1.3423 | 1.34226 | 0.000250265 | 0.000245763
acetonitrile | 11.4277 | 11.434 | 1.34222 | 1.34218 | 0.000241304 | 0.000236886
acetonitrile | 11.4403 | 11.4466 | 1.34214 | 1.3421 | 0.000231802 | 0.000226973
acetonitrile | 11.4529 | 11.4592 | 1.34206 | 1.34202 | 0.000222348 | 0.000217948
acetonitrile | 11.4656 | 11.4719 | 1.34198 | 1.34194 | 0.000213779 | 0.000209851
acetonitrile | 11.4783 | 11.4846 | 1.3419 | 1.34186 | 0.000206133 | 0.000202612
acetonitrile | 11.491 | 11.4973 | 1.34183 | 1.34179 | 0.000199277 | 0.000196128
acetonitrile | 11.5037 | 11.5101 | 1.34175 | 1.34171 | 0.000193156 | 0.000190355
acetonitrile | 11.5165 | 11.5229 | 1.34168 | 1.34164 | 0.000187682 | 0.00018511
acetonitrile | 11.5293 | 11.5357 | 1.34161 | 1.34158 | 0.000182618 | 0.000180214
acetonitrile | 11.5421 | 11.5486 | 1.34155 | 1.34151 | 0.000177897 | 0.000175655
acetonitrile | 11.555 | 11.5614 | 1.34148 | 1.34145 | 0.000173475 | 0.000171348
acetonitrile | 11.5679 | 11.5743 | 1.34142 | 1.34138 | 0.000169271 | 0.000167245
acetonitrile | 11.5808 | 11.5873 | 1.34135 | 1.34132 | 0.000165274 | 0.000163355
acetonitrile | 11.5937 | 11.6002 | 1.34129 | 1.34126 | 0.00016149 | 0.000159679
acetonitrile | 11.6067 | 11.6132 | 1.34123 | 1.3412 | 0.00015792 | 0.000156215
acetonitrile | 11.6197 | 11.6262 | 1.34117 | 1.34114 | 0.000154564 | 0.000152963
acetonitrile | 11.6328 | 11.6393 | 1.34112 | 1.34109 | 0.000151406 | 0.000149886
acetonitrile | 11.6458 | 11.6524 | 1.34106 | 1.34103 | 0.000148391 | 0.000146926
acetonitrile | 11.6589 | 11.6655 | 1.341 | 1.34097 | 0.000145493 | 0.0001441
acetonitrile | 11.672 | 11.6786 | 1.34095 | 1.34092 | 0.00014274 | 0.000141443
acetonitrile | 11.6852 | 11.6918 | 1.3409 | 1.34087 | 0.000140174 | 0.000138929
acetonitrile | 11.6984 | 11.705 | 1.34084 | 1.34081 | 0.000137681 | 0.000136438
acetonitrile | 11.7116 | 11.7182 | 1.34079 | 1.34076 | 0.000135194 | 0.000133935
acetonitrile | 11.7248 | 11.7315 | 1.34074 | 1.34071 | 0.000132642 | 0.000131322
acetonitrile | 11.7381 | 11.7447 | 1.34069 | 1.34066 | 0.000129959 | 0.000128564
acetonitrile | 11.7514 | 11.7581 | 1.34064 | 1.34061 | 0.000127147 | 0.000125724
acetonitrile | 11.7647 | 11.7714 | 1.34059 | 1.34056 | 0.0001243 | 0.000122876
acetonitrile | 11.7781 | 11.7848 | 1.34054 | 1.34052 | 0.000121451 | 0.00012003
acetonitrile | 11.7915 | 11.7982 | 1.34049 | 1.34047 | 0.000118622 | 0.00011723
acetonitrile | 11.8049 | 11.8116 | 1.34045 | 1.34042 | 0.000115919 | 0.000114633
acetonitrile | 11.8184 | 11.8251 | 1.3404 | 1.34037 | 0.000113374 | 0.000112135
acetonitrile | 11.8318 | 11.8386 | 1.34035 | 1.34032 | 0.000110913 | 0.000109712
acetonitrile | 11.8453 | 11.8521 | 1.3403 | 1.34028 | 0.000108536 | 0.000107399
acetonitrile | 11.8589 | 11.8657 | 1.34026 | 1.34023 | 0.000106311 | 0.000105272
acetonitrile | 11.8725 | 11.8793 | 1.34021 | 1.34018 | 0.000104285 | 0.000103353
acetonitrile | 11.8861 | 11.8929 | 1.34016 | 1.34014 | 0.000102471 | 0.000101639
acetonitrile | 11.8997 | 11.9065 | 1.34012 | 1.34009 | 0.000100849 | 0.000100109
acetonitrile | 11.9134 | 11.9202 | 1.34007 | 1.34005 | 9.94176e-05 | 9.87807e-05
acetonitrile | 11.9271 | 11.9339 | 1.34002 | 1.34 | 9.81909e-05 | 9.76446e-05
acetonitrile | 11.9408 | 11.9477 | 1.33998 | 1.33995 | 9.71387e-05 | 9.6679e-05
acetonitrile | 11.9546 | 11.9615 | 1.33993 | 1.33991 | 9.62621e-05 | 9.58896e-05
acetonitrile | 11.9684 | 11.9753 | 1.33989 | 1.33986 | 9.55571e-05 | 9.52722e-05
acetonitrile | 11.9822 | 11.9891 | 1.33984 | 1.33982 | 9.50372e-05 | 9.48461e-05
acetonitrile | 11.9961 | 12.003 | 1.3398 | 1.33977 | 9.46779e-05 | 9.45184e-05
acetonitrile | 12.01 | 12.0169 | 1.33975 | 1.33973 | 9.43608e-05 | 9.4179e-05
acetonitrile | 12.0239 | 12.0309 | 1.33971 | 1.33968 | 9.39645e-05 | 9.37153e-05
acetonitrile | 12.0378 | 12.0448 | 1.33966 | 1.33964 | 9.34452e-05 | 9.31172e-05
acetonitrile | 12.0518 | 12.0588 | 1.33962 | 1.3396 | 9.2802e-05 | 9.25056e-05
acetonitrile | 12.0659 | 12.0729 | 1.33957 | 1.33955 | 9.2221e-05 | 9.19392e-05
acetonitrile | 12.0799 | 12.0869 | 1.33953 | 1.33951 | 9.16633e-05 | 9.13881e-05
acetonitrile | 12.094 | 12.1011 | 1.33948 | 1.33946 | 9.1123e-05 | 9.08631e-05
acetonitrile | 12.1081 | 12.1152 | 1.33944 | 1.33942 | 9.06254e-05 | 9.04216e-05
acetonitrile | 12.1223 | 12.1294 | 1.33939 | 1.33937 | 9.0249e-05 | 9.01061e-05
acetonitrile | 12.1365 | 12.1436 | 1.33935 | 1.33932 | 8.99899e-05 | 8.99034e-05
acetonitrile | 12.1507 | 12.1578 | 1.3393 | 1.33928 | 8.98503e-05 | 8.98338e-05
acetonitrile | 12.1649 | 12.1721 | 1.33926 | 1.33923 | 8.9854e-05 | 8.9909e-05
acetonitrile | 12.1792 | 12.1864 | 1.33921 | 1.33918 | 9.00039e-05 | 9.01368e-05
acetonitrile | 12.1935 | 12.2007 | 1.33916 | 1.33914 | 9.03059e-05 | 9.05103e-05
acetonitrile | 12.2079 | 12.2151 | 1.33911 | 1.33909 | 9.07463e-05 | 9.10163e-05
acetonitrile | 12.2223 | 12.2295 | 1.33907 | 1.33904 | 9.13166e-05 | 9.16414e-05
acetonitrile | 12.2367 | 12.2439 | 1.33902 | 1.33899 | 9.19934e-05 | 9.23809e-05
acetonitrile | 12.2512 | 12.2584 | 1.33897 | 1.33894 | 9.28121e-05 | 9.32914e-05
acetonitrile | 12.2656 | 12.2729 | 1.33892 | 1.33889 | 9.38459e-05 | 9.44838e-05
acetonitrile | 12.2802 | 12.2874 | 1.33887 | 1.33884 | 9.52058e-05 | 9.60059e-05
acetonitrile | 12.2947 | 12.302 | 1.33881 | 1.33879 | 9.68642e-05 | 9.77664e-05
acetonitrile | 12.3093 | 12.3166 | 1.33876 | 1.33873 | 9.87095e-05 | 9.98449e-05
acetonitrile | 12.3239 | 12.3313 | 1.33871 | 1.33868 | 0.000101185 | 0.000102746
acetonitrile | 12.3386 | 12.346 | 1.33865 | 1.33862 | 0.000104556 | 0.000106636
acetonitrile | 12.3533 | 12.3607 | 1.3386 | 1.33857 | 0.000108997 | 0.000111618
acetonitrile | 12.368 | 12.3754 | 1.33854 | 1.33851 | 0.000114452 | 0.000117479
acetonitrile | 12.3828 | 12.3902 | 1.33848 | 1.33845 | 0.000120694 | 0.000124118
acetonitrile | 12.3976 | 12.405 | 1.33842 | 1.33839 | 0.000127774 | 0.000131655
acetonitrile | 12.4124 | 12.4199 | 1.33837 | 1.33834 | 0.00013574 | 0.000139986
acetonitrile | 12.4273 | 12.4348 | 1.33831 | 1.33828 | 0.000144356 | 0.000148846
acetonitrile | 12.4422 | 12.4497 | 1.33825 | 1.33822 | 0.000153464 | 0.000158143
acetonitrile | 12.4572 | 12.4647 | 1.33819 | 1.33816 | 0.000162838 | 0.000167548
acetonitrile | 12.4722 | 12.4797 | 1.33813 | 1.33809 | 0.000170762 | 0.000176143
acetonitrile | 12.4872 | 12.4947 | 1.33806 | 1.33803 | 0.000181476 | 0.000190012
acetonitrile | 12.5022 | 12.5098 | 1.338 | 1.33796 | 0.000197805 | 0.000205262
acetonitrile | 12.5173 | 12.5249 | 1.33793 | 1.3379 | 0.000213247 | 0.000221827
acetonitrile | 12.5324 | 12.54 | 1.33787 | 1.33784 | 0.00023022 | 0.000237834
acetonitrile | 12.5476 | 12.5552 | 1.33781 | 1.33778 | 0.000244077 | 0.000249029
acetonitrile | 12.5628 | 12.5704 | 1.33775 | 1.33772 | 0.000253824 | 0.000258857
acetonitrile | 12.578 | 12.5857 | 1.33768 | 1.33765 | 0.000264049 | 0.000268697
acetonitrile | 12.5933 | 12.601 | 1.33762 | 1.33758 | 0.000273306 | 0.000277636
acetonitrile | 12.6086 | 12.6163 | 1.33754 | 1.3375 | 0.000281901 | 0.000286271
acetonitrile | 12.624 | 12.6317 | 1.33747 | 1.33743 | 0.00029045 | 0.000294608
acetonitrile | 12.6394 | 12.6471 | 1.33739 | 1.33734 | 0.000299165 | 0.000304515
acetonitrile | 12.6548 | 12.6625 | 1.3373 | 1.33725 | 0.000310619 | 0.00031768
acetonitrile | 12.6702 | 12.678 | 1.33721 | 1.33716 | 0.000325445 | 0.000334356
acetonitrile | 12.6857 | 12.6935 | 1.33711 | 1.33706 | 0.000344201 | 0.000355083
acetonitrile | 12.7013 | 12.7091 | 1.33701 | 1.33696 | 0.000366616 | 0.000378839
acetonitrile | 12.7169 | 12.7247 | 1.33691 | 1.33685 | 0.000392139 | 0.000406921
acetonitrile | 12.7325 | 12.7403 | 1.3368 | 1.33674 | 0.000422559 | 0.000439633
acetonitrile | 12.7481 | 12.756 | 1.33669 | 1.33663 | 0.000458011 | 0.000477573
acetonitrile | 12.7638 | 12.7717 | 1.33658 | 1.33652 | 0.000498357 | 0.000519455
acetonitrile | 12.7795 | 12.7874 | 1.33646 | 1.3364 | 0.000541478 | 0.000564186
acetonitrile | 12.7953 | 12.8032 | 1.33635 | 1.33629 | 0.000587964 | 0.000611871
acetonitrile | 12.8111 | 12.819 | 1.33623 | 1.33616 | 0.000636039 | 0.000660757
acetonitrile | 12.827 | 12.8349 | 1.3361 | 1.33604 | 0.000686162 | 0.000712655
acetonitrile | 12.8428 | 12.8508 | 1.33597 | 1.3359 | 0.000740528 | 0.000769191
acetonitrile | 12.8588 | 12.8667 | 1.33583 | 1.33576 | 0.000798936 | 0.000829475
acetonitrile | 12.8747 | 12.8827 | 1.33568 | 1.3356 | 0.000862353 | 0.000897277
acetonitrile | 12.8907 | 12.8988 | 1.33553 | 1.33545 | 0.000933935 | 0.000972441
acetonitrile | 12.9068 | 12.9148 | 1.33537 | 1.33527 | 0.00101 | 0.00105
acetonitrile | 12.9229 | 12.9309 | 1.33518 | 1.33509 | 0.0011 | 0.00115
acetonitrile | 12.939 | 12.9471 | 1.33499 | 1.33489 | 0.0012 | 0.00126
acetonitrile | 12.9552 | 12.9632 | 1.3348 | 1.33469 | 0.00132 | 0.00138
acetonitrile | 12.9714 | 12.9795 | 1.33459 | 1.33447 | 0.00145 | 0.00152
acetonitrile | 12.9876 | 12.9957 | 1.33436 | 1.33423 | 0.0016 | 0.00169
acetonitrile | 13.0039 | 13.012 | 1.33413 | 1.33399 | 0.00178 | 0.00187
acetonitrile | 13.0202 | 13.0284 | 1.33387 | 1.33372 | 0.00198 | 0.00209
acetonitrile | 13.0366 | 13.0448 | 1.3336 | 1.33339 | 0.00221 | 0.00233
acetonitrile | 13.053 | 13.0612 | 1.33327 | 1.33325 | 0.00262 | 0.00275
acetonitrile | 13.0694 | 13.0777 | 1.33311 | 1.33301 | 0.00289 | 0.00305
acetonitrile | 13.0859 | 13.0942 | 1.33288 | 1.33276 | 0.00322 | 0.0034
acetonitrile | 13.1025 | 13.1107 | 1.33262 | 1.33249 | 0.00359 | 0.0038
acetonitrile | 13.119 | 13.1273 | 1.33235 | 1.33222 | 0.00403 | 0.00427
acetonitrile | 13.1357 | 13.144 | 1.33208 | 1.33196 | 0.00454 | 0.00483
acetonitrile | 13.1523 | 13.1607 | 1.33183 | 1.33172 | 0.00514 | 0.00547
acetonitrile | 13.169 | 13.1774 | 1.3316 | 1.33152 | 0.00584 | 0.00623
acetonitrile | 13.1858 | 13.1941 | 1.33143 | 1.33139 | 0.00665 | 0.0071
acetonitrile | 13.2025 | 13.211 | 1.33135 | 1.33137 | 0.00758 | 0.0081
acetonitrile | 13.2194 | 13.2278 | 1.33141 | 1.33153 | 0.00865 | 0.00922
acetonitrile | 13.2362 | 13.2447 | 1.33167 | 1.33193 | 0.00982 | 0.01043
acetonitrile | 13.2532 | 13.2616 | 1.33219 | 1.33271 | 0.01106 | 0.0117
acetonitrile | 13.2701 | 13.2786 | 1.3332 | 1.33361 | 0.01207 | 0.01256
acetonitrile | 13.2871 | 13.2956 | 1.33414 | 1.33465 | 0.01298 | 0.01341
acetonitrile | 13.3042 | 13.3127 | 1.33523 | 1.33596 | 0.01384 | 0.0143
acetonitrile | 13.3213 | 13.3298 | 1.33683 | 1.33761 | 0.01452 | 0.0146
acetonitrile | 13.3384 | 13.347 | 1.33833 | 1.339 | 0.0146 | 0.01463
acetonitrile | 13.3556 | 13.3642 | 1.33976 | 1.34048 | 0.0146 | 0.01446
acetonitrile | 13.3728 | 13.3814 | 1.34114 | 1.34171 | 0.01423 | 0.01403
acetonitrile | 13.3901 | 13.3987 | 1.34237 | 1.34295 | 0.0138 | 0.01344
acetonitrile | 13.4074 | 13.416 | 1.34343 | 1.34383 | 0.01305 | 0.01273
acetonitrile | 13.4247 | 13.4334 | 1.3443 | 1.34469 | 0.01241 | 0.01203
acetonitrile | 13.4421 | 13.4508 | 1.34513 | 1.34557 | 0.01171 | 0.01122
acetonitrile | 13.4596 | 13.4683 | 1.34587 | 1.34614 | 0.01073 | 0.01024
acetonitrile | 13.4771 | 13.4858 | 1.34635 | 1.34653 | 0.00976 | 0.00928
acetonitrile | 13.4946 | 13.5034 | 1.34666 | 1.34676 | 0.00881 | 0.00836
acetonitrile | 13.5122 | 13.521 | 1.34682 | 1.34686 | 0.00792 | 0.0075
acetonitrile | 13.5298 | 13.5386 | 1.34688 | 1.34686 | 0.00709 | 0.0067
acetonitrile | 13.5475 | 13.5563 | 1.34683 | 1.34678 | 0.00633 | 0.00598
acetonitrile | 13.5652 | 13.5741 | 1.34673 | 1.34665 | 0.00565 | 0.00533
acetonitrile | 13.583 | 13.5919 | 1.34657 | 1.34646 | 0.00503 | 0.00475
acetonitrile | 13.6008 | 13.6097 | 1.34636 | 1.34625 | 0.00449 | 0.00425
acetonitrile | 13.6186 | 13.6276 | 1.34615 | 1.34603 | 0.00402 | 0.0038
acetonitrile | 13.6365 | 13.6455 | 1.34592 | 1.3458 | 0.0036 | 0.00341
acetonitrile | 13.6545 | 13.6635 | 1.34568 | 1.34556 | 0.00323 | 0.00306
acetonitrile | 13.6725 | 13.6815 | 1.34544 | 1.34532 | 0.00291 | 0.00276
acetonitrile | 13.6906 | 13.6996 | 1.3452 | 1.34509 | 0.00263 | 0.0025
acetonitrile | 13.7087 | 13.7177 | 1.34497 | 1.34485 | 0.00238 | 0.00227
acetonitrile | 13.7268 | 13.7359 | 1.34474 | 1.34464 | 0.00217 | 0.00207
acetonitrile | 13.745 | 13.7541 | 1.34453 | 1.34442 | 0.00198 | 0.0019
acetonitrile | 13.7632 | 13.7724 | 1.34432 | 1.34422 | 0.00182 | 0.00175
acetonitrile | 13.7815 | 13.7907 | 1.34413 | 1.34403 | 0.00168 | 0.00161
acetonitrile | 13.7999 | 13.809 | 1.34394 | 1.34385 | 0.00155 | 0.0015
acetonitrile | 13.8182 | 13.8275 | 1.34377 | 1.34367 | 0.00144 | 0.00139
acetonitrile | 13.8367 | 13.8459 | 1.3436 | 1.34352 | 0.00135 | 0.0013
acetonitrile | 13.8552 | 13.8644 | 1.34344 | 1.34336 | 0.00126 | 0.00122
acetonitrile | 13.8737 | 13.883 | 1.34329 | 1.34321 | 0.00118 | 0.00115
acetonitrile | 13.8923 | 13.9016 | 1.34314 | 1.34308 | 0.00112 | 0.00109
acetonitrile | 13.9109 | 13.9203 | 1.34301 | 1.34295 | 0.00106 | 0.00103
acetonitrile | 13.9296 | 13.939 | 1.34289 | 1.34282 | 0.001 | 0.000978968
acetonitrile | 13.9483 | 13.9577 | 1.34277 | 1.34271 | 0.000955306 | 0.000932549
acetonitrile | 13.9671 | 13.9765 | 1.34265 | 1.34259 | 0.00091061 | 0.000889625
acetonitrile | 13.986 | 13.9954 | 1.34254 | 1.34249 | 0.000869808 | 0.000851279
acetonitrile | 14.0049 | 14.0143 | 1.34244 | 1.34239 | 0.000833945 | 0.000817561
acetonitrile | 14.0238 | 14.0333 | 1.34234 | 1.34229 | 0.000801854 | 0.000786888
acetonitrile | 14.0428 | 14.0523 | 1.34224 | 1.3422 | 0.000772679 | 0.000759211
acetonitrile | 14.0618 | 14.0714 | 1.34216 | 1.34211 | 0.000746319 | 0.000733817
acetonitrile | 14.0809 | 14.0905 | 1.34207 | 1.34203 | 0.000721569 | 0.000709603
acetonitrile | 14.1001 | 14.1097 | 1.34199 | 1.34195 | 0.000698116 | 0.000687149
acetonitrile | 14.1193 | 14.1289 | 1.34191 | 1.34187 | 0.000676652 | 0.000666526
acetonitrile | 14.1385 | 14.1481 | 1.34183 | 1.3418 | 0.000656704 | 0.000647279
acetonitrile | 14.1578 | 14.1675 | 1.34176 | 1.34172 | 0.000638402 | 0.000630141
acetonitrile | 14.1772 | 14.1869 | 1.34169 | 1.34166 | 0.00062242 | 0.000615004
acetonitrile | 14.1966 | 14.2063 | 1.34162 | 1.34159 | 0.000607764 | 0.000600641
acetonitrile | 14.216 | 14.2258 | 1.34156 | 1.34153 | 0.000593752 | 0.000587166
acetonitrile | 14.2355 | 14.2453 | 1.3415 | 1.34146 | 0.000580898 | 0.000574866
acetonitrile | 14.2551 | 14.2649 | 1.34144 | 1.34141 | 0.000568867 | 0.000562817
acetonitrile | 14.2747 | 14.2846 | 1.34138 | 1.34135 | 0.000556822 | 0.000551142
acetonitrile | 14.2944 | 14.3043 | 1.34132 | 1.34129 | 0.000545908 | 0.000541061
acetonitrile | 14.3141 | 14.324 | 1.34127 | 1.34124 | 0.000536407 | 0.000531832
acetonitrile | 14.3339 | 14.3438 | 1.34121 | 1.34118 | 0.000527369 | 0.000523248
acetonitrile | 14.3538 | 14.3637 | 1.34116 | 1.34113 | 0.000519577 | 0.000516244
acetonitrile | 14.3737 | 14.3836 | 1.34111 | 1.34108 | 0.000513145 | 0.000510035
acetonitrile | 14.3936 | 14.4036 | 1.34106 | 1.34103 | 0.000506851 | 0.00050373
acetonitrile | 14.4136 | 14.4236 | 1.34101 | 1.34099 | 0.000500682 | 0.000497873
acetonitrile | 14.4337 | 14.4437 | 1.34097 | 1.34094 | 0.000495147 | 0.000492528
acetonitrile | 14.4538 | 14.4639 | 1.34092 | 1.3409 | 0.000489991 | 0.000487652
acetonitrile | 14.474 | 14.4841 | 1.34088 | 1.34085 | 0.000485697 | 0.000484138
acetonitrile | 14.4942 | 14.5043 | 1.34083 | 1.34081 | 0.000482933 | 0.000481859
acetonitrile | 14.5145 | 14.5246 | 1.34079 | 1.34077 | 0.000480938 | 0.000480203
acetonitrile | 14.5348 | 14.545 | 1.34075 | 1.34073 | 0.000479617 | 0.00047908
acetonitrile | 14.5552 | 14.5654 | 1.34071 | 1.34069 | 0.000478272 | 0.00047705
acetonitrile | 14.5757 | 14.5859 | 1.34067 | 1.34065 | 0.000475376 | 0.000473609
acetonitrile | 14.5962 | 14.6065 | 1.34063 | 1.34061 | 0.000471922 | 0.000470605
acetonitrile | 14.6168 | 14.6271 | 1.3406 | 1.34057 | 0.0004696 | 0.000468806
acetonitrile | 14.6374 | 14.6477 | 1.34056 | 1.34053 | 0.00046831 | 0.000468226
acetonitrile | 14.6581 | 14.6684 | 1.34052 | 1.34049 | 0.000468835 | 0.000470238
acetonitrile | 14.6788 | 14.6892 | 1.34048 | 1.34046 | 0.000472303 | 0.00047456
acetonitrile | 14.6996 | 14.7101 | 1.34044 | 1.34042 | 0.000476611 | 0.000478355
acetonitrile | 14.7205 | 14.731 | 1.34041 | 1.34039 | 0.000480038 | 0.000481956
acetonitrile | 14.7414 | 14.7519 | 1.34037 | 1.34035 | 0.000484248 | 0.000486842
acetonitrile | 14.7624 | 14.7729 | 1.34033 | 1.34031 | 0.000489599 | 0.000492556
acetonitrile | 14.7834 | 14.794 | 1.3403 | 1.34028 | 0.000496031 | 0.000500316
acetonitrile | 14.8046 | 14.8151 | 1.34026 | 1.34024 | 0.000505736 | 0.000512172
acetonitrile | 14.8257 | 14.8363 | 1.34023 | 1.34021 | 0.000519382 | 0.000526958
acetonitrile | 14.8469 | 14.8576 | 1.3402 | 1.34018 | 0.000534725 | 0.000542755
acetonitrile | 14.8682 | 14.8789 | 1.34017 | 1.34015 | 0.000551181 | 0.000559933
acetonitrile | 14.8896 | 14.9003 | 1.34014 | 1.34012 | 0.00056882 | 0.000577779
acetonitrile | 14.911 | 14.9217 | 1.34011 | 1.3401 | 0.000586836 | 0.000596385
acetonitrile | 14.9325 | 14.9432 | 1.34009 | 1.34007 | 0.000606722 | 0.000618103
acetonitrile | 14.954 | 14.9648 | 1.34006 | 1.34005 | 0.000630552 | 0.000644091
acetonitrile | 14.9756 | 14.9864 | 1.34004 | 1.34003 | 0.000658569 | 0.000673927
acetonitrile | 14.9972 | 15.0081 | 1.34003 | 1.34002 | 0.000689892 | 0.000706184
acetonitrile | 15.019 | 15.0298 | 1.34002 | 1.34002 | 0.000722511 | 0.000738444
acetonitrile | 15.0407 | 15.0517 | 1.34003 | 1.34003 | 0.000753611 | 0.00076788
acetonitrile | 15.0626 | 15.0735 | 1.34003 | 1.34004 | 0.000781238 | 0.000793753
acetonitrile | 15.0845 | 15.0955 | 1.34005 | 1.34005 | 0.000805434 | 0.000816025
acetonitrile | 15.1065 | 15.1175 | 1.34007 | 1.34008 | 0.000825357 | 0.000833274
acetonitrile | 15.1285 | 15.1395 | 1.34009 | 1.3401 | 0.000839651 | 0.000844388
acetonitrile | 15.1506 | 15.1617 | 1.34012 | 1.34013 | 0.000847196 | 0.000847742
acetonitrile | 15.1728 | 15.1839 | 1.34015 | 1.34017 | 0.000845672 | 0.000840634
acetonitrile | 15.195 | 15.2061 | 1.34019 | 1.3402 | 0.000832573 | 0.000821681
acetonitrile | 15.2173 | 15.2285 | 1.34022 | 1.34023 | 0.000808336 | 0.00079294
acetonitrile | 15.2397 | 15.2509 | 1.34024 | 1.34024 | 0.000775867 | 0.000757468
acetonitrile | 15.2621 | 15.2733 | 1.34025 | 1.34025 | 0.000738236 | 0.000718719
acetonitrile | 15.2846 | 15.2959 | 1.34025 | 1.34025 | 0.000699591 | 0.000681319
acetonitrile | 15.3071 | 15.3184 | 1.34025 | 1.34024 | 0.00066422 | 0.000648135
acetonitrile | 15.3298 | 15.3411 | 1.34024 | 1.34023 | 0.000632798 | 0.000617862
acetonitrile | 15.3525 | 15.3638 | 1.34023 | 1.34022 | 0.000603062 | 0.00058831
acetonitrile | 15.3752 | 15.3866 | 1.34022 | 1.34021 | 0.000573548 | 0.000558626
acetonitrile | 15.3981 | 15.4095 | 1.34021 | 1.3402 | 0.000543516 | 0.000528287
acetonitrile | 15.4209 | 15.4324 | 1.34019 | 1.34018 | 0.000513219 | 0.000498839
acetonitrile | 15.4439 | 15.4554 | 1.34017 | 1.34015 | 0.000485521 | 0.000473565
acetonitrile | 15.4669 | 15.4785 | 1.34014 | 1.34013 | 0.000462935 | 0.000453444
acetonitrile | 15.49 | 15.5016 | 1.34012 | 1.3401 | 0.000444943 | 0.000437283
acetonitrile | 15.5132 | 15.5248 | 1.34009 | 1.34008 | 0.000430222 | 0.000423383
acetonitrile | 15.5365 | 15.5481 | 1.34007 | 1.34006 | 0.000416218 | 0.0004084
acetonitrile | 15.5598 | 15.5715 | 1.34005 | 1.34004 | 0.000399863 | 0.000390849
acetonitrile | 15.5832 | 15.5949 | 1.34003 | 1.34001 | 0.000381789 | 0.00037296
acetonitrile | 15.6066 | 15.6184 | 1.34 | 1.33999 | 0.000368064 | 0.000363243
acetonitrile | 15.6301 | 15.6419 | 1.33998 | 1.33996 | 0.000358528 | 0.00035598
acetonitrile | 15.6537 | 15.6655 | 1.33996 | 1.33994 | 0.000351414 | 0.000346887
acetonitrile | 15.6774 | 15.6892 | 1.33994 | 1.33992 | 0.000342396 | 0.000337935
acetonitrile | 15.7011 | 15.713 | 1.33991 | 1.3399 | 0.000333148 | 0.000328561
acetonitrile | 15.7249 | 15.7369 | 1.33989 | 1.33988 | 0.000324155 | 0.000319911
acetonitrile | 15.7488 | 15.7608 | 1.33987 | 1.33986 | 0.000315813 | 0.000311853
acetonitrile | 15.7728 | 15.7848 | 1.33985 | 1.33984 | 0.000308032 | 0.000304362
acetonitrile | 15.7968 | 15.8088 | 1.33983 | 1.33982 | 0.000300857 | 0.000297534
acetonitrile | 15.8209 | 15.833 | 1.33981 | 1.3398 | 0.0002944 | 0.000291455
acetonitrile | 15.8451 | 15.8572 | 1.33979 | 1.33977 | 0.000288685 | 0.000286073
acetonitrile | 15.8693 | 15.8814 | 1.33977 | 1.33975 | 0.000283594 | 0.000281226
acetonitrile | 15.8936 | 15.9058 | 1.33975 | 1.33973 | 0.000278941 | 0.000276718
acetonitrile | 15.918 | 15.9302 | 1.33973 | 1.33971 | 0.000274544 | 0.000272421
acetonitrile | 15.9425 | 15.9547 | 1.33971 | 1.33969 | 0.000270364 | 0.000268388
acetonitrile | 15.967 | 15.9793 | 1.33969 | 1.33968 | 0.000266506 | 0.000264723
acetonitrile | 15.9917 | 16.004 | 1.33967 | 1.33966 | 0.000263042 | 0.000261465
acetonitrile | 16.0163 | 16.0287 | 1.33965 | 1.33964 | 0.000259995 | 0.000258633
acetonitrile | 16.0411 | 16.0535 | 1.33963 | 1.33962 | 0.000257371 | 0.000256186
acetonitrile | 16.066 | 16.0784 | 1.33961 | 1.3396 | 0.000255049 | 0.000253928
acetonitrile | 16.0909 | 16.1034 | 1.33959 | 1.33958 | 0.000252806 | 0.000251683
acetonitrile | 16.1159 | 16.1284 | 1.33958 | 1.33957 | 0.000250569 | 0.000249473
acetonitrile | 16.141 | 16.1536 | 1.33956 | 1.33955 | 0.000248399 | 0.000247359
acetonitrile | 16.1661 | 16.1788 | 1.33954 | 1.33953 | 0.000246371 | 0.000245466
acetonitrile | 16.1914 | 16.204 | 1.33952 | 1.33951 | 0.000244665 | 0.000243969
acetonitrile | 16.2167 | 16.2294 | 1.33951 | 1.3395 | 0.000243357 | 0.000242791
acetonitrile | 16.2421 | 16.2548 | 1.33949 | 1.33948 | 0.000242244 | 0.000241701
acetonitrile | 16.2676 | 16.2804 | 1.33947 | 1.33946 | 0.000241161 | 0.000240625
acetonitrile | 16.2931 | 16.3059 | 1.33946 | 1.33945 | 0.000240089 | 0.000239545
acetonitrile | 16.3188 | 16.3316 | 1.33944 | 1.33943 | 0.000238992 | 0.000238443
acetonitrile | 16.3445 | 16.3574 | 1.33942 | 1.33941 | 0.000237926 | 0.000237473
acetonitrile | 16.3703 | 16.3832 | 1.33941 | 1.3394 | 0.000237105 | 0.000236826
acetonitrile | 16.3962 | 16.4092 | 1.33939 | 1.33938 | 0.000236623 | 0.00023648
acetonitrile | 16.4221 | 16.4352 | 1.33938 | 1.33937 | 0.000236383 | 0.000236321
acetonitrile | 16.4482 | 16.4612 | 1.33936 | 1.33935 | 0.000236282 | 0.000236251
acetonitrile | 16.4743 | 16.4874 | 1.33934 | 1.33933 | 0.000236214 | 0.000236161
acetonitrile | 16.5005 | 16.5137 | 1.33933 | 1.33932 | 0.000236094 | 0.000236026
acetonitrile | 16.5268 | 16.54 | 1.33931 | 1.3393 | 0.000235984 | 0.000235994
acetonitrile | 16.5532 | 16.5664 | 1.3393 | 1.33929 | 0.000236069 | 0.00023621
acetonitrile | 16.5797 | 16.5929 | 1.33928 | 1.33927 | 0.00023641 | 0.000236666
acetonitrile | 16.6062 | 16.6195 | 1.33927 | 1.33926 | 0.000236975 | 0.000237333
acetonitrile | 16.6329 | 16.6462 | 1.33925 | 1.33924 | 0.000237726 | 0.000238129
acetonitrile | 16.6596 | 16.673 | 1.33924 | 1.33923 | 0.000238522 | 0.0002389
acetonitrile | 16.6864 | 16.6998 | 1.33922 | 1.33921 | 0.000239272 | 0.000239652
acetonitrile | 16.7133 | 16.7267 | 1.33921 | 1.3392 | 0.000240051 | 0.000240473
acetonitrile | 16.7402 | 16.7538 | 1.3392 | 1.33918 | 0.000240925 | 0.000241427
acetonitrile | 16.7673 | 16.7809 | 1.33918 | 1.33917 | 0.000241996 | 0.000242648
acetonitrile | 16.7945 | 16.8081 | 1.33917 | 1.33916 | 0.00024338 | 0.00024417
acetonitrile | 16.8217 | 16.8354 | 1.33915 | 1.33914 | 0.000244988 | 0.000245812
acetonitrile | 16.849 | 16.8627 | 1.33914 | 1.33913 | 0.000246631 | 0.00024744
acetonitrile | 16.8765 | 16.8902 | 1.33912 | 1.33911 | 0.000248235 | 0.000249011
acetonitrile | 16.904 | 16.9178 | 1.33911 | 1.3391 | 0.000249767 | 0.000250516
acetonitrile | 16.9316 | 16.9454 | 1.3391 | 1.33909 | 0.000251282 | 0.000252086
acetonitrile | 16.9593 | 16.9731 | 1.33908 | 1.33907 | 0.000252947 | 0.000253871
acetonitrile | 16.987 | 17.001 | 1.33907 | 1.33906 | 0.000254858 | 0.000255901
acetonitrile | 17.0149 | 17.0289 | 1.33906 | 1.33905 | 0.000256994 | 0.000258132
acetonitrile | 17.0429 | 17.0569 | 1.33904 | 1.33903 | 0.00025931 | 0.000260513
acetonitrile | 17.0709 | 17.085 | 1.33903 | 1.33902 | 0.000261717 | 0.000262901
acetonitrile | 17.0991 | 17.1132 | 1.33902 | 1.33901 | 0.00026405 | 0.000265173
acetonitrile | 17.1273 | 17.1415 | 1.339 | 1.33899 | 0.00026629 | 0.000267422
acetonitrile | 17.1556 | 17.1698 | 1.33899 | 1.33898 | 0.000268585 | 0.000269786
acetonitrile | 17.1841 | 17.1983 | 1.33898 | 1.33897 | 0.000271025 | 0.000272307
acetonitrile | 17.2126 | 17.2269 | 1.33897 | 1.33896 | 0.000273642 | 0.000275034
acetonitrile | 17.2412 | 17.2555 | 1.33895 | 1.33894 | 0.000276479 | 0.000277953
acetonitrile | 17.2699 | 17.2843 | 1.33894 | 1.33893 | 0.000279426 | 0.000280879
acetonitrile | 17.2987 | 17.3132 | 1.33893 | 1.33892 | 0.000282313 | 0.00028374
acetonitrile | 17.3276 | 17.3421 | 1.33892 | 1.33891 | 0.000285169 | 0.000286603
acetonitrile | 17.3566 | 17.3712 | 1.3389 | 1.33889 | 0.00028804 | 0.000289492
acetonitrile | 17.3857 | 17.4003 | 1.33889 | 1.33888 | 0.000290981 | 0.000292536
acetonitrile | 17.4149 | 17.4295 | 1.33888 | 1.33887 | 0.000294171 | 0.00029588
acetonitrile | 17.4442 | 17.4589 | 1.33887 | 1.33886 | 0.00029764 | 0.000299423
acetonitrile | 17.4736 | 17.4883 | 1.33885 | 1.33884 | 0.000301212 | 0.000303006
acetonitrile | 17.5031 | 17.5179 | 1.33884 | 1.33883 | 0.000304808 | 0.000306619
acetonitrile | 17.5327 | 17.5475 | 1.33883 | 1.33882 | 0.000308429 | 0.000310226
acetonitrile | 17.5624 | 17.5773 | 1.33882 | 1.33881 | 0.000312004 | 0.00031378
acetonitrile | 17.5922 | 17.6071 | 1.33881 | 1.3388 | 0.000315583 | 0.00031745
acetonitrile | 17.6221 | 17.637 | 1.33879 | 1.33878 | 0.000319396 | 0.000321416
acetonitrile | 17.652 | 17.6671 | 1.33878 | 1.33877 | 0.000323495 | 0.000325614
acetonitrile | 17.6821 | 17.6972 | 1.33877 | 1.33876 | 0.000327777 | 0.000329982
acetonitrile | 17.7123 | 17.7275 | 1.33876 | 1.33875 | 0.000332228 | 0.000334494
acetonitrile | 17.7426 | 17.7578 | 1.33875 | 1.33874 | 0.000336755 | 0.000339002
acetonitrile | 17.7731 | 17.7883 | 1.33874 | 1.33873 | 0.000341246 | 0.000343511
acetonitrile | 17.8036 | 17.8189 | 1.33872 | 1.33871 | 0.000345815 | 0.000348165
acetonitrile | 17.8342 | 17.8495 | 1.33871 | 1.3387 | 0.000350566 | 0.000353028
acetonitrile | 17.8649 | 17.8803 | 1.3387 | 1.33869 | 0.000355577 | 0.000358237
acetonitrile | 17.8957 | 17.9112 | 1.33869 | 1.33868 | 0.000361018 | 0.000363908
acetonitrile | 17.9267 | 17.9422 | 1.33868 | 1.33867 | 0.000366862 | 0.000369833
acetonitrile | 17.9577 | 17.9733 | 1.33867 | 1.33866 | 0.000372786 | 0.000375724
acetonitrile | 17.9889 | 18.0045 | 1.33866 | 1.33865 | 0.000376131 | 0.000378596
acetonitrile | 18.0201 | 18.0358 | 1.33864 | 1.33863 | 0.000381377 | 0.000384486
acetonitrile | 18.0515 | 18.0672 | 1.33863 | 1.33862 | 0.000387867 | 0.000391447
acetonitrile | 18.083 | 18.0987 | 1.33862 | 1.33861 | 0.000395162 | 0.00039896
acetonitrile | 18.1145 | 18.1304 | 1.33861 | 1.3386 | 0.000402796 | 0.000406589
acetonitrile | 18.1462 | 18.1621 | 1.3386 | 1.33859 | 0.000410241 | 0.000413697
acetonitrile | 18.178 | 18.194 | 1.33859 | 1.33858 | 0.000417482 | 0.000421416
acetonitrile | 18.21 | 18.226 | 1.33858 | 1.33857 | 0.000425505 | 0.00042968
acetonitrile | 18.242 | 18.2581 | 1.33857 | 1.33856 | 0.000433845 | 0.000437971
acetonitrile | 18.2741 | 18.2903 | 1.33856 | 1.33855 | 0.000442113 | 0.000446383
acetonitrile | 18.3064 | 18.3226 | 1.33855 | 1.33854 | 0.000450869 | 0.000455588
acetonitrile | 18.3388 | 18.355 | 1.33854 | 1.33853 | 0.000460494 | 0.000465518
acetonitrile | 18.3713 | 18.3875 | 1.33853 | 1.33852 | 0.00047062 | 0.000475809
acetonitrile | 18.4039 | 18.4202 | 1.33852 | 1.33852 | 0.000481102 | 0.000486479
acetonitrile | 18.4366 | 18.453 | 1.33852 | 1.33851 | 0.000491826 | 0.000497019
acetonitrile | 18.4694 | 18.4859 | 1.33851 | 1.33851 | 0.000501978 | 0.000506703
acetonitrile | 18.5024 | 18.5189 | 1.33851 | 1.33851 | 0.000511214 | 0.000515488
acetonitrile | 18.5354 | 18.552 | 1.33851 | 1.3385 | 0.000519453 | 0.000523033
acetonitrile | 18.5686 | 18.5853 | 1.33851 | 1.3385 | 0.00052622 | 0.000529054
acetonitrile | 18.6019 | 18.6186 | 1.33851 | 1.3385 | 0.000531577 | 0.0005338
acetonitrile | 18.6354 | 18.6521 | 1.3385 | 1.3385 | 0.00053569 | 0.000537215
acetonitrile | 18.6689 | 18.6857 | 1.3385 | 1.33849 | 0.00053838 | 0.000539281
acetonitrile | 18.7026 | 18.7194 | 1.3385 | 1.33849 | 0.000540066 | 0.000540892
acetonitrile | 18.7364 | 18.7533 | 1.33849 | 1.33848 | 0.000541856 | 0.000542956
acetonitrile | 18.7703 | 18.7873 | 1.33848 | 1.33847 | 0.000544149 | 0.000545413
acetonitrile | 18.8043 | 18.8214 | 1.33848 | 1.33847 | 0.00054677 | 0.000548233
acetonitrile | 18.8385 | 18.8556 | 1.33847 | 1.33846 | 0.000549786 | 0.000551388
acetonitrile | 18.8727 | 18.8899 | 1.33846 | 1.33845 | 0.000553019 | 0.000554724
acetonitrile | 18.9072 | 18.9244 | 1.33845 | 1.33844 | 0.000556573 | 0.000558614
acetonitrile | 18.9417 | 18.959 | 1.33844 | 1.33843 | 0.000560837 | 0.000563182
acetonitrile | 18.9763 | 18.9937 | 1.33843 | 1.33843 | 0.000565567 | 0.00056863
acetonitrile | 19.0111 | 19.0286 | 1.33843 | 1.33842 | 0.000571509 | 0.000574199
acetonitrile | 19.046 | 19.0636 | 1.33842 | 1.33841 | 0.000576738 | 0.000579168
acetonitrile | 19.0811 | 19.0987 | 1.33841 | 1.3384 | 0.000581538 | 0.000583922
acetonitrile | 19.1163 | 19.1339 | 1.3384 | 1.33839 | 0.000586436 | 0.00059197
acetonitrile | 19.1516 | 19.1693 | 1.33839 | 1.33838 | 0.000595035 | 0.000598156
acetonitrile | 19.187 | 19.2048 | 1.33839 | 1.33838 | 0.00060134 | 0.00060458
acetonitrile | 19.2226 | 19.2404 | 1.33838 | 1.33837 | 0.000607858 | 0.000611166
acetonitrile | 19.2583 | 19.2762 | 1.33837 | 1.33836 | 0.000614514 | 0.000617927
acetonitrile | 19.2941 | 19.3121 | 1.33836 | 1.33835 | 0.000621408 | 0.000624939
acetonitrile | 19.3301 | 19.3481 | 1.33835 | 1.33834 | 0.000628505 | 0.000632113
acetonitrile | 19.3661 | 19.3842 | 1.33835 | 1.33834 | 0.000635782 | 0.00063953
acetonitrile | 19.4024 | 19.4205 | 1.33834 | 1.33833 | 0.000643358 | 0.00064725
acetonitrile | 19.4387 | 19.457 | 1.33833 | 1.33832 | 0.00065119 | 0.000655155
acetonitrile | 19.4753 | 19.4936 | 1.33832 | 1.33831 | 0.000659124 | 0.00066308
acetonitrile | 19.5119 | 19.5303 | 1.33832 | 1.33831 | 0.000667018 | 0.000670949
acetonitrile | 19.5487 | 19.5671 | 1.33831 | 1.3383 | 0.000674887 | 0.000678852
acetonitrile | 19.5856 | 19.6041 | 1.3383 | 1.33829 | 0.000682859 | 0.000686923
acetonitrile | 19.6226 | 19.6412 | 1.3383 | 1.33829 | 0.000691039 | 0.000695196
acetonitrile | 19.6598 | 19.6785 | 1.33829 | 1.33828 | 0.000699382 | 0.000703592
acetonitrile | 19.6972 | 19.7159 | 1.33828 | 1.33827 | 0.000707838 | 0.000712132
acetonitrile | 19.7347 | 19.7535 | 1.33828 | 1.33827 | 0.000716472 | 0.000720838
acetonitrile | 19.7723 | 19.7912 | 1.33827 | 1.33826 | 0.000725201 | 0.000729541
acetonitrile | 19.8101 | 19.829 | 1.33826 | 1.33825 | 0.000733858 | 0.000738169
acetonitrile | 19.848 | 19.867 | 1.33826 | 1.33825 | 0.000742498 | 0.000746874
acetonitrile | 19.886 | 19.9051 | 1.33825 | 1.33824 | 0.000751319 | 0.000755837
acetonitrile | 19.9242 | 19.9434 | 1.33825 | 1.33824 | 0.000760417 | 0.000765053
acetonitrile | 19.9626 | 19.9818 | 1.33824 | 1.33823 | 0.00076974 | 0.000774476
acetonitrile | 20.0011 | 20.0204 | 1.33823 | 1.33822 | 0.000779253 | 0.000784044
acetonitrile | 20.0397 | 20.0591 | 1.33823 | 1.33822 | 0.00078882 | 0.000793563
acetonitrile | 20.0785 | 20.098 | 1.33822 | 1.33821 | 0.000798284 | 0.000803013
acetonitrile | 20.1175 | 20.137 | 1.33822 | 1.33821 | 0.000807771 | 0.000812567
acetonitrile | 20.1566 | 20.1762 | 1.33821 | 1.3382 | 0.00081739 | 0.000822237
acetonitrile | 20.1958 | 20.2155 | 1.33821 | 1.3382 | 0.000827118 | 0.000832062
acetonitrile | 20.2353 | 20.255 | 1.3382 | 1.33819 | 0.000837091 | 0.000842219
acetonitrile | 20.2748 | 20.2947 | 1.3382 | 1.33819 | 0.000847437 | 0.000852708
acetonitrile | 20.3145 | 20.3344 | 1.33819 | 1.33818 | 0.000857992 | 0.000863253
acetonitrile | 20.3544 | 20.3744 | 1.33819 | 1.33818 | 0.000868479 | 0.000873679
acetonitrile | 20.3944 | 20.4145 | 1.33818 | 1.33817 | 0.000878872 | 0.000884073
acetonitrile | 20.4346 | 20.4548 | 1.33818 | 1.33817 | 0.000889294 | 0.000894552
acetonitrile | 20.475 | 20.4952 | 1.33817 | 1.33816 | 0.000899865 | 0.000905246
acetonitrile | 20.5155 | 20.5358 | 1.33817 | 1.33816 | 0.000910704 | 0.000916236
acetonitrile | 20.5561 | 20.5765 | 1.33816 | 1.33815 | 0.000921833 | 0.00092748
acetonitrile | 20.597 | 20.6174 | 1.33816 | 1.33815 | 0.000933169 | 0.00093889
acetonitrile | 20.6379 | 20.6585 | 1.33815 | 1.33814 | 0.000944645 | 0.000950427
acetonitrile | 20.6791 | 20.6997 | 1.33815 | 1.33814 | 0.000954918 | 0.000960153
acetonitrile | 20.7204 | 20.7411 | 1.33815 | 1.33813 | 0.000965506 | 0.000971055
acetonitrile | 20.7619 | 20.7827 | 1.33814 | 1.33813 | 0.000976861 | 0.000982932
acetonitrile | 20.8035 | 20.8244 | 1.33814 | 1.33812 | 0.000989235 | 0.000995691
acetonitrile | 20.8454 | 20.8663 | 1.33813 | 1.33812 | 0.001 | 0.00101
acetonitrile | 20.8873 | 20.9084 | 1.33813 | 1.33812 | 0.00102 | 0.00102
acetonitrile | 20.9295 | 20.9506 | 1.33812 | 1.33811 | 0.00103 | 0.00103
acetonitrile | 20.9718 | 20.993 | 1.33811 | 1.33811 | 0.00104 | 0.00105
acetonitrile | 21.0143 | 21.0356 | 1.33811 | 1.3381 | 0.00105 | 0.00106
acetonitrile | 21.057 | 21.0784 | 1.33811 | 1.3381 | 0.00107 | 0.00108
acetonitrile | 21.0998 | 21.1213 | 1.33811 | 1.33809 | 0.00108 | 0.00109
acetonitrile | 21.1428 | 21.1644 | 1.33811 | 1.33809 | 0.0011 | 0.0011
acetonitrile | 21.186 | 21.2077 | 1.3381 | 1.33809 | 0.00111 | 0.00112
acetonitrile | 21.2294 | 21.2512 | 1.3381 | 1.33809 | 0.00113 | 0.00113
acetonitrile | 21.273 | 21.2948 | 1.33809 | 1.33808 | 0.00114 | 0.00115
acetonitrile | 21.3167 | 21.3386 | 1.33809 | 1.33808 | 0.00116 | 0.00117
acetonitrile | 21.3606 | 21.3826 | 1.33809 | 1.33808 | 0.00118 | 0.00118
acetonitrile | 21.4047 | 21.4268 | 1.33809 | 1.33808 | 0.00119 | 0.00119
acetonitrile | 21.4489 | 21.4711 | 1.33808 | 1.33807 | 0.0012 | 0.00121
acetonitrile | 21.4934 | 21.5157 | 1.33808 | 1.33807 | 0.00122 | 0.00123
acetonitrile | 21.538 | 21.5604 | 1.33807 | 1.33806 | 0.00124 | 0.00125
acetonitrile | 21.5829 | 21.6053 | 1.33807 | 1.33806 | 0.00126 | 0.00128
acetonitrile | 21.6279 | 21.6504 | 1.33807 | 1.33806 | 0.00129 | 0.0013
acetonitrile | 21.6731 | 21.6957 | 1.33808 | 1.33807 | 0.00131 | 0.00131
acetonitrile | 21.7185 | 21.7412 | 1.33808 | 1.33807 | 0.00132 | 0.00133
acetonitrile | 21.764 | 21.7869 | 1.33808 | 1.33807 | 0.00134 | 0.00135
acetonitrile | 21.8098 | 21.8328 | 1.33808 | 1.33807 | 0.00136 | 0.00137
acetonitrile | 21.8558 | 21.8788 | 1.33808 | 1.33808 | 0.00138 | 0.00139
acetonitrile | 21.9019 | 21.9251 | 1.33809 | 1.33808 | 0.0014 | 0.00141
acetonitrile | 21.9483 | 21.9715 | 1.33809 | 1.33808 | 0.00142 | 0.00144
acetonitrile | 21.9948 | 22.0182 | 1.3381 | 1.33809 | 0.00144 | 0.00145
acetonitrile | 22.0416 | 22.065 | 1.3381 | 1.33809 | 0.00146 | 0.00147
acetonitrile | 22.0885 | 22.1121 | 1.33811 | 1.3381 | 0.00148 | 0.00148
acetonitrile | 22.1357 | 22.1593 | 1.33811 | 1.3381 | 0.00149 | 0.0015
acetonitrile | 22.183 | 22.2068 | 1.33811 | 1.33809 | 0.00151 | 0.00152
acetonitrile | 22.2306 | 22.2544 | 1.33811 | 1.33809 | 0.00154 | 0.00155
acetonitrile | 22.2783 | 22.3023 | 1.33811 | 1.33811 | 0.00157 | 0.00158
acetonitrile | 22.3263 | 22.3503 | 1.33812 | 1.33812 | 0.00159 | 0.0016
acetonitrile | 22.3745 | 22.3986 | 1.33813 | 1.33812 | 0.00161 | 0.00162
acetonitrile | 22.4228 | 22.4471 | 1.33814 | 1.33813 | 0.00163 | 0.00164
acetonitrile | 22.4714 | 22.4958 | 1.33815 | 1.33813 | 0.00165 | 0.00166
acetonitrile | 22.5202 | 22.5447 | 1.33815 | 1.33813 | 0.00167 | 0.00169
acetonitrile | 22.5692 | 22.5938 | 1.33816 | 1.33814 | 0.0017 | 0.00171
acetonitrile | 22.6184 | 22.6431 | 1.33816 | 1.33815 | 0.00173 | 0.00174
acetonitrile | 22.6679 | 22.6927 | 1.33817 | 1.33816 | 0.00176 | 0.00177
acetonitrile | 22.7175 | 22.7425 | 1.33818 | 1.33817 | 0.00178 | 0.0018
acetonitrile | 22.7674 | 22.7924 | 1.3382 | 1.33818 | 0.00181 | 0.00182
acetonitrile | 22.8175 | 22.8426 | 1.3382 | 1.3382 | 0.00184 | 0.00185
acetonitrile | 22.8678 | 22.8931 | 1.33821 | 1.3382 | 0.00186 | 0.00188
acetonitrile | 22.9184 | 22.9437 | 1.33822 | 1.33821 | 0.00189 | 0.00191
acetonitrile | 22.9691 | 22.9946 | 1.33824 | 1.33822 | 0.00193 | 0.00194
acetonitrile | 23.0201 | 23.0457 | 1.33825 | 1.33824 | 0.00196 | 0.00198
acetonitrile | 23.0713 | 23.097 | 1.33827 | 1.33825 | 0.00199 | 0.00201
acetonitrile | 23.1228 | 23.1486 | 1.33829 | 1.33828 | 0.00203 | 0.00204
acetonitrile | 23.1744 | 23.2003 | 1.3383 | 1.33829 | 0.00206 | 0.00208
acetonitrile | 23.2263 | 23.2524 | 1.33833 | 1.33831 | 0.00209 | 0.00211
acetonitrile | 23.2785 | 23.3046 | 1.33834 | 1.33833 | 0.00213 | 0.00215
acetonitrile | 23.3308 | 23.3571 | 1.33837 | 1.33836 | 0.00217 | 0.00218
acetonitrile | 23.3834 | 23.4098 | 1.33839 | 1.33838 | 0.0022 | 0.00222
acetonitrile | 23.4363 | 23.4628 | 1.33842 | 1.3384 | 0.00224 | 0.00226
acetonitrile | 23.4894 | 23.516 | 1.33844 | 1.33843 | 0.00228 | 0.0023
acetonitrile | 23.5427 | 23.5694 | 1.33847 | 1.33846 | 0.00232 | 0.00234
acetonitrile | 23.5963 | 23.6231 | 1.3385 | 1.33849 | 0.00236 | 0.00239
acetonitrile | 23.6501 | 23.6771 | 1.33854 | 1.33853 | 0.00241 | 0.00243
acetonitrile | 23.7041 | 23.7312 | 1.33857 | 1.33856 | 0.00245 | 0.00248
acetonitrile | 23.7584 | 23.7857 | 1.33862 | 1.3386 | 0.0025 | 0.00252
acetonitrile | 23.813 | 23.8404 | 1.33866 | 1.33865 | 0.00255 | 0.00257
acetonitrile | 23.8678 | 23.8953 | 1.33871 | 1.33869 | 0.00259 | 0.00262
acetonitrile | 23.9228 | 23.9505 | 1.33876 | 1.33874 | 0.00264 | 0.00267
acetonitrile | 23.9782 | 24.0059 | 1.33881 | 1.3388 | 0.0027 | 0.00272
acetonitrile | 24.0337 | 24.0616 | 1.33886 | 1.33885 | 0.00275 | 0.00278
acetonitrile | 24.0896 | 24.1176 | 1.33893 | 1.33892 | 0.00281 | 0.00283
acetonitrile | 24.1456 | 24.1738 | 1.33899 | 1.33899 | 0.00287 | 0.0029
acetonitrile | 24.202 | 24.2303 | 1.33907 | 1.33906 | 0.00293 | 0.00296
acetonitrile | 24.2586 | 24.287 | 1.33916 | 1.33915 | 0.003 | 0.00303
acetonitrile | 24.3155 | 24.344 | 1.33925 | 1.33924 | 0.00307 | 0.0031
acetonitrile | 24.3726 | 24.4013 | 1.33936 | 1.33935 | 0.00314 | 0.00317
acetonitrile | 24.43 | 24.4588 | 1.33947 | 1.33946 | 0.00321 | 0.00326
acetonitrile | 24.4877 | 24.5167 | 1.33961 | 1.3396 | 0.0033 | 0.00334
acetonitrile | 24.5457 | 24.5748 | 1.33976 | 1.33976 | 0.00339 | 0.00343
acetonitrile | 24.6039 | 24.6331 | 1.33994 | 1.33994 | 0.00348 | 0.00352
acetonitrile | 24.6624 | 24.6918 | 1.34015 | 1.34015 | 0.00357 | 0.00362
acetonitrile | 24.7212 | 24.7507 | 1.3404 | 1.3404 | 0.00368 | 0.00374
acetonitrile | 24.7803 | 24.8099 | 1.34072 | 1.34073 | 0.0038 | 0.00387
acetonitrile | 24.8396 | 24.8694 | 1.34114 | 1.34116 | 0.00394 | 0.00401
acetonitrile | 24.8993 | 24.9292 | 1.34175 | 1.34178 | 0.00409 | 0.00417
acetonitrile | 24.9592 | 24.9893 | 1.34277 | 1.34281 | 0.00425 | 0.00435
benzene | 0.45 | 0.461 | 1.5144 | 1.512041 | 0 | 0
benzene | 0.472 | 0.483 | 1.509907 | 1.507968 | 0 | 0
benzene | 0.494 | 0.5051 | 1.506199 | 1.504565 | 0 | 0
benzene | 0.5161 | 0.5271 | 1.503078 | 1.501707 | 0 | 0
benzene | 0.5381 | 0.5491 | 1.500439 | 1.499263 | 0 | 0
benzene | 0.5601 | 0.5711 | 1.49817 | 1.497151 | 0 | 0
benzene | 0.5821 | 0.5931 | 1.496199 | 1.495308 | 0 | 0
benzene | 0.6041 | 0.6152 | 1.494473 | 1.493681 | 0 | 0
benzene | 0.6262 | 0.6372 | 1.492943 | 1.492246 | 0 | 0
benzene | 0.6482 | 0.6592 | 1.491589 | 1.490968 | 0 | 0
benzene | 0.6702 | 0.6812 | 1.49038 | 1.489822 | 0 | 0
benzene | 0.6922 | 0.7032 | 1.489293 | 1.48879 | 0 | 0
benzene | 0.7142 | 0.7253 | 1.488312 | 1.487853 | 0 | 0
benzene | 0.7363 | 0.7473 | 1.48742 | 1.487006 | 0 | 0
benzene | 0.7583 | 0.7693 | 1.486612 | 1.486235 | 0 | 0
benzene | 0.7803 | 0.7913 | 1.485874 | 1.48553 | 0 | 0
benzene | 0.8023 | 0.8133 | 1.485199 | 1.484883 | 0 | 0
benzene | 0.8243 | 0.8354 | 1.48458 | 1.484286 | 0 | 0
benzene | 0.8464 | 0.8574 | 1.484007 | 1.483739 | 0 | 0
benzene | 0.8684 | 0.8794 | 1.483481 | 1.483233 | 0 | 0
benzene | 0.8904 | 0.9014 | 1.482995 | 1.482765 | 0 | 0
benzene | 0.9124 | 0.9234 | 1.482545 | 1.482332 | 0 | 0
benzene | 0.9344 | 0.9455 | 1.482127 | 1.481927 | 0 | 0
benzene | 0.9565 | 0.9675 | 1.481736 | 1.481552 | 0 | 0
benzene | 0.9785 | 0.9895 | 1.481374 | 1.481203 | 0 | 0
benzene | 1.001 | 1.012 | 1.48103 | 1.48087 | 0 | 0
benzene | 1.023 | 1.034 | 1.480715 | 1.480565 | 0 | 0
benzene | 1.045 | 1.056 | 1.480421 | 1.480281 | 0 | 0
benzene | 1.067 | 1.078 | 1.480145 | 1.480014 | 0 | 0
benzene | 1.089 | 1.1 | 1.479887 | 1.479763 | 0 | 0
benzene | 1.111 | 1.122 | 1.479644 | 1.479528 | 0 | 0
benzene | 1.133 | 1.144 | 1.479416 | 1.479308 | 0 | 0
benzene | 1.155 | 1.166 | 1.479202 | 1.4791 | 0 | 0
benzene | 1.177 | 1.188 | 1.479 | 1.478904 | 0 | 0
benzene | 1.199 | 1.21 | 1.47881 | 1.478719 | 0 | 0
benzene | 1.221 | 1.232 | 1.478631 | 1.478545 | 0 | 0
benzene | 1.243 | 1.254 | 1.478462 | 1.478381 | 0 | 0
benzene | 1.265 | 1.276 | 1.478303 | 1.478226 | 0 | 0
benzene | 1.287 | 1.298 | 1.478152 | 1.478079 | 0 | 0
benzene | 1.309 | 1.32 | 1.478009 | 1.477941 | 0 | 0
benzene | 1.331 | 1.342 | 1.477874 | 1.47781 | 0 | 0
benzene | 1.353 | 1.364 | 1.477747 | 1.477685 | 0 | 0
benzene | 1.375 | 1.386 | 1.477626 | 1.477568 | 0 | 0
benzene | 1.397 | 1.408 | 1.477511 | 1.477456 | 0 | 0
benzene | 1.419 | 1.43 | 1.477403 | 1.477351 | 0 | 0
benzene | 1.441 | 1.452 | 1.4773 | 1.477251 | 0 | 0
benzene | 1.463 | 1.474 | 1.477202 | 1.477156 | 0 | 0
benzene | 1.485 | 1.496 | 1.47711 | 1.477066 | 0 | 0
benzene | 1.507 | 1.518 | 1.477022 | 1.47698 | 0 | 0
benzene | 1.529 | 1.54 | 1.476939 | 1.476899 | 0 | 0
benzene | 1.551 | 1.28246 | 1.47686 | 1.47776 | 0 | 2.67813e-05
benzene | 1.28254 | 1.28262 | 1.47776 | 1.47776 | 2.67655e-05 | 2.69561e-05
benzene | 1.2827 | 1.28278 | 1.47777 | 1.47777 | 2.74374e-05 | 2.80326e-05
benzene | 1.28286 | 1.28294 | 1.47777 | 1.47777 | 2.84137e-05 | 2.84018e-05
benzene | 1.28302 | 1.2831 | 1.47778 | 1.47778 | 2.81232e-05 | 2.78317e-05
benzene | 1.28318 | 1.28326 | 1.47778 | 1.47778 | 2.76633e-05 | 2.75826e-05
benzene | 1.28334 | 1.28342 | 1.47778 | 1.47778 | 2.75155e-05 | 2.74524e-05
benzene | 1.2835 | 1.28358 | 1.47778 | 1.47778 | 2.74294e-05 | 2.74474e-05
benzene | 1.28365 | 1.28373 | 1.47778 | 1.47778 | 2.75006e-05 | 2.76047e-05
benzene | 1.28381 | 1.28389 | 1.47778 | 1.47778 | 2.77722e-05 | 2.79546e-05
benzene | 1.28397 | 1.28405 | 1.47778 | 1.47778 | 2.80745e-05 | 2.81145e-05
benzene | 1.28413 | 1.28421 | 1.47778 | 1.47778 | 2.81384e-05 | 2.81823e-05
benzene | 1.28429 | 1.28437 | 1.47779 | 1.47779 | 2.81993e-05 | 2.81177e-05
benzene | 1.28445 | 1.28453 | 1.47779 | 1.47779 | 2.79847e-05 | 2.79306e-05
benzene | 1.28461 | 1.28469 | 1.47779 | 1.47779 | 2.80046e-05 | 2.80866e-05
benzene | 1.28477 | 1.28485 | 1.47779 | 1.47779 | 2.80211e-05 | 2.78012e-05
benzene | 1.28493 | 1.28501 | 1.47779 | 1.47779 | 2.75897e-05 | 2.75329e-05
benzene | 1.28509 | 1.28517 | 1.47779 | 1.47779 | 2.76131e-05 | 2.77106e-05
benzene | 1.28525 | 1.28532 | 1.47779 | 1.47779 | 2.77686e-05 | 2.78408e-05
benzene | 1.2854 | 1.28548 | 1.47779 | 1.47779 | 2.79672e-05 | 2.80738e-05
benzene | 1.28556 | 1.28564 | 1.47779 | 1.47779 | 2.80413e-05 | 2.78422e-05
benzene | 1.28572 | 1.2858 | 1.47779 | 1.47779 | 2.76039e-05 | 2.74919e-05
benzene | 1.28588 | 1.28596 | 1.47779 | 1.47779 | 2.75604e-05 | 2.77304e-05
benzene | 1.28604 | 1.28612 | 1.47779 | 1.47779 | 2.78793e-05 | 2.79363e-05
benzene | 1.2862 | 1.28628 | 1.47779 | 1.47779 | 2.78943e-05 | 2.77657e-05
benzene | 1.28636 | 1.28644 | 1.47779 | 1.47779 | 2.75662e-05 | 2.7341e-05
benzene | 1.28652 | 1.2866 | 1.47779 | 1.47779 | 2.71896e-05 | 2.71935e-05
benzene | 1.28668 | 1.28676 | 1.47779 | 1.47779 | 2.73388e-05 | 2.74885e-05
benzene | 1.28684 | 1.28692 | 1.47779 | 1.47779 | 2.75068e-05 | 2.73993e-05
benzene | 1.287 | 1.28708 | 1.47779 | 1.47779 | 2.73184e-05 | 2.74114e-05
benzene | 1.28716 | 1.28724 | 1.47779 | 1.47779 | 2.76307e-05 | 2.77928e-05
benzene | 1.28732 | 1.2874 | 1.47779 | 1.47779 | 2.77677e-05 | 2.76345e-05
benzene | 1.28748 | 1.28756 | 1.47779 | 1.47779 | 2.75753e-05 | 2.76954e-05
benzene | 1.28764 | 1.28772 | 1.47779 | 1.47779 | 2.79218e-05 | 2.81385e-05
benzene | 1.2878 | 1.28788 | 1.47779 | 1.47779 | 2.8296e-05 | 2.83859e-05
benzene | 1.28796 | 1.28804 | 1.47779 | 1.47779 | 2.83473e-05 | 2.80914e-05
benzene | 1.28812 | 1.2882 | 1.47779 | 1.47779 | 2.76514e-05 | 2.72435e-05
benzene | 1.28828 | 1.28836 | 1.47779 | 1.47779 | 2.71013e-05 | 2.72704e-05
benzene | 1.28844 | 1.28852 | 1.47779 | 1.47779 | 2.75733e-05 | 2.782e-05
benzene | 1.2886 | 1.28868 | 1.47779 | 1.47779 | 2.7975e-05 | 2.81047e-05
benzene | 1.28876 | 1.28884 | 1.47779 | 1.47779 | 2.82411e-05 | 2.83348e-05
benzene | 1.28892 | 1.289 | 1.47779 | 1.47779 | 2.83291e-05 | 2.82293e-05
benzene | 1.28908 | 1.28916 | 1.47779 | 1.4778 | 2.80553e-05 | 2.78036e-05
benzene | 1.28924 | 1.28932 | 1.4778 | 1.47779 | 2.74944e-05 | 2.72316e-05
benzene | 1.2894 | 1.28948 | 1.47779 | 1.47779 | 2.71426e-05 | 2.725e-05
benzene | 1.28956 | 1.28964 | 1.47779 | 1.47779 | 2.74331e-05 | 2.7552e-05
benzene | 1.28972 | 1.2898 | 1.47779 | 1.47779 | 2.75763e-05 | 2.75898e-05
benzene | 1.28988 | 1.28996 | 1.47779 | 1.47779 | 2.76879e-05 | 2.79084e-05
benzene | 1.29004 | 1.29012 | 1.47779 | 1.47779 | 2.8234e-05 | 2.86004e-05
benzene | 1.2902 | 1.29028 | 1.47779 | 1.4778 | 2.88739e-05 | 2.89073e-05
benzene | 1.29036 | 1.29044 | 1.4778 | 1.4778 | 2.86667e-05 | 2.82886e-05
benzene | 1.29052 | 1.2906 | 1.4778 | 1.4778 | 2.79729e-05 | 2.78118e-05
benzene | 1.29068 | 1.29076 | 1.4778 | 1.4778 | 2.77721e-05 | 2.78312e-05
benzene | 1.29084 | 1.29092 | 1.4778 | 1.47779 | 2.80338e-05 | 2.83916e-05
benzene | 1.29101 | 1.29109 | 1.4778 | 1.4778 | 2.87771e-05 | 2.90317e-05
benzene | 1.29117 | 1.29125 | 1.4778 | 1.4778 | 2.916e-05 | 2.93e-05
benzene | 1.29133 | 1.29141 | 1.4778 | 1.4778 | 2.94799e-05 | 2.94945e-05
benzene | 1.29149 | 1.29157 | 1.4778 | 1.4778 | 2.91235e-05 | 2.84559e-05
benzene | 1.29165 | 1.29173 | 1.4778 | 1.4778 | 2.78787e-05 | 2.76984e-05
benzene | 1.29181 | 1.29189 | 1.4778 | 1.4778 | 2.78516e-05 | 2.80379e-05
benzene | 1.29197 | 1.29205 | 1.4778 | 1.4778 | 2.80854e-05 | 2.80591e-05
benzene | 1.29213 | 1.29221 | 1.4778 | 1.4778 | 2.80651e-05 | 2.80918e-05
benzene | 1.29229 | 1.29237 | 1.4778 | 1.4778 | 2.80792e-05 | 2.80935e-05
benzene | 1.29245 | 1.29253 | 1.4778 | 1.4778 | 2.82523e-05 | 2.85222e-05
benzene | 1.29261 | 1.29269 | 1.4778 | 1.4778 | 2.86956e-05 | 2.86477e-05
benzene | 1.29278 | 1.29286 | 1.4778 | 1.4778 | 2.84804e-05 | 2.83869e-05
benzene | 1.29294 | 1.29302 | 1.4778 | 1.4778 | 2.83945e-05 | 2.83733e-05
benzene | 1.2931 | 1.29318 | 1.4778 | 1.4778 | 2.82722e-05 | 2.82362e-05
benzene | 1.29326 | 1.29334 | 1.4778 | 1.4778 | 2.84015e-05 | 2.86599e-05
benzene | 1.29342 | 1.2935 | 1.4778 | 1.4778 | 2.87459e-05 | 2.85576e-05
benzene | 1.29358 | 1.29366 | 1.4778 | 1.4778 | 2.82996e-05 | 2.82717e-05
benzene | 1.29374 | 1.29382 | 1.4778 | 1.4778 | 2.85436e-05 | 2.89112e-05
benzene | 1.2939 | 1.29399 | 1.4778 | 1.4778 | 2.91533e-05 | 2.92507e-05
benzene | 1.29407 | 1.29415 | 1.4778 | 1.4778 | 2.93238e-05 | 2.94315e-05
benzene | 1.29423 | 1.29431 | 1.4778 | 1.4778 | 2.95158e-05 | 2.94869e-05
benzene | 1.29439 | 1.29447 | 1.4778 | 1.4778 | 2.93469e-05 | 2.91661e-05
benzene | 1.29455 | 1.29463 | 1.4778 | 1.4778 | 2.8983e-05 | 2.87617e-05
benzene | 1.29471 | 1.29479 | 1.4778 | 1.4778 | 2.84776e-05 | 2.81896e-05
benzene | 1.29487 | 1.29495 | 1.4778 | 1.4778 | 2.80221e-05 | 2.80489e-05
benzene | 1.29504 | 1.29512 | 1.4778 | 1.4778 | 2.82067e-05 | 2.83498e-05
benzene | 1.2952 | 1.29528 | 1.4778 | 1.4778 | 2.83926e-05 | 2.83819e-05
benzene | 1.29536 | 1.29544 | 1.4778 | 1.4778 | 2.84113e-05 | 2.8503e-05
benzene | 1.29552 | 1.2956 | 1.4778 | 1.4778 | 2.85841e-05 | 2.86221e-05
benzene | 1.29568 | 1.29576 | 1.4778 | 1.4778 | 2.86736e-05 | 2.88138e-05
benzene | 1.29584 | 1.29593 | 1.4778 | 1.4778 | 2.89937e-05 | 2.90651e-05
benzene | 1.29601 | 1.29609 | 1.4778 | 1.4778 | 2.89585e-05 | 2.87808e-05
benzene | 1.29617 | 1.29625 | 1.4778 | 1.4778 | 2.86977e-05 | 2.87413e-05
benzene | 1.29633 | 1.29641 | 1.4778 | 1.4778 | 2.88026e-05 | 2.87977e-05
benzene | 1.29649 | 1.29657 | 1.4778 | 1.4778 | 2.87842e-05 | 2.88657e-05
benzene | 1.29665 | 1.29674 | 1.4778 | 1.4778 | 2.90315e-05 | 2.91608e-05
benzene | 1.29682 | 1.2969 | 1.4778 | 1.4778 | 2.91674e-05 | 2.90701e-05
benzene | 1.29698 | 1.29706 | 1.4778 | 1.4778 | 2.89083e-05 | 2.86499e-05
benzene | 1.29714 | 1.29722 | 1.4778 | 1.4778 | 2.82689e-05 | 2.78717e-05
benzene | 1.2973 | 1.29738 | 1.4778 | 1.4778 | 2.76722e-05 | 2.7813e-05
benzene | 1.29747 | 1.29755 | 1.4778 | 1.4778 | 2.82004e-05 | 2.85892e-05
benzene | 1.29763 | 1.29771 | 1.4778 | 1.4778 | 2.87582e-05 | 2.86313e-05
benzene | 1.29779 | 1.29787 | 1.4778 | 1.4778 | 2.82573e-05 | 2.77925e-05
benzene | 1.29795 | 1.29803 | 1.4778 | 1.4778 | 2.74536e-05 | 2.7432e-05
benzene | 1.29812 | 1.2982 | 1.4778 | 1.4778 | 2.77534e-05 | 2.82366e-05
benzene | 1.29828 | 1.29836 | 1.4778 | 1.4778 | 2.86278e-05 | 2.88002e-05
benzene | 1.29844 | 1.29852 | 1.4778 | 1.4778 | 2.87998e-05 | 2.87426e-05
benzene | 1.2986 | 1.29868 | 1.4778 | 1.4778 | 2.87003e-05 | 2.8688e-05
benzene | 1.29877 | 1.29885 | 1.4778 | 1.4778 | 2.87184e-05 | 2.88066e-05
benzene | 1.29893 | 1.29901 | 1.4778 | 1.4778 | 2.89324e-05 | 2.90489e-05
benzene | 1.29909 | 1.29917 | 1.4778 | 1.4778 | 2.91289e-05 | 2.91797e-05
benzene | 1.29925 | 1.29934 | 1.4778 | 1.4778 | 2.91871e-05 | 2.90948e-05
benzene | 1.29942 | 1.2995 | 1.4778 | 1.4778 | 2.88744e-05 | 2.86008e-05
benzene | 1.29958 | 1.29966 | 1.4778 | 1.4778 | 2.83943e-05 | 2.83051e-05
benzene | 1.29974 | 1.29982 | 1.4778 | 1.4778 | 2.82614e-05 | 2.81763e-05
benzene | 1.29991 | 1.29999 | 1.4778 | 1.4778 | 2.80636e-05 | 2.80155e-05
benzene | 1.30007 | 1.30015 | 1.4778 | 1.4778 | 2.80777e-05 | 2.81774e-05
benzene | 1.30023 | 1.30031 | 1.4778 | 1.4778 | 2.81937e-05 | 2.80784e-05
benzene | 1.30039 | 1.30048 | 1.4778 | 1.4778 | 2.78971e-05 | 2.77834e-05
benzene | 1.30056 | 1.30064 | 1.4778 | 1.4778 | 2.78346e-05 | 2.80387e-05
benzene | 1.30072 | 1.3008 | 1.4778 | 1.4778 | 2.82766e-05 | 2.83937e-05
benzene | 1.30088 | 1.30097 | 1.4778 | 1.4778 | 2.83149e-05 | 2.81236e-05
benzene | 1.30105 | 1.30113 | 1.4778 | 1.4778 | 2.79735e-05 | 2.79559e-05
benzene | 1.30121 | 1.30129 | 1.4778 | 1.4778 | 2.80212e-05 | 2.80741e-05
benzene | 1.30137 | 1.30146 | 1.4778 | 1.4778 | 2.80835e-05 | 2.81013e-05
benzene | 1.30154 | 1.30162 | 1.4778 | 1.4778 | 2.81673e-05 | 2.82505e-05
benzene | 1.3017 | 1.30178 | 1.4778 | 1.4778 | 2.83061e-05 | 2.83425e-05
benzene | 1.30186 | 1.30195 | 1.4778 | 1.4778 | 2.8397e-05 | 2.84665e-05
benzene | 1.30203 | 1.30211 | 1.4778 | 1.4778 | 2.85011e-05 | 2.84803e-05
benzene | 1.30219 | 1.30227 | 1.4778 | 1.4778 | 2.84612e-05 | 2.85097e-05
benzene | 1.30235 | 1.30244 | 1.4778 | 1.4778 | 2.86309e-05 | 2.87617e-05
benzene | 1.30252 | 1.3026 | 1.4778 | 1.4778 | 2.88438e-05 | 2.8855e-05
benzene | 1.30268 | 1.30276 | 1.4778 | 1.4778 | 2.87895e-05 | 2.86417e-05
benzene | 1.30284 | 1.30293 | 1.4778 | 1.4778 | 2.84501e-05 | 2.82976e-05
benzene | 1.30301 | 1.30309 | 1.4778 | 1.4778 | 2.82459e-05 | 2.82871e-05
benzene | 1.30317 | 1.30325 | 1.4778 | 1.4778 | 2.83681e-05 | 2.84742e-05
benzene | 1.30334 | 1.30342 | 1.4778 | 1.4778 | 2.86214e-05 | 2.87832e-05
benzene | 1.3035 | 1.30358 | 1.4778 | 1.4778 | 2.88676e-05 | 2.88252e-05
benzene | 1.30366 | 1.30375 | 1.4778 | 1.4778 | 2.8739e-05 | 2.87316e-05
benzene | 1.30383 | 1.30391 | 1.4778 | 1.4778 | 2.87919e-05 | 2.87662e-05
benzene | 1.30399 | 1.30407 | 1.4778 | 1.4778 | 2.85519e-05 | 2.82716e-05
benzene | 1.30416 | 1.30424 | 1.4778 | 1.4778 | 2.816e-05 | 2.82933e-05
benzene | 1.30432 | 1.3044 | 1.4778 | 1.4778 | 2.85121e-05 | 2.86204e-05
benzene | 1.30448 | 1.30457 | 1.4778 | 1.4778 | 2.85928e-05 | 2.85321e-05
benzene | 1.30465 | 1.30473 | 1.4778 | 1.4778 | 2.84822e-05 | 2.83633e-05
benzene | 1.30481 | 1.30489 | 1.4778 | 1.4778 | 2.81388e-05 | 2.7919e-05
benzene | 1.30498 | 1.30506 | 1.4778 | 1.4778 | 2.78426e-05 | 2.78748e-05
benzene | 1.30514 | 1.30522 | 1.4778 | 1.4778 | 2.78341e-05 | 2.76348e-05
benzene | 1.3053 | 1.30539 | 1.4778 | 1.4778 | 2.74322e-05 | 2.74638e-05
benzene | 1.30547 | 1.30555 | 1.4778 | 1.4778 | 2.77651e-05 | 2.80972e-05
benzene | 1.30563 | 1.30572 | 1.4778 | 1.4778 | 2.81911e-05 | 2.8006e-05
benzene | 1.3058 | 1.30588 | 1.4778 | 1.4778 | 2.77312e-05 | 2.75721e-05
benzene | 1.30596 | 1.30604 | 1.4778 | 1.4778 | 2.75731e-05 | 2.76455e-05
benzene | 1.30613 | 1.30621 | 1.4778 | 1.4778 | 2.76957e-05 | 2.77204e-05
benzene | 1.30629 | 1.30637 | 1.4778 | 1.4778 | 2.77689e-05 | 2.78631e-05
benzene | 1.30646 | 1.30654 | 1.4778 | 1.4778 | 2.7977e-05 | 2.80619e-05
benzene | 1.30662 | 1.3067 | 1.4778 | 1.4778 | 2.80968e-05 | 2.80891e-05
benzene | 1.30678 | 1.30687 | 1.4778 | 1.4778 | 2.80367e-05 | 2.79001e-05
benzene | 1.30695 | 1.30703 | 1.4778 | 1.4778 | 2.76496e-05 | 2.73541e-05
benzene | 1.30711 | 1.3072 | 1.4778 | 1.4778 | 2.71746e-05 | 2.72481e-05
benzene | 1.30728 | 1.30736 | 1.4778 | 1.4778 | 2.75463e-05 | 2.78642e-05
benzene | 1.30744 | 1.30753 | 1.4778 | 1.4778 | 2.80008e-05 | 2.79085e-05
benzene | 1.30761 | 1.30769 | 1.4778 | 1.4778 | 2.76876e-05 | 2.74448e-05
benzene | 1.30777 | 1.30786 | 1.4778 | 1.4778 | 2.72112e-05 | 2.69988e-05
benzene | 1.30794 | 1.30802 | 1.4778 | 1.4778 | 2.68563e-05 | 2.68607e-05
benzene | 1.3081 | 1.30819 | 1.4778 | 1.4778 | 2.70103e-05 | 2.72205e-05
benzene | 1.30827 | 1.30835 | 1.4778 | 1.4778 | 2.73857e-05 | 2.74609e-05
benzene | 1.30843 | 1.30852 | 1.4778 | 1.4778 | 2.74283e-05 | 2.72818e-05
benzene | 1.3086 | 1.30868 | 1.4778 | 1.4778 | 2.70549e-05 | 2.68706e-05
benzene | 1.30876 | 1.30885 | 1.4778 | 1.4778 | 2.68878e-05 | 2.71636e-05
benzene | 1.30893 | 1.30901 | 1.4778 | 1.4778 | 2.75895e-05 | 2.79772e-05
benzene | 1.30909 | 1.30918 | 1.4778 | 1.4778 | 2.82146e-05 | 2.83127e-05
benzene | 1.30926 | 1.30934 | 1.4778 | 1.4778 | 2.83409e-05 | 2.83567e-05
benzene | 1.30942 | 1.30951 | 1.4778 | 1.4778 | 2.83945e-05 | 2.84452e-05
benzene | 1.30959 | 1.30967 | 1.4778 | 1.4778 | 2.84448e-05 | 2.82972e-05
benzene | 1.30976 | 1.30984 | 1.4778 | 1.4778 | 2.79749e-05 | 2.75899e-05
benzene | 1.30992 | 1.31 | 1.4778 | 1.4778 | 2.73221e-05 | 2.72479e-05
benzene | 1.31009 | 1.31017 | 1.4778 | 1.4778 | 2.72754e-05 | 2.72767e-05
benzene | 1.31025 | 1.31033 | 1.4778 | 1.4778 | 2.72429e-05 | 2.72565e-05
benzene | 1.31042 | 1.3105 | 1.4778 | 1.4778 | 2.73561e-05 | 2.74624e-05
benzene | 1.31058 | 1.31067 | 1.4778 | 1.4778 | 2.74969e-05 | 2.74919e-05
benzene | 1.31075 | 1.31083 | 1.4778 | 1.4778 | 2.75483e-05 | 2.76785e-05
benzene | 1.31091 | 1.311 | 1.4778 | 1.4778 | 2.77746e-05 | 2.77533e-05
benzene | 1.31108 | 1.31116 | 1.4778 | 1.4778 | 2.76777e-05 | 2.76997e-05
benzene | 1.31125 | 1.31133 | 1.4778 | 1.4778 | 2.78725e-05 | 2.80792e-05
benzene | 1.31141 | 1.31149 | 1.4778 | 1.4778 | 2.81543e-05 | 2.80533e-05
benzene | 1.31158 | 1.31166 | 1.4778 | 1.4778 | 2.78668e-05 | 2.77157e-05
benzene | 1.31174 | 1.31183 | 1.4778 | 1.4778 | 2.76355e-05 | 2.75851e-05
benzene | 1.31191 | 1.31199 | 1.4778 | 1.4778 | 2.75152e-05 | 2.74324e-05
benzene | 1.31208 | 1.31216 | 1.4778 | 1.4778 | 2.73867e-05 | 2.74201e-05
benzene | 1.31224 | 1.31232 | 1.4778 | 1.4778 | 2.75269e-05 | 2.76461e-05
benzene | 1.31241 | 1.31249 | 1.4778 | 1.4778 | 2.76915e-05 | 2.76172e-05
benzene | 1.31257 | 1.31266 | 1.4778 | 1.4778 | 2.74395e-05 | 2.72173e-05
benzene | 1.31274 | 1.31282 | 1.4778 | 1.4778 | 2.70196e-05 | 2.69025e-05
benzene | 1.31291 | 1.31299 | 1.4778 | 1.4778 | 2.69182e-05 | 2.70814e-05
benzene | 1.31307 | 1.31316 | 1.4778 | 1.4778 | 2.73382e-05 | 2.75707e-05
benzene | 1.31324 | 1.31332 | 1.4778 | 1.4778 | 2.76446e-05 | 2.75131e-05
benzene | 1.3134 | 1.31349 | 1.4778 | 1.4778 | 2.724e-05 | 2.69544e-05
benzene | 1.31357 | 1.31365 | 1.4778 | 1.4778 | 2.67823e-05 | 2.67959e-05
benzene | 1.31374 | 1.31382 | 1.4778 | 1.4778 | 2.69801e-05 | 2.72258e-05
benzene | 1.3139 | 1.31399 | 1.4778 | 1.4778 | 2.73673e-05 | 2.72992e-05
benzene | 1.31407 | 1.31415 | 1.4778 | 1.4778 | 2.70525e-05 | 2.67796e-05
benzene | 1.31424 | 1.31432 | 1.4778 | 1.4778 | 2.66326e-05 | 2.66643e-05
benzene | 1.3144 | 1.31449 | 1.4778 | 1.4778 | 2.68384e-05 | 2.70779e-05
benzene | 1.31457 | 1.31465 | 1.4778 | 1.4778 | 2.72959e-05 | 2.73982e-05
benzene | 1.31474 | 1.31482 | 1.4778 | 1.4778 | 2.73472e-05 | 2.72297e-05
benzene | 1.3149 | 1.31499 | 1.4778 | 1.4778 | 2.72137e-05 | 2.73646e-05
benzene | 1.31507 | 1.31515 | 1.4778 | 1.4778 | 2.75182e-05 | 2.73976e-05
benzene | 1.31524 | 1.31532 | 1.4778 | 1.4778 | 2.69414e-05 | 2.64248e-05
benzene | 1.3154 | 1.31549 | 1.4778 | 1.4778 | 2.6237e-05 | 2.64968e-05
benzene | 1.31557 | 1.31565 | 1.4778 | 1.4778 | 2.69302e-05 | 2.71512e-05
benzene | 1.31574 | 1.31582 | 1.4778 | 1.4778 | 2.70413e-05 | 2.68008e-05
benzene | 1.3159 | 1.31599 | 1.4778 | 1.4778 | 2.67113e-05 | 2.6859e-05
benzene | 1.31607 | 1.31616 | 1.4778 | 1.4778 | 2.71161e-05 | 2.73045e-05
benzene | 1.31624 | 1.31632 | 1.4778 | 1.4778 | 2.73275e-05 | 2.71846e-05
benzene | 1.31641 | 1.31649 | 1.4778 | 1.4778 | 2.6933e-05 | 2.66732e-05
benzene | 1.31657 | 1.31666 | 1.4778 | 1.4778 | 2.64939e-05 | 2.64031e-05
benzene | 1.31674 | 1.31682 | 1.4778 | 1.4778 | 2.62869e-05 | 2.60338e-05
benzene | 1.31691 | 1.31699 | 1.4778 | 1.4778 | 2.56822e-05 | 2.54374e-05
benzene | 1.31707 | 1.31716 | 1.4778 | 1.4778 | 2.54765e-05 | 2.57629e-05
benzene | 1.31724 | 1.31733 | 1.4778 | 1.4778 | 2.60715e-05 | 2.62143e-05
benzene | 1.31741 | 1.31749 | 1.4778 | 1.4778 | 2.62086e-05 | 2.62e-05
benzene | 1.31758 | 1.31766 | 1.4778 | 1.4778 | 2.62747e-05 | 2.63817e-05
benzene | 1.31774 | 1.31783 | 1.4778 | 1.4778 | 2.64245e-05 | 2.6396e-05
benzene | 1.31791 | 1.318 | 1.4778 | 1.4778 | 2.63709e-05 | 2.63911e-05
benzene | 1.31808 | 1.31816 | 1.4778 | 1.4778 | 2.63939e-05 | 2.6272e-05
benzene | 1.31825 | 1.31833 | 1.4778 | 1.4778 | 2.59794e-05 | 2.55921e-05
benzene | 1.31841 | 1.3185 | 1.4778 | 1.4778 | 2.52608e-05 | 2.51178e-05
benzene | 1.31858 | 1.31867 | 1.4778 | 1.4778 | 2.51692e-05 | 2.53123e-05
benzene | 1.31875 | 1.31883 | 1.4778 | 1.4778 | 2.5409e-05 | 2.5418e-05
benzene | 1.31892 | 1.319 | 1.4778 | 1.4778 | 2.54116e-05 | 2.54947e-05
benzene | 1.31908 | 1.31917 | 1.4778 | 1.4778 | 2.56509e-05 | 2.57354e-05
benzene | 1.31925 | 1.31934 | 1.4778 | 1.4778 | 2.55994e-05 | 2.52536e-05
benzene | 1.31942 | 1.3195 | 1.4778 | 1.4778 | 2.48654e-05 | 2.46225e-05
benzene | 1.31959 | 1.31967 | 1.4778 | 1.4778 | 2.45829e-05 | 2.46678e-05
benzene | 1.31976 | 1.31984 | 1.4778 | 1.4778 | 2.47611e-05 | 2.47971e-05
benzene | 1.31992 | 1.32001 | 1.4778 | 1.4778 | 2.47659e-05 | 2.46991e-05
benzene | 1.32009 | 1.32018 | 1.4778 | 1.4778 | 2.46489e-05 | 2.46585e-05
benzene | 1.32026 | 1.32034 | 1.4778 | 1.4778 | 2.47234e-05 | 2.47836e-05
benzene | 1.32043 | 1.32051 | 1.4778 | 1.4778 | 2.47843e-05 | 2.47354e-05
benzene | 1.3206 | 1.32068 | 1.4778 | 1.4778 | 2.47066e-05 | 2.47456e-05
benzene | 1.32076 | 1.32085 | 1.4778 | 1.4778 | 2.48366e-05 | 2.49446e-05
benzene | 1.32093 | 1.32102 | 1.4778 | 1.4778 | 2.50638e-05 | 2.51809e-05
benzene | 1.3211 | 1.32119 | 1.4778 | 1.4778 | 2.52202e-05 | 2.50705e-05
benzene | 1.32127 | 1.32135 | 1.4778 | 1.4778 | 2.47257e-05 | 2.43678e-05
benzene | 1.32144 | 1.32152 | 1.4778 | 1.4778 | 2.42439e-05 | 2.44617e-05
benzene | 1.32161 | 1.32169 | 1.4778 | 1.4778 | 2.49039e-05 | 2.53695e-05
benzene | 1.32177 | 1.32186 | 1.4778 | 1.4778 | 2.57494e-05 | 2.60422e-05
benzene | 1.32194 | 1.32203 | 1.4778 | 1.4778 | 2.62469e-05 | 2.62962e-05
benzene | 1.32211 | 1.3222 | 1.4778 | 1.4778 | 2.61524e-05 | 2.58954e-05
benzene | 1.32228 | 1.32236 | 1.4778 | 1.4778 | 2.57015e-05 | 2.56941e-05
benzene | 1.32245 | 1.32253 | 1.4778 | 1.4778 | 2.5848e-05 | 2.60298e-05
benzene | 1.32262 | 1.3227 | 1.4778 | 1.4778 | 2.60896e-05 | 2.59461e-05
benzene | 1.32279 | 1.32287 | 1.4778 | 1.4778 | 2.56252e-05 | 2.52492e-05
benzene | 1.32296 | 1.32304 | 1.4778 | 1.4778 | 2.50022e-05 | 2.5003e-05
benzene | 1.32312 | 1.32321 | 1.4778 | 1.4778 | 2.5204e-05 | 2.54239e-05
benzene | 1.32329 | 1.32338 | 1.4778 | 1.4778 | 2.55043e-05 | 2.54293e-05
benzene | 1.32346 | 1.32355 | 1.4778 | 1.4778 | 2.53056e-05 | 2.52272e-05
benzene | 1.32363 | 1.32371 | 1.4778 | 1.4778 | 2.52232e-05 | 2.5284e-05
benzene | 1.3238 | 1.32388 | 1.4778 | 1.4778 | 2.54088e-05 | 2.55721e-05
benzene | 1.32397 | 1.32405 | 1.4778 | 1.4778 | 2.56706e-05 | 2.56058e-05
benzene | 1.32414 | 1.32422 | 1.4778 | 1.4778 | 2.53897e-05 | 2.51577e-05
benzene | 1.32431 | 1.32439 | 1.4778 | 1.4778 | 2.5029e-05 | 2.50017e-05
benzene | 1.32448 | 1.32456 | 1.4778 | 1.4778 | 2.49824e-05 | 2.49287e-05
benzene | 1.32464 | 1.32473 | 1.4778 | 1.4778 | 2.4885e-05 | 2.49017e-05
benzene | 1.32481 | 1.3249 | 1.4778 | 1.4778 | 2.49477e-05 | 2.4953e-05
benzene | 1.32498 | 1.32507 | 1.4778 | 1.4778 | 2.49004e-05 | 2.48371e-05
benzene | 1.32515 | 1.32524 | 1.4778 | 1.4778 | 2.48019e-05 | 2.47986e-05
benzene | 1.32532 | 1.32541 | 1.4778 | 1.4778 | 2.48338e-05 | 2.49457e-05
benzene | 1.32549 | 1.32558 | 1.4778 | 1.4778 | 2.51356e-05 | 2.52965e-05
benzene | 1.32566 | 1.32575 | 1.4778 | 1.4778 | 2.52826e-05 | 2.50514e-05
benzene | 1.32583 | 1.32592 | 1.4778 | 1.4778 | 2.47077e-05 | 2.43928e-05
benzene | 1.326 | 1.32608 | 1.4778 | 1.4778 | 2.41556e-05 | 2.39517e-05
benzene | 1.32617 | 1.32625 | 1.4778 | 1.4778 | 2.37464e-05 | 2.35465e-05
benzene | 1.32634 | 1.32642 | 1.4778 | 1.4778 | 2.33638e-05 | 2.31952e-05
benzene | 1.32651 | 1.32659 | 1.4778 | 1.4778 | 2.30881e-05 | 2.31445e-05
benzene | 1.32668 | 1.32676 | 1.4778 | 1.4778 | 2.34198e-05 | 2.38171e-05
benzene | 1.32685 | 1.32693 | 1.4778 | 1.4778 | 2.41489e-05 | 2.43109e-05
benzene | 1.32702 | 1.3271 | 1.4778 | 1.4778 | 2.43535e-05 | 2.43567e-05
benzene | 1.32719 | 1.32727 | 1.4778 | 1.4778 | 2.43156e-05 | 2.41995e-05
benzene | 1.32736 | 1.32744 | 1.4778 | 1.4778 | 2.40832e-05 | 2.41174e-05
benzene | 1.32753 | 1.32761 | 1.4778 | 1.4778 | 2.43311e-05 | 2.45566e-05
benzene | 1.3277 | 1.32778 | 1.4778 | 1.4778 | 2.46064e-05 | 2.44885e-05
benzene | 1.32787 | 1.32795 | 1.4778 | 1.4778 | 2.43668e-05 | 2.43252e-05
benzene | 1.32804 | 1.32812 | 1.4778 | 1.4778 | 2.42759e-05 | 2.41491e-05
benzene | 1.32821 | 1.32829 | 1.4778 | 1.4778 | 2.40739e-05 | 2.42518e-05
benzene | 1.32838 | 1.32846 | 1.4778 | 1.4778 | 2.46667e-05 | 2.50321e-05
benzene | 1.32855 | 1.32863 | 1.4778 | 1.4778 | 2.50914e-05 | 2.48912e-05
benzene | 1.32872 | 1.3288 | 1.4778 | 1.4778 | 2.47069e-05 | 2.47204e-05
benzene | 1.32889 | 1.32897 | 1.4778 | 1.4778 | 2.4872e-05 | 2.49868e-05
benzene | 1.32906 | 1.32914 | 1.4778 | 1.4778 | 2.49859e-05 | 2.48822e-05
benzene | 1.32923 | 1.32931 | 1.4778 | 1.4778 | 2.46898e-05 | 2.44172e-05
benzene | 1.3294 | 1.32948 | 1.4778 | 1.4778 | 2.41619e-05 | 2.4111e-05
benzene | 1.32957 | 1.32966 | 1.4778 | 1.4778 | 2.43709e-05 | 2.48463e-05
benzene | 1.32974 | 1.32983 | 1.4778 | 1.4778 | 2.53101e-05 | 2.56099e-05
benzene | 1.32991 | 1.33 | 1.4778 | 1.4778 | 2.57323e-05 | 2.57334e-05
benzene | 1.33008 | 1.33017 | 1.4778 | 1.4778 | 2.56478e-05 | 2.55045e-05
benzene | 1.33025 | 1.33034 | 1.4778 | 1.4778 | 2.53582e-05 | 2.52579e-05
benzene | 1.33042 | 1.33051 | 1.4778 | 1.4778 | 2.51974e-05 | 2.51407e-05
benzene | 1.33059 | 1.33068 | 1.4778 | 1.4778 | 2.50979e-05 | 2.51202e-05
benzene | 1.33076 | 1.33085 | 1.4778 | 1.4778 | 2.5199e-05 | 2.52488e-05
benzene | 1.33093 | 1.33102 | 1.4778 | 1.4778 | 2.52155e-05 | 2.51581e-05
benzene | 1.33111 | 1.33119 | 1.4778 | 1.4778 | 2.51907e-05 | 2.53333e-05
benzene | 1.33128 | 1.33136 | 1.4778 | 1.4778 | 2.54678e-05 | 2.54793e-05
benzene | 1.33145 | 1.33153 | 1.4778 | 1.4778 | 2.53837e-05 | 2.52774e-05
benzene | 1.33162 | 1.3317 | 1.4778 | 1.4778 | 2.51959e-05 | 2.50775e-05
benzene | 1.33179 | 1.33187 | 1.4778 | 1.4778 | 2.48774e-05 | 2.46438e-05
benzene | 1.33196 | 1.33205 | 1.4778 | 1.4778 | 2.44821e-05 | 2.44282e-05
benzene | 1.33213 | 1.33222 | 1.4778 | 1.4778 | 2.44252e-05 | 2.4398e-05
benzene | 1.3323 | 1.33239 | 1.4778 | 1.4778 | 2.43147e-05 | 2.41807e-05
benzene | 1.33247 | 1.33256 | 1.4778 | 1.4778 | 2.40056e-05 | 2.38182e-05
benzene | 1.33265 | 1.33273 | 1.4778 | 1.4778 | 2.36795e-05 | 2.36507e-05
benzene | 1.33282 | 1.3329 | 1.4778 | 1.4778 | 2.37431e-05 | 2.39112e-05
benzene | 1.33299 | 1.33307 | 1.4778 | 1.4778 | 2.40977e-05 | 2.42701e-05
benzene | 1.33316 | 1.33324 | 1.4778 | 1.4778 | 2.43962e-05 | 2.44287e-05
benzene | 1.33333 | 1.33342 | 1.4778 | 1.4778 | 2.43289e-05 | 2.41164e-05
benzene | 1.3335 | 1.33359 | 1.4778 | 1.4778 | 2.38737e-05 | 2.36878e-05
benzene | 1.33367 | 1.33376 | 1.4778 | 1.4778 | 2.36238e-05 | 2.37165e-05
benzene | 1.33384 | 1.33393 | 1.4778 | 1.4778 | 2.39668e-05 | 2.43017e-05
benzene | 1.33402 | 1.3341 | 1.4778 | 1.4778 | 2.45603e-05 | 2.45794e-05
benzene | 1.33419 | 1.33427 | 1.4778 | 1.4778 | 2.43186e-05 | 2.39046e-05
benzene | 1.33436 | 1.33445 | 1.4778 | 1.4778 | 2.35398e-05 | 2.33482e-05
benzene | 1.33453 | 1.33462 | 1.4778 | 1.4778 | 2.33093e-05 | 2.33118e-05
benzene | 1.3347 | 1.33479 | 1.4778 | 1.4778 | 2.32668e-05 | 2.31524e-05
benzene | 1.33488 | 1.33496 | 1.4778 | 1.4778 | 2.29537e-05 | 2.26406e-05
benzene | 1.33505 | 1.33513 | 1.4778 | 1.4778 | 2.21961e-05 | 2.17007e-05
benzene | 1.33522 | 1.3353 | 1.4778 | 1.4778 | 2.13434e-05 | 2.13227e-05
benzene | 1.33539 | 1.33548 | 1.4778 | 1.4778 | 2.1683e-05 | 2.2263e-05
benzene | 1.33556 | 1.33565 | 1.4778 | 1.4778 | 2.28041e-05 | 2.3132e-05
benzene | 1.33573 | 1.33582 | 1.4778 | 1.4778 | 2.32326e-05 | 2.31948e-05
benzene | 1.33591 | 1.33599 | 1.4778 | 1.4778 | 2.30981e-05 | 2.29724e-05
benzene | 1.33608 | 1.33616 | 1.4778 | 1.4778 | 2.28227e-05 | 2.26706e-05
benzene | 1.33625 | 1.33634 | 1.4778 | 1.4778 | 2.25354e-05 | 2.24296e-05
benzene | 1.33642 | 1.33651 | 1.4778 | 1.4778 | 2.23677e-05 | 2.238e-05
benzene | 1.3366 | 1.33668 | 1.4778 | 1.4778 | 2.24802e-05 | 2.26476e-05
benzene | 1.33677 | 1.33685 | 1.4778 | 1.4778 | 2.2825e-05 | 2.29642e-05
benzene | 1.33694 | 1.33703 | 1.4778 | 1.4778 | 2.30317e-05 | 2.29827e-05
benzene | 1.33711 | 1.3372 | 1.4778 | 1.4778 | 2.27927e-05 | 2.25197e-05
benzene | 1.33728 | 1.33737 | 1.4778 | 1.4778 | 2.23138e-05 | 2.22888e-05
benzene | 1.33746 | 1.33754 | 1.4778 | 1.4778 | 2.24091e-05 | 2.25108e-05
benzene | 1.33763 | 1.33772 | 1.4778 | 1.4778 | 2.25093e-05 | 2.24852e-05
benzene | 1.3378 | 1.33789 | 1.4778 | 1.4778 | 2.25554e-05 | 2.26722e-05
benzene | 1.33798 | 1.33806 | 1.4778 | 1.4778 | 2.26515e-05 | 2.24129e-05
benzene | 1.33815 | 1.33823 | 1.4778 | 1.4778 | 2.20964e-05 | 2.1919e-05
benzene | 1.33832 | 1.33841 | 1.4778 | 1.4778 | 2.19216e-05 | 2.19767e-05
benzene | 1.33849 | 1.33858 | 1.4778 | 1.4778 | 2.20081e-05 | 2.21056e-05
benzene | 1.33867 | 1.33875 | 1.47779 | 1.47779 | 2.23595e-05 | 2.26625e-05
benzene | 1.33884 | 1.33893 | 1.4778 | 1.4778 | 2.27843e-05 | 2.2651e-05
benzene | 1.33901 | 1.3391 | 1.4778 | 1.4778 | 2.24469e-05 | 2.23958e-05
benzene | 1.33918 | 1.33927 | 1.4778 | 1.4778 | 2.2504e-05 | 2.2608e-05
benzene | 1.33936 | 1.33944 | 1.4778 | 1.47779 | 2.26198e-05 | 2.26381e-05
benzene | 1.33953 | 1.33962 | 1.47779 | 1.47779 | 2.27552e-05 | 2.28822e-05
benzene | 1.3397 | 1.33979 | 1.4778 | 1.4778 | 2.2858e-05 | 2.26877e-05
benzene | 1.33988 | 1.33996 | 1.47779 | 1.47779 | 2.26011e-05 | 2.27928e-05
benzene | 1.34005 | 1.34014 | 1.47779 | 1.47779 | 2.31817e-05 | 2.34787e-05
benzene | 1.34022 | 1.34031 | 1.4778 | 1.4778 | 2.34815e-05 | 2.3239e-05
benzene | 1.3404 | 1.34048 | 1.4778 | 1.4778 | 2.29322e-05 | 2.26846e-05
benzene | 1.34057 | 1.34066 | 1.4778 | 1.4778 | 2.24965e-05 | 2.23475e-05
benzene | 1.34074 | 1.34083 | 1.4778 | 1.4778 | 2.22556e-05 | 2.2257e-05
benzene | 1.34092 | 1.341 | 1.47779 | 1.47779 | 2.2339e-05 | 2.24474e-05
benzene | 1.34109 | 1.34118 | 1.47779 | 1.47779 | 2.25352e-05 | 2.25854e-05
benzene | 1.34126 | 1.34135 | 1.47779 | 1.4778 | 2.26011e-05 | 2.25917e-05
benzene | 1.34144 | 1.34152 | 1.4778 | 1.4778 | 2.25723e-05 | 2.25591e-05
benzene | 1.34161 | 1.3417 | 1.4778 | 1.4778 | 2.25582e-05 | 2.2541e-05
benzene | 1.34178 | 1.34187 | 1.4778 | 1.4778 | 2.2474e-05 | 2.23498e-05
benzene | 1.34196 | 1.34204 | 1.4778 | 1.47779 | 2.22179e-05 | 2.21527e-05
benzene | 1.34213 | 1.34222 | 1.47779 | 1.47779 | 2.22005e-05 | 2.23293e-05
benzene | 1.3423 | 1.34239 | 1.47779 | 1.47779 | 2.24358e-05 | 2.24201e-05
benzene | 1.34248 | 1.34257 | 1.47779 | 1.47779 | 2.22836e-05 | 2.21365e-05
benzene | 1.34265 | 1.34274 | 1.47779 | 1.47779 | 2.20889e-05 | 2.21324e-05
benzene | 1.34283 | 1.34291 | 1.47779 | 1.47779 | 2.21557e-05 | 2.20819e-05
benzene | 1.343 | 1.34309 | 1.47779 | 1.47779 | 2.1972e-05 | 2.19645e-05
benzene | 1.34317 | 1.34326 | 1.47779 | 1.47779 | 2.21119e-05 | 2.23125e-05
benzene | 1.34335 | 1.34343 | 1.47779 | 1.47779 | 2.24287e-05 | 2.24213e-05
benzene | 1.34352 | 1.34361 | 1.47779 | 1.47779 | 2.23645e-05 | 2.23277e-05
benzene | 1.3437 | 1.34378 | 1.47779 | 1.47779 | 2.22869e-05 | 2.21798e-05
benzene | 1.34387 | 1.34396 | 1.47779 | 1.47779 | 2.20086e-05 | 2.18555e-05
benzene | 1.34404 | 1.34413 | 1.47779 | 1.47779 | 2.18008e-05 | 2.18482e-05
benzene | 1.34422 | 1.34431 | 1.47779 | 1.47779 | 2.19416e-05 | 2.20401e-05
benzene | 1.34439 | 1.34448 | 1.47779 | 1.47779 | 2.21431e-05 | 2.22607e-05
benzene | 1.34457 | 1.34465 | 1.47779 | 1.47779 | 2.2362e-05 | 2.24041e-05
benzene | 1.34474 | 1.34483 | 1.47779 | 1.47779 | 2.23877e-05 | 2.23616e-05
benzene | 1.34492 | 1.345 | 1.47779 | 1.47779 | 2.23814e-05 | 2.24406e-05
benzene | 1.34509 | 1.34518 | 1.47779 | 1.47779 | 2.24696e-05 | 2.24055e-05
benzene | 1.34526 | 1.34535 | 1.47779 | 1.47779 | 2.22616e-05 | 2.2114e-05
benzene | 1.34544 | 1.34553 | 1.47779 | 1.47779 | 2.20231e-05 | 2.19819e-05
benzene | 1.34561 | 1.3457 | 1.47779 | 1.47779 | 2.19399e-05 | 2.18815e-05
benzene | 1.34579 | 1.34588 | 1.47779 | 1.47779 | 2.18537e-05 | 2.19264e-05
benzene | 1.34596 | 1.34605 | 1.47779 | 1.47779 | 2.21146e-05 | 2.23719e-05
benzene | 1.34614 | 1.34623 | 1.47779 | 1.47779 | 2.26178e-05 | 2.27767e-05
benzene | 1.34631 | 1.3464 | 1.47779 | 1.47779 | 2.27873e-05 | 2.26441e-05
benzene | 1.34649 | 1.34657 | 1.47779 | 1.47779 | 2.24137e-05 | 2.22134e-05
benzene | 1.34666 | 1.34675 | 1.47779 | 1.47779 | 2.21088e-05 | 2.20573e-05
benzene | 1.34684 | 1.34692 | 1.4778 | 1.4778 | 2.19613e-05 | 2.17944e-05
benzene | 1.34701 | 1.3471 | 1.47779 | 1.47779 | 2.1641e-05 | 2.15925e-05
benzene | 1.34719 | 1.34727 | 1.47779 | 1.47779 | 2.16451e-05 | 2.17205e-05
benzene | 1.34736 | 1.34745 | 1.47779 | 1.47779 | 2.17714e-05 | 2.1815e-05
benzene | 1.34754 | 1.34762 | 1.47779 | 1.47779 | 2.18645e-05 | 2.18566e-05
benzene | 1.34771 | 1.3478 | 1.4778 | 1.4778 | 2.17287e-05 | 2.15346e-05
benzene | 1.34789 | 1.34797 | 1.4778 | 1.47779 | 2.14242e-05 | 2.14835e-05
benzene | 1.34806 | 1.34815 | 1.47779 | 1.4778 | 2.16404e-05 | 2.17328e-05
benzene | 1.34824 | 1.34833 | 1.4778 | 1.4778 | 2.1689e-05 | 2.15699e-05
benzene | 1.34841 | 1.3485 | 1.4778 | 1.4778 | 2.14705e-05 | 2.14033e-05
benzene | 1.34859 | 1.34868 | 1.4778 | 1.4778 | 2.13183e-05 | 2.11872e-05
benzene | 1.34876 | 1.34885 | 1.4778 | 1.4778 | 2.10394e-05 | 2.09046e-05
benzene | 1.34894 | 1.34903 | 1.4778 | 1.4778 | 2.07673e-05 | 2.0579e-05
benzene | 1.34911 | 1.3492 | 1.4778 | 1.4778 | 2.03082e-05 | 1.99746e-05
benzene | 1.34929 | 1.34938 | 1.4778 | 1.4778 | 1.9649e-05 | 1.94179e-05
benzene | 1.34947 | 1.34955 | 1.4778 | 1.4778 | 1.93256e-05 | 1.93278e-05
benzene | 1.34964 | 1.34973 | 1.4778 | 1.4778 | 1.93035e-05 | 1.91706e-05
benzene | 1.34982 | 1.3499 | 1.4778 | 1.4778 | 1.89763e-05 | 1.88378e-05
benzene | 1.34999 | 1.35008 | 1.4778 | 1.4778 | 1.88004e-05 | 1.8765e-05
benzene | 1.35017 | 1.35026 | 1.4778 | 1.4778 | 1.86043e-05 | 1.83203e-05
benzene | 1.35034 | 1.35043 | 1.4778 | 1.4778 | 1.80467e-05 | 1.79014e-05
benzene | 1.35052 | 1.35061 | 1.4778 | 1.4778 | 1.78667e-05 | 1.78424e-05
benzene | 1.3507 | 1.35078 | 1.4778 | 1.4778 | 1.77538e-05 | 1.75803e-05
benzene | 1.35087 | 1.35096 | 1.4778 | 1.4778 | 1.73037e-05 | 1.68964e-05
benzene | 1.35105 | 1.35114 | 1.4778 | 1.4778 | 1.63966e-05 | 1.59236e-05
benzene | 1.35122 | 1.35131 | 1.4778 | 1.4778 | 1.55717e-05 | 1.53034e-05
benzene | 1.3514 | 1.35149 | 1.4778 | 1.4778 | 1.50001e-05 | 1.46229e-05
benzene | 1.35158 | 1.35166 | 1.4778 | 1.4778 | 1.42681e-05 | 1.40538e-05
benzene | 1.35175 | 1.35184 | 1.47779 | 1.47779 | 1.39619e-05 | 1.38663e-05
benzene | 1.35193 | 1.35202 | 1.47779 | 1.47779 | 1.36725e-05 | 1.3408e-05
benzene | 1.3521 | 1.35219 | 1.47779 | 1.47779 | 1.31466e-05 | 1.29103e-05
benzene | 1.35228 | 1.35237 | 1.47779 | 1.47779 | 1.26542e-05 | 1.23426e-05
benzene | 1.35246 | 1.35255 | 1.47779 | 1.47779 | 1.19693e-05 | 1.15401e-05
benzene | 1.35263 | 1.35272 | 1.47779 | 1.47779 | 1.10774e-05 | 1.06737e-05
benzene | 1.35281 | 1.3529 | 1.47779 | 1.47779 | 1.05036e-05 | 1.06906e-05
benzene | 1.35299 | 1.35308 | 1.47779 | 1.47779 | 1.11666e-05 | 1.16794e-05
benzene | 1.35316 | 1.35325 | 1.47779 | 1.47779 | 1.20052e-05 | 1.21261e-05
benzene | 1.35334 | 1.35343 | 1.47779 | 1.47779 | 1.22067e-05 | 1.24002e-05
benzene | 1.35352 | 1.3536 | 1.47779 | 1.47779 | 1.26795e-05 | 1.2886e-05
benzene | 1.35369 | 1.35378 | 1.47779 | 1.47779 | 1.29247e-05 | 1.28715e-05
benzene | 1.35387 | 1.35396 | 1.47779 | 1.47779 | 1.29059e-05 | 1.31272e-05
benzene | 1.35405 | 1.35414 | 1.47779 | 1.47779 | 1.34603e-05 | 1.37349e-05
benzene | 1.35422 | 1.35431 | 1.47779 | 1.47779 | 1.38525e-05 | 1.38613e-05
benzene | 1.3544 | 1.35449 | 1.47779 | 1.47779 | 1.38933e-05 | 1.40354e-05
benzene | 1.35458 | 1.35467 | 1.47779 | 1.47779 | 1.42693e-05 | 1.449e-05
benzene | 1.35475 | 1.35484 | 1.47779 | 1.47779 | 1.45907e-05 | 1.45285e-05
benzene | 1.35493 | 1.35502 | 1.47779 | 1.47779 | 1.43634e-05 | 1.42374e-05
benzene | 1.35511 | 1.3552 | 1.47779 | 1.47779 | 1.42741e-05 | 1.44583e-05
benzene | 1.35529 | 1.35537 | 1.47779 | 1.47779 | 1.46276e-05 | 1.46332e-05
benzene | 1.35546 | 1.35555 | 1.47779 | 1.47779 | 1.45049e-05 | 1.44365e-05
benzene | 1.35564 | 1.35573 | 1.47778 | 1.47778 | 1.45718e-05 | 1.48418e-05
benzene | 1.35582 | 1.35591 | 1.47778 | 1.47778 | 1.50593e-05 | 1.51464e-05
benzene | 1.35599 | 1.35608 | 1.47778 | 1.47778 | 1.52214e-05 | 1.54184e-05
benzene | 1.35617 | 1.35626 | 1.47778 | 1.47778 | 1.56936e-05 | 1.58688e-05
benzene | 1.35635 | 1.35644 | 1.47778 | 1.47778 | 1.58506e-05 | 1.57507e-05
benzene | 1.35653 | 1.35662 | 1.47778 | 1.47778 | 1.57473e-05 | 1.58925e-05
benzene | 1.3567 | 1.35679 | 1.47778 | 1.47778 | 1.6085e-05 | 1.62167e-05
benzene | 1.35688 | 1.35697 | 1.47778 | 1.47778 | 1.62791e-05 | 1.63132e-05
benzene | 1.35706 | 1.35715 | 1.47778 | 1.47778 | 1.63392e-05 | 1.63596e-05
benzene | 1.35724 | 1.35733 | 1.47778 | 1.47778 | 1.63979e-05 | 1.64964e-05
benzene | 1.35741 | 1.3575 | 1.47778 | 1.47778 | 1.66346e-05 | 1.67299e-05
benzene | 1.35759 | 1.35768 | 1.47778 | 1.47778 | 1.67184e-05 | 1.66409e-05
benzene | 1.35777 | 1.35786 | 1.47778 | 1.47778 | 1.66e-05 | 1.66777e-05
benzene | 1.35795 | 1.35804 | 1.47778 | 1.47778 | 1.68816e-05 | 1.71746e-05
benzene | 1.35813 | 1.35821 | 1.47778 | 1.47778 | 1.74869e-05 | 1.77229e-05
benzene | 1.3583 | 1.35839 | 1.47778 | 1.47778 | 1.78023e-05 | 1.77315e-05
benzene | 1.35848 | 1.35857 | 1.47778 | 1.47778 | 1.76259e-05 | 1.76158e-05
benzene | 1.35866 | 1.35875 | 1.47778 | 1.47778 | 1.77302e-05 | 1.78949e-05
benzene | 1.35884 | 1.35893 | 1.47778 | 1.47778 | 1.80357e-05 | 1.81539e-05
benzene | 1.35902 | 1.3591 | 1.47778 | 1.47778 | 1.82883e-05 | 1.84405e-05
benzene | 1.35919 | 1.35928 | 1.47778 | 1.47778 | 1.85653e-05 | 1.8623e-05
benzene | 1.35937 | 1.35946 | 1.47778 | 1.47778 | 1.86341e-05 | 1.86548e-05
benzene | 1.35955 | 1.35964 | 1.47778 | 1.47778 | 1.8755e-05 | 1.89989e-05
benzene | 1.35973 | 1.35982 | 1.47778 | 1.47778 | 1.93973e-05 | 1.98348e-05
benzene | 1.35991 | 1.36 | 1.47778 | 1.47778 | 2.00993e-05 | 2.00283e-05
benzene | 1.36008 | 1.36017 | 1.47778 | 1.47778 | 1.96729e-05 | 1.92804e-05
benzene | 1.36026 | 1.36035 | 1.47778 | 1.47778 | 1.90861e-05 | 1.91232e-05
benzene | 1.36044 | 1.36053 | 1.47778 | 1.47778 | 1.92387e-05 | 1.9285e-05
benzene | 1.36062 | 1.36071 | 1.47778 | 1.47778 | 1.92398e-05 | 1.91729e-05
benzene | 1.3608 | 1.36089 | 1.47778 | 1.47778 | 1.91436e-05 | 1.91542e-05
benzene | 1.36098 | 1.36107 | 1.47778 | 1.47778 | 1.91899e-05 | 1.92505e-05
benzene | 1.36116 | 1.36124 | 1.47778 | 1.47778 | 1.93418e-05 | 1.94652e-05
benzene | 1.36133 | 1.36142 | 1.47778 | 1.47778 | 1.96062e-05 | 1.97369e-05
benzene | 1.36151 | 1.3616 | 1.47778 | 1.47778 | 1.98189e-05 | 1.98346e-05
benzene | 1.36169 | 1.36178 | 1.47778 | 1.47778 | 1.98275e-05 | 1.98835e-05
benzene | 1.36187 | 1.36196 | 1.47778 | 1.47778 | 2.00441e-05 | 2.02475e-05
benzene | 1.36205 | 1.36214 | 1.47778 | 1.47778 | 2.03763e-05 | 2.03692e-05
benzene | 1.36223 | 1.36232 | 1.47778 | 1.47778 | 2.02794e-05 | 2.01963e-05
benzene | 1.36241 | 1.3625 | 1.47778 | 1.47778 | 2.01699e-05 | 2.02117e-05
benzene | 1.36259 | 1.36268 | 1.47778 | 1.47778 | 2.03347e-05 | 2.05327e-05
benzene | 1.36277 | 1.36285 | 1.47778 | 1.47778 | 2.07268e-05 | 2.07944e-05
benzene | 1.36294 | 1.36303 | 1.47778 | 1.47778 | 2.06904e-05 | 2.05337e-05
benzene | 1.36312 | 1.36321 | 1.47778 | 1.47778 | 2.04995e-05 | 2.06434e-05
benzene | 1.3633 | 1.36339 | 1.47778 | 1.47778 | 2.08247e-05 | 2.08768e-05
benzene | 1.36348 | 1.36357 | 1.47778 | 1.47778 | 2.07738e-05 | 2.06476e-05
benzene | 1.36366 | 1.36375 | 1.47778 | 1.47778 | 2.06296e-05 | 2.07171e-05
benzene | 1.36384 | 1.36393 | 1.47778 | 1.47778 | 2.08051e-05 | 2.08038e-05
benzene | 1.36402 | 1.36411 | 1.47778 | 1.47778 | 2.07122e-05 | 2.05918e-05
benzene | 1.3642 | 1.36429 | 1.47778 | 1.47778 | 2.0504e-05 | 2.04713e-05
benzene | 1.36438 | 1.36447 | 1.47778 | 1.47778 | 2.04702e-05 | 2.04635e-05
benzene | 1.36456 | 1.36465 | 1.47778 | 1.47778 | 2.04398e-05 | 2.04296e-05
benzene | 1.36474 | 1.36483 | 1.47778 | 1.47778 | 2.04628e-05 | 2.05164e-05
benzene | 1.36492 | 1.36501 | 1.47778 | 1.47778 | 2.05208e-05 | 2.04309e-05
benzene | 1.3651 | 1.36519 | 1.47778 | 1.47778 | 2.03092e-05 | 2.02801e-05
benzene | 1.36528 | 1.36537 | 1.47778 | 1.47778 | 2.04044e-05 | 2.06111e-05
benzene | 1.36546 | 1.36555 | 1.47778 | 1.47778 | 2.07726e-05 | 2.08334e-05
benzene | 1.36564 | 1.36573 | 1.47778 | 1.47778 | 2.08568e-05 | 2.09501e-05
benzene | 1.36582 | 1.36591 | 1.47778 | 1.47778 | 2.11396e-05 | 2.13503e-05
benzene | 1.366 | 1.36609 | 1.47778 | 1.47778 | 2.14846e-05 | 2.15146e-05
benzene | 1.36618 | 1.36627 | 1.47778 | 1.47778 | 2.14975e-05 | 2.15161e-05
benzene | 1.36636 | 1.36645 | 1.47778 | 1.47778 | 2.15942e-05 | 2.16637e-05
benzene | 1.36654 | 1.36663 | 1.47778 | 1.47778 | 2.16162e-05 | 2.13977e-05
benzene | 1.36672 | 1.36681 | 1.47778 | 1.47778 | 2.10664e-05 | 2.07604e-05
benzene | 1.3669 | 1.36699 | 1.47778 | 1.47778 | 2.06006e-05 | 2.06207e-05
benzene | 1.36708 | 1.36717 | 1.47778 | 1.47778 | 2.07628e-05 | 2.09292e-05
benzene | 1.36726 | 1.36735 | 1.47778 | 1.47778 | 2.10259e-05 | 2.09917e-05
benzene | 1.36744 | 1.36753 | 1.47778 | 1.47778 | 2.08306e-05 | 2.06118e-05
benzene | 1.36762 | 1.36771 | 1.47778 | 1.47778 | 2.04422e-05 | 2.03832e-05
benzene | 1.3678 | 1.36789 | 1.47778 | 1.47778 | 2.04118e-05 | 2.0464e-05
benzene | 1.36798 | 1.36807 | 1.47778 | 1.47778 | 2.05132e-05 | 2.05769e-05
benzene | 1.36816 | 1.36825 | 1.47778 | 1.47778 | 2.06543e-05 | 2.06793e-05
benzene | 1.36834 | 1.36843 | 1.47778 | 1.47778 | 2.05737e-05 | 2.03397e-05
benzene | 1.36852 | 1.36861 | 1.47778 | 1.47778 | 2.00978e-05 | 1.99925e-05
benzene | 1.3687 | 1.36879 | 1.47778 | 1.47778 | 2.00669e-05 | 2.023e-05
benzene | 1.36888 | 1.36897 | 1.47778 | 1.47779 | 2.03269e-05 | 2.02508e-05
benzene | 1.36906 | 1.36915 | 1.47779 | 1.47779 | 1.99984e-05 | 1.96619e-05
benzene | 1.36924 | 1.36933 | 1.47779 | 1.47779 | 1.93398e-05 | 1.90719e-05
benzene | 1.36942 | 1.36951 | 1.47779 | 1.47779 | 1.88247e-05 | 1.85628e-05
benzene | 1.3696 | 1.36969 | 1.47779 | 1.47779 | 1.83204e-05 | 1.81821e-05
benzene | 1.36979 | 1.36988 | 1.47779 | 1.47779 | 1.81852e-05 | 1.82395e-05
benzene | 1.36997 | 1.37006 | 1.47779 | 1.47779 | 1.81915e-05 | 1.79749e-05
benzene | 1.37015 | 1.37024 | 1.47779 | 1.47779 | 1.76858e-05 | 1.74848e-05
benzene | 1.37033 | 1.37042 | 1.47779 | 1.47779 | 1.74277e-05 | 1.74011e-05
benzene | 1.37051 | 1.3706 | 1.47779 | 1.47779 | 1.72328e-05 | 1.68599e-05
benzene | 1.37069 | 1.37078 | 1.47779 | 1.47779 | 1.63856e-05 | 1.59802e-05
benzene | 1.37087 | 1.37096 | 1.47779 | 1.47779 | 1.57573e-05 | 1.5681e-05
benzene | 1.37105 | 1.37114 | 1.47779 | 1.47779 | 1.5604e-05 | 1.53721e-05
benzene | 1.37123 | 1.37132 | 1.47779 | 1.47779 | 1.49462e-05 | 1.4431e-05
benzene | 1.37142 | 1.37151 | 1.47779 | 1.47779 | 1.39914e-05 | 1.3697e-05
benzene | 1.3716 | 1.37169 | 1.47779 | 1.47779 | 1.34449e-05 | 1.30681e-05
benzene | 1.37178 | 1.37187 | 1.47779 | 1.47778 | 1.25151e-05 | 1.19182e-05
benzene | 1.37196 | 1.37205 | 1.47778 | 1.47778 | 1.1454e-05 | 1.11722e-05
benzene | 1.37214 | 1.37223 | 1.47778 | 1.47778 | 1.0959e-05 | 1.07075e-05
benzene | 1.37232 | 1.37241 | 1.47778 | 1.47778 | 1.04499e-05 | 1.03319e-05
benzene | 1.3725 | 1.3726 | 1.47778 | 1.47778 | 1.04271e-05 | 1.0645e-05
benzene | 1.37269 | 1.37278 | 1.47778 | 1.47778 | 1.08011e-05 | 1.07871e-05
benzene | 1.37287 | 1.37296 | 1.47778 | 1.47778 | 1.06507e-05 | 1.05227e-05
benzene | 1.37305 | 1.37314 | 1.47778 | 1.47778 | 1.04974e-05 | 1.05882e-05
benzene | 1.37323 | 1.37332 | 1.47778 | 1.47778 | 1.07516e-05 | 1.09533e-05
benzene | 1.37341 | 1.3735 | 1.47778 | 1.47778 | 1.11793e-05 | 1.14148e-05
benzene | 1.3736 | 1.37369 | 1.47778 | 1.47778 | 1.16254e-05 | 1.17789e-05
benzene | 1.37378 | 1.37387 | 1.47778 | 1.47778 | 1.18955e-05 | 1.20522e-05
benzene | 1.37396 | 1.37405 | 1.47778 | 1.47777 | 1.23238e-05 | 1.27009e-05
benzene | 1.37414 | 1.37423 | 1.47777 | 1.47777 | 1.3081e-05 | 1.33575e-05
benzene | 1.37432 | 1.37441 | 1.47777 | 1.47777 | 1.35312e-05 | 1.37047e-05
benzene | 1.37451 | 1.3746 | 1.47777 | 1.47777 | 1.39527e-05 | 1.42469e-05
benzene | 1.37469 | 1.37478 | 1.47777 | 1.47777 | 1.45006e-05 | 1.47024e-05
benzene | 1.37487 | 1.37496 | 1.47777 | 1.47777 | 1.49315e-05 | 1.52578e-05
benzene | 1.37505 | 1.37514 | 1.47777 | 1.47777 | 1.56304e-05 | 1.59256e-05
benzene | 1.37523 | 1.37533 | 1.47777 | 1.47777 | 1.60734e-05 | 1.61146e-05
benzene | 1.37542 | 1.37551 | 1.47777 | 1.47777 | 1.61183e-05 | 1.61059e-05
benzene | 1.3756 | 1.37569 | 1.47777 | 1.47777 | 1.60843e-05 | 1.61077e-05
benzene | 1.37578 | 1.37587 | 1.47777 | 1.47777 | 1.62541e-05 | 1.65171e-05
benzene | 1.37596 | 1.37606 | 1.47777 | 1.47777 | 1.67869e-05 | 1.69722e-05
benzene | 1.37615 | 1.37624 | 1.47777 | 1.47777 | 1.71099e-05 | 1.73068e-05
benzene | 1.37633 | 1.37642 | 1.47777 | 1.47777 | 1.75813e-05 | 1.78302e-05
benzene | 1.37651 | 1.3766 | 1.47777 | 1.47777 | 1.7954e-05 | 1.798e-05
benzene | 1.3767 | 1.37679 | 1.47777 | 1.47777 | 1.80208e-05 | 1.8138e-05
benzene | 1.37688 | 1.37697 | 1.47777 | 1.47777 | 1.83071e-05 | 1.84985e-05
benzene | 1.37706 | 1.37715 | 1.47777 | 1.47777 | 1.87222e-05 | 1.89491e-05
benzene | 1.37724 | 1.37734 | 1.47777 | 1.47778 | 1.9064e-05 | 1.89413e-05
benzene | 1.37743 | 1.37752 | 1.47778 | 1.47778 | 1.86013e-05 | 1.82192e-05
benzene | 1.37761 | 1.3777 | 1.47778 | 1.47777 | 1.79747e-05 | 1.79228e-05
benzene | 1.37779 | 1.37788 | 1.47777 | 1.47777 | 1.80179e-05 | 1.82079e-05
benzene | 1.37798 | 1.37807 | 1.47777 | 1.47777 | 1.84436e-05 | 1.8622e-05
benzene | 1.37816 | 1.37825 | 1.47777 | 1.47778 | 1.86208e-05 | 1.8424e-05
benzene | 1.37834 | 1.37843 | 1.47778 | 1.47777 | 1.81819e-05 | 1.80871e-05
benzene | 1.37853 | 1.37862 | 1.47777 | 1.47777 | 1.82001e-05 | 1.84446e-05
benzene | 1.37871 | 1.3788 | 1.47777 | 1.47777 | 1.87324e-05 | 1.90409e-05
benzene | 1.37889 | 1.37898 | 1.47777 | 1.47777 | 1.93501e-05 | 1.95796e-05
benzene | 1.37908 | 1.37917 | 1.47777 | 1.47778 | 1.96562e-05 | 1.96088e-05
benzene | 1.37926 | 1.37935 | 1.47778 | 1.47778 | 1.95401e-05 | 1.94976e-05
benzene | 1.37944 | 1.37953 | 1.47778 | 1.47778 | 1.94211e-05 | 1.92633e-05
benzene | 1.37963 | 1.37972 | 1.47778 | 1.47778 | 1.90795e-05 | 1.89642e-05
benzene | 1.37981 | 1.3799 | 1.47778 | 1.47778 | 1.89083e-05 | 1.88112e-05
benzene | 1.37999 | 1.38008 | 1.47778 | 1.47778 | 1.86301e-05 | 1.84527e-05
benzene | 1.38018 | 1.38027 | 1.47778 | 1.47778 | 1.84021e-05 | 1.84842e-05
benzene | 1.38036 | 1.38045 | 1.47778 | 1.47778 | 1.85848e-05 | 1.86084e-05
benzene | 1.38054 | 1.38064 | 1.47778 | 1.47778 | 1.85376e-05 | 1.83864e-05
benzene | 1.38073 | 1.38082 | 1.47778 | 1.47778 | 1.81543e-05 | 1.78924e-05
benzene | 1.38091 | 1.381 | 1.47778 | 1.47778 | 1.77354e-05 | 1.77934e-05
benzene | 1.3811 | 1.38119 | 1.47778 | 1.47778 | 1.80057e-05 | 1.81706e-05
benzene | 1.38128 | 1.38137 | 1.47778 | 1.47778 | 1.81349e-05 | 1.79246e-05
benzene | 1.38146 | 1.38156 | 1.47778 | 1.47778 | 1.76658e-05 | 1.74216e-05
benzene | 1.38165 | 1.38174 | 1.47778 | 1.47778 | 1.71692e-05 | 1.69076e-05
benzene | 1.38183 | 1.38192 | 1.47778 | 1.47778 | 1.66866e-05 | 1.65337e-05
benzene | 1.38202 | 1.38211 | 1.47778 | 1.47778 | 1.63987e-05 | 1.62405e-05
benzene | 1.3822 | 1.38229 | 1.47778 | 1.47778 | 1.61169e-05 | 1.61248e-05
benzene | 1.38238 | 1.38248 | 1.47778 | 1.47778 | 1.62394e-05 | 1.63073e-05
benzene | 1.38257 | 1.38266 | 1.47778 | 1.47778 | 1.62313e-05 | 1.60866e-05
benzene | 1.38275 | 1.38284 | 1.47778 | 1.47778 | 1.60164e-05 | 1.60294e-05
benzene | 1.38294 | 1.38303 | 1.47778 | 1.47778 | 1.59892e-05 | 1.57958e-05
benzene | 1.38312 | 1.38321 | 1.47778 | 1.47778 | 1.55264e-05 | 1.53155e-05
benzene | 1.38331 | 1.3834 | 1.47778 | 1.47778 | 1.51802e-05 | 1.50208e-05
benzene | 1.38349 | 1.38358 | 1.47778 | 1.47777 | 1.47859e-05 | 1.45542e-05
benzene | 1.38368 | 1.38377 | 1.47777 | 1.47777 | 1.44331e-05 | 1.44157e-05
benzene | 1.38386 | 1.38395 | 1.47777 | 1.47777 | 1.4405e-05 | 1.43497e-05
benzene | 1.38404 | 1.38414 | 1.47777 | 1.47777 | 1.42846e-05 | 1.42539e-05
benzene | 1.38423 | 1.38432 | 1.47777 | 1.47777 | 1.42403e-05 | 1.4234e-05
benzene | 1.38441 | 1.38451 | 1.47777 | 1.47777 | 1.42815e-05 | 1.44226e-05
benzene | 1.3846 | 1.38469 | 1.47777 | 1.47777 | 1.45758e-05 | 1.45692e-05
benzene | 1.38478 | 1.38488 | 1.47777 | 1.47777 | 1.43226e-05 | 1.3974e-05
benzene | 1.38497 | 1.38506 | 1.47777 | 1.47777 | 1.37683e-05 | 1.38266e-05
benzene | 1.38515 | 1.38525 | 1.47777 | 1.47777 | 1.40556e-05 | 1.4274e-05
benzene | 1.38534 | 1.38543 | 1.47777 | 1.47777 | 1.43831e-05 | 1.44016e-05
benzene | 1.38552 | 1.38562 | 1.47777 | 1.47777 | 1.43731e-05 | 1.43051e-05
benzene | 1.38571 | 1.3858 | 1.47777 | 1.47777 | 1.4211e-05 | 1.41516e-05
benzene | 1.38589 | 1.38599 | 1.47777 | 1.47777 | 1.41947e-05 | 1.43306e-05
benzene | 1.38608 | 1.38617 | 1.47777 | 1.47777 | 1.44617e-05 | 1.45142e-05
benzene | 1.38626 | 1.38636 | 1.47777 | 1.47777 | 1.45034e-05 | 1.45243e-05
benzene | 1.38645 | 1.38654 | 1.47777 | 1.47777 | 1.46327e-05 | 1.48006e-05
benzene | 1.38664 | 1.38673 | 1.47777 | 1.47777 | 1.49501e-05 | 1.50606e-05
benzene | 1.38682 | 1.38691 | 1.47777 | 1.47777 | 1.51799e-05 | 1.53521e-05
benzene | 1.38701 | 1.3871 | 1.47777 | 1.47777 | 1.55509e-05 | 1.5696e-05
benzene | 1.38719 | 1.38728 | 1.47777 | 1.47777 | 1.57464e-05 | 1.57387e-05
benzene | 1.38738 | 1.38747 | 1.47777 | 1.47777 | 1.57295e-05 | 1.57286e-05
benzene | 1.38756 | 1.38766 | 1.47777 | 1.47777 | 1.57043e-05 | 1.56588e-05
benzene | 1.38775 | 1.38784 | 1.47777 | 1.47777 | 1.56562e-05 | 1.5762e-05
benzene | 1.38793 | 1.38803 | 1.47777 | 1.47777 | 1.59655e-05 | 1.61959e-05
benzene | 1.38812 | 1.38821 | 1.47777 | 1.47777 | 1.64028e-05 | 1.66004e-05
benzene | 1.38831 | 1.3884 | 1.47777 | 1.47777 | 1.67971e-05 | 1.69379e-05
benzene | 1.38849 | 1.38858 | 1.47777 | 1.47777 | 1.69476e-05 | 1.68305e-05
benzene | 1.38868 | 1.38877 | 1.47777 | 1.47777 | 1.66877e-05 | 1.66273e-05
benzene | 1.38886 | 1.38896 | 1.47777 | 1.47777 | 1.66678e-05 | 1.67528e-05
benzene | 1.38905 | 1.38914 | 1.47777 | 1.47777 | 1.68432e-05 | 1.69347e-05
benzene | 1.38924 | 1.38933 | 1.47777 | 1.47777 | 1.70111e-05 | 1.70142e-05
benzene | 1.38942 | 1.38951 | 1.47777 | 1.47777 | 1.69188e-05 | 1.6812e-05
benzene | 1.38961 | 1.3897 | 1.47777 | 1.47777 | 1.68286e-05 | 1.70193e-05
benzene | 1.38979 | 1.38989 | 1.47777 | 1.47777 | 1.72745e-05 | 1.74326e-05
benzene | 1.38998 | 1.39007 | 1.47777 | 1.47777 | 1.7438e-05 | 1.737e-05
benzene | 1.39017 | 1.39026 | 1.47777 | 1.47777 | 1.73352e-05 | 1.73748e-05
benzene | 1.39035 | 1.39045 | 1.47777 | 1.47777 | 1.7476e-05 | 1.76395e-05
benzene | 1.39054 | 1.39063 | 1.47777 | 1.47777 | 1.78739e-05 | 1.81358e-05
benzene | 1.39073 | 1.39082 | 1.47777 | 1.47777 | 1.83097e-05 | 1.83023e-05
benzene | 1.39091 | 1.39101 | 1.47777 | 1.47777 | 1.8139e-05 | 1.79378e-05
benzene | 1.3911 | 1.39119 | 1.47777 | 1.47777 | 1.78056e-05 | 1.77635e-05
benzene | 1.39129 | 1.39138 | 1.47777 | 1.47777 | 1.77752e-05 | 1.78256e-05
benzene | 1.39147 | 1.39157 | 1.47777 | 1.47777 | 1.79367e-05 | 1.81105e-05
benzene | 1.39166 | 1.39175 | 1.47777 | 1.47777 | 1.83108e-05 | 1.84771e-05
benzene | 1.39185 | 1.39194 | 1.47777 | 1.47777 | 1.85917e-05 | 1.86619e-05
benzene | 1.39203 | 1.39213 | 1.47777 | 1.47777 | 1.86993e-05 | 1.86991e-05
benzene | 1.39222 | 1.39231 | 1.47777 | 1.47777 | 1.86662e-05 | 1.86318e-05
benzene | 1.39241 | 1.3925 | 1.47777 | 1.47777 | 1.86295e-05 | 1.86537e-05
benzene | 1.39259 | 1.39269 | 1.47777 | 1.47777 | 1.86575e-05 | 1.86141e-05
benzene | 1.39278 | 1.39287 | 1.47777 | 1.47777 | 1.85512e-05 | 1.85241e-05
benzene | 1.39297 | 1.39306 | 1.47777 | 1.47777 | 1.85438e-05 | 1.85621e-05
benzene | 1.39315 | 1.39325 | 1.47777 | 1.47777 | 1.85124e-05 | 1.83805e-05
benzene | 1.39334 | 1.39344 | 1.47777 | 1.47777 | 1.82105e-05 | 1.806e-05
benzene | 1.39353 | 1.39362 | 1.47777 | 1.47777 | 1.79637e-05 | 1.79306e-05
benzene | 1.39372 | 1.39381 | 1.47777 | 1.47777 | 1.79503e-05 | 1.79962e-05
benzene | 1.3939 | 1.394 | 1.47777 | 1.47777 | 1.80282e-05 | 1.80078e-05
benzene | 1.39409 | 1.39418 | 1.47777 | 1.47777 | 1.79312e-05 | 1.78282e-05
benzene | 1.39428 | 1.39437 | 1.47777 | 1.47777 | 1.7721e-05 | 1.76173e-05
benzene | 1.39447 | 1.39456 | 1.47777 | 1.47777 | 1.75417e-05 | 1.75576e-05
benzene | 1.39465 | 1.39475 | 1.47777 | 1.47777 | 1.77288e-05 | 1.80283e-05
benzene | 1.39484 | 1.39494 | 1.47777 | 1.47777 | 1.83068e-05 | 1.84025e-05
benzene | 1.39503 | 1.39512 | 1.47777 | 1.47777 | 1.82877e-05 | 1.81095e-05
benzene | 1.39522 | 1.39531 | 1.47777 | 1.47777 | 1.80573e-05 | 1.81899e-05
benzene | 1.3954 | 1.3955 | 1.47777 | 1.47777 | 1.83903e-05 | 1.84852e-05
benzene | 1.39559 | 1.39569 | 1.47777 | 1.47777 | 1.84099e-05 | 1.82597e-05
benzene | 1.39578 | 1.39587 | 1.47776 | 1.47776 | 1.82032e-05 | 1.83417e-05
benzene | 1.39597 | 1.39606 | 1.47776 | 1.47776 | 1.86457e-05 | 1.89984e-05
benzene | 1.39616 | 1.39625 | 1.47776 | 1.47776 | 1.92903e-05 | 1.94779e-05
benzene | 1.39634 | 1.39644 | 1.47776 | 1.47776 | 1.95723e-05 | 1.95877e-05
benzene | 1.39653 | 1.39663 | 1.47776 | 1.47776 | 1.9528e-05 | 1.94099e-05
benzene | 1.39672 | 1.39681 | 1.47776 | 1.47776 | 1.92922e-05 | 1.92427e-05
benzene | 1.39691 | 1.397 | 1.47776 | 1.47776 | 1.92774e-05 | 1.93516e-05
benzene | 1.3971 | 1.39719 | 1.47776 | 1.47776 | 1.94115e-05 | 1.94575e-05
benzene | 1.39728 | 1.39738 | 1.47776 | 1.47776 | 1.95275e-05 | 1.96337e-05
benzene | 1.39747 | 1.39757 | 1.47776 | 1.47776 | 1.97528e-05 | 1.9872e-05
benzene | 1.39766 | 1.39776 | 1.47776 | 1.47776 | 2.00333e-05 | 2.02739e-05
benzene | 1.39785 | 1.39794 | 1.47776 | 1.47776 | 2.05489e-05 | 2.07361e-05
benzene | 1.39804 | 1.39813 | 1.47776 | 1.47776 | 2.07603e-05 | 2.06741e-05
benzene | 1.39823 | 1.39832 | 1.47776 | 1.47776 | 2.05849e-05 | 2.05354e-05
benzene | 1.39841 | 1.39851 | 1.47776 | 1.47776 | 2.04696e-05 | 2.03476e-05
benzene | 1.3986 | 1.3987 | 1.47776 | 1.47776 | 2.02236e-05 | 2.01993e-05
benzene | 1.39879 | 1.39889 | 1.47776 | 1.47776 | 2.03007e-05 | 2.04712e-05
benzene | 1.39898 | 1.39908 | 1.47776 | 1.47776 | 2.06567e-05 | 2.08574e-05
benzene | 1.39917 | 1.39926 | 1.47776 | 1.47776 | 2.10554e-05 | 2.11538e-05
benzene | 1.39936 | 1.39945 | 1.47777 | 1.47777 | 2.10591e-05 | 2.08097e-05
benzene | 1.39955 | 1.39964 | 1.47777 | 1.47777 | 2.05823e-05 | 2.051e-05
benzene | 1.39974 | 1.39983 | 1.47777 | 1.47777 | 2.05338e-05 | 2.04976e-05
benzene | 1.39992 | 1.40002 | 1.47777 | 1.47776 | 2.03619e-05 | 2.02621e-05
benzene | 1.40011 | 1.40021 | 1.47776 | 1.47776 | 2.03356e-05 | 2.05358e-05
benzene | 1.4003 | 1.4004 | 1.47776 | 1.47776 | 2.06759e-05 | 2.0645e-05
benzene | 1.40049 | 1.40059 | 1.47776 | 1.47776 | 2.0532e-05 | 2.05078e-05
benzene | 1.40068 | 1.40078 | 1.47776 | 1.47776 | 2.06396e-05 | 2.08461e-05
benzene | 1.40087 | 1.40097 | 1.47776 | 1.47777 | 2.1006e-05 | 2.10614e-05
benzene | 1.40106 | 1.40115 | 1.47777 | 1.47777 | 2.10189e-05 | 2.08951e-05
benzene | 1.40125 | 1.40134 | 1.47777 | 1.47777 | 2.07102e-05 | 2.05102e-05
benzene | 1.40144 | 1.40153 | 1.47777 | 1.47777 | 2.03599e-05 | 2.0292e-05
benzene | 1.40163 | 1.40172 | 1.47777 | 1.47777 | 2.02863e-05 | 2.02981e-05
benzene | 1.40182 | 1.40191 | 1.47777 | 1.47777 | 2.02869e-05 | 2.02239e-05
benzene | 1.40201 | 1.4021 | 1.47777 | 1.47777 | 2.01024e-05 | 1.99586e-05
benzene | 1.4022 | 1.40229 | 1.47777 | 1.47777 | 1.98628e-05 | 1.98613e-05
benzene | 1.40239 | 1.40248 | 1.47777 | 1.47777 | 1.99085e-05 | 1.99082e-05
benzene | 1.40258 | 1.40267 | 1.47777 | 1.47777 | 1.98164e-05 | 1.96938e-05
benzene | 1.40277 | 1.40286 | 1.47777 | 1.47777 | 1.96287e-05 | 1.96205e-05
benzene | 1.40296 | 1.40305 | 1.47777 | 1.47777 | 1.95815e-05 | 1.94419e-05
benzene | 1.40314 | 1.40324 | 1.47777 | 1.47777 | 1.92399e-05 | 1.90702e-05
benzene | 1.40333 | 1.40343 | 1.47777 | 1.47777 | 1.89695e-05 | 1.8892e-05
benzene | 1.40352 | 1.40362 | 1.47777 | 1.47776 | 1.87846e-05 | 1.86666e-05
benzene | 1.40371 | 1.40381 | 1.47776 | 1.47776 | 1.86122e-05 | 1.86751e-05
benzene | 1.4039 | 1.404 | 1.47776 | 1.47776 | 1.88329e-05 | 1.89896e-05
benzene | 1.40409 | 1.40419 | 1.47776 | 1.47776 | 1.90406e-05 | 1.89277e-05
benzene | 1.40428 | 1.40438 | 1.47776 | 1.47776 | 1.86946e-05 | 1.84822e-05
benzene | 1.40448 | 1.40457 | 1.47776 | 1.47776 | 1.84346e-05 | 1.85741e-05
benzene | 1.40467 | 1.40476 | 1.47776 | 1.47776 | 1.87753e-05 | 1.88864e-05
benzene | 1.40486 | 1.40495 | 1.47776 | 1.47776 | 1.88691e-05 | 1.87991e-05
benzene | 1.40505 | 1.40514 | 1.47776 | 1.47776 | 1.8745e-05 | 1.86936e-05
benzene | 1.40524 | 1.40533 | 1.47776 | 1.47776 | 1.86117e-05 | 1.85499e-05
benzene | 1.40543 | 1.40552 | 1.47776 | 1.47776 | 1.86229e-05 | 1.88619e-05
benzene | 1.40562 | 1.40571 | 1.47776 | 1.47776 | 1.91463e-05 | 1.92928e-05
benzene | 1.40581 | 1.4059 | 1.47776 | 1.47776 | 1.92221e-05 | 1.89937e-05
benzene | 1.406 | 1.40609 | 1.47776 | 1.47776 | 1.87176e-05 | 1.84678e-05
benzene | 1.40619 | 1.40628 | 1.47776 | 1.47776 | 1.82949e-05 | 1.82679e-05
benzene | 1.40638 | 1.40648 | 1.47776 | 1.47776 | 1.84319e-05 | 1.8725e-05
benzene | 1.40657 | 1.40667 | 1.47776 | 1.47776 | 1.90024e-05 | 1.91436e-05
benzene | 1.40676 | 1.40686 | 1.47776 | 1.47776 | 1.91526e-05 | 1.91138e-05
benzene | 1.40695 | 1.40705 | 1.47776 | 1.47776 | 1.90794e-05 | 1.90216e-05
benzene | 1.40714 | 1.40724 | 1.47776 | 1.47776 | 1.89076e-05 | 1.87716e-05
benzene | 1.40733 | 1.40743 | 1.47776 | 1.47776 | 1.86885e-05 | 1.86867e-05
benzene | 1.40753 | 1.40762 | 1.47776 | 1.47776 | 1.87106e-05 | 1.86847e-05
benzene | 1.40772 | 1.40781 | 1.47776 | 1.47776 | 1.85794e-05 | 1.84267e-05
benzene | 1.40791 | 1.408 | 1.47776 | 1.47776 | 1.82615e-05 | 1.80901e-05
benzene | 1.4081 | 1.40819 | 1.47776 | 1.47776 | 1.78976e-05 | 1.76944e-05
benzene | 1.40829 | 1.40839 | 1.47776 | 1.47776 | 1.7528e-05 | 1.74629e-05
benzene | 1.40848 | 1.40858 | 1.47776 | 1.47776 | 1.75257e-05 | 1.76749e-05
benzene | 1.40867 | 1.40877 | 1.47776 | 1.47776 | 1.7812e-05 | 1.78518e-05
benzene | 1.40886 | 1.40896 | 1.47776 | 1.47776 | 1.77805e-05 | 1.76705e-05
benzene | 1.40905 | 1.40915 | 1.47776 | 1.47776 | 1.76171e-05 | 1.76634e-05
benzene | 1.40925 | 1.40934 | 1.47776 | 1.47776 | 1.77757e-05 | 1.78887e-05
benzene | 1.40944 | 1.40953 | 1.47776 | 1.47776 | 1.79512e-05 | 1.79615e-05
benzene | 1.40963 | 1.40973 | 1.47776 | 1.47776 | 1.79526e-05 | 1.79639e-05
benzene | 1.40982 | 1.40992 | 1.47776 | 1.47776 | 1.80149e-05 | 1.80859e-05
benzene | 1.41001 | 1.41011 | 1.47776 | 1.47776 | 1.81361e-05 | 1.814e-05
benzene | 1.4102 | 1.4103 | 1.47776 | 1.47776 | 1.81139e-05 | 1.80923e-05
benzene | 1.4104 | 1.41049 | 1.47776 | 1.47776 | 1.80793e-05 | 1.80447e-05
benzene | 1.41059 | 1.41068 | 1.47776 | 1.47776 | 1.7975e-05 | 1.79109e-05
benzene | 1.41078 | 1.41088 | 1.47776 | 1.47776 | 1.7907e-05 | 1.79763e-05
benzene | 1.41097 | 1.41107 | 1.47776 | 1.47776 | 1.80799e-05 | 1.81869e-05
benzene | 1.41116 | 1.41126 | 1.47776 | 1.47776 | 1.83032e-05 | 1.84369e-05
benzene | 1.41136 | 1.41145 | 1.47776 | 1.47776 | 1.85527e-05 | 1.86061e-05
benzene | 1.41155 | 1.41164 | 1.47776 | 1.47776 | 1.86097e-05 | 1.86275e-05
benzene | 1.41174 | 1.41184 | 1.47776 | 1.47776 | 1.86895e-05 | 1.87437e-05
benzene | 1.41193 | 1.41203 | 1.47776 | 1.47776 | 1.87236e-05 | 1.8649e-05
benzene | 1.41212 | 1.41222 | 1.47776 | 1.47776 | 1.86021e-05 | 1.86094e-05
benzene | 1.41232 | 1.41241 | 1.47776 | 1.47776 | 1.8599e-05 | 1.8511e-05
benzene | 1.41251 | 1.41261 | 1.47776 | 1.47776 | 1.84109e-05 | 1.84295e-05
benzene | 1.4127 | 1.4128 | 1.47776 | 1.47776 | 1.86052e-05 | 1.88214e-05
benzene | 1.41289 | 1.41299 | 1.47776 | 1.47776 | 1.89353e-05 | 1.89256e-05
benzene | 1.41309 | 1.41318 | 1.47776 | 1.47776 | 1.88601e-05 | 1.87681e-05
benzene | 1.41328 | 1.41338 | 1.47776 | 1.47776 | 1.86195e-05 | 1.8431e-05
benzene | 1.41347 | 1.41357 | 1.47776 | 1.47776 | 1.83241e-05 | 1.84021e-05
benzene | 1.41366 | 1.41376 | 1.47776 | 1.47776 | 1.85991e-05 | 1.87466e-05
benzene | 1.41386 | 1.41395 | 1.47776 | 1.47776 | 1.87686e-05 | 1.87796e-05
benzene | 1.41405 | 1.41415 | 1.47776 | 1.47776 | 1.89137e-05 | 1.91262e-05
benzene | 1.41424 | 1.41434 | 1.47776 | 1.47776 | 1.92189e-05 | 1.90665e-05
benzene | 1.41444 | 1.41453 | 1.47776 | 1.47776 | 1.87551e-05 | 1.8468e-05
benzene | 1.41463 | 1.41473 | 1.47776 | 1.47776 | 1.82881e-05 | 1.81614e-05
benzene | 1.41482 | 1.41492 | 1.47776 | 1.47776 | 1.80381e-05 | 1.79653e-05
benzene | 1.41501 | 1.41511 | 1.47776 | 1.47776 | 1.8003e-05 | 1.81023e-05
benzene | 1.41521 | 1.4153 | 1.47776 | 1.47776 | 1.81275e-05 | 1.7997e-05
benzene | 1.4154 | 1.4155 | 1.47776 | 1.47776 | 1.77845e-05 | 1.76428e-05
benzene | 1.41559 | 1.41569 | 1.47776 | 1.47776 | 1.76565e-05 | 1.77796e-05
benzene | 1.41579 | 1.41588 | 1.47776 | 1.47776 | 1.78935e-05 | 1.79067e-05
benzene | 1.41598 | 1.41608 | 1.47776 | 1.47776 | 1.78079e-05 | 1.76558e-05
benzene | 1.41617 | 1.41627 | 1.47776 | 1.47776 | 1.75337e-05 | 1.74815e-05
benzene | 1.41637 | 1.41646 | 1.47776 | 1.47776 | 1.74718e-05 | 1.74451e-05
benzene | 1.41656 | 1.41666 | 1.47776 | 1.47776 | 1.73793e-05 | 1.73419e-05
benzene | 1.41675 | 1.41685 | 1.47776 | 1.47776 | 1.74309e-05 | 1.76653e-05
benzene | 1.41695 | 1.41705 | 1.47776 | 1.47776 | 1.79223e-05 | 1.80211e-05
benzene | 1.41714 | 1.41724 | 1.47776 | 1.47776 | 1.78645e-05 | 1.75282e-05
benzene | 1.41734 | 1.41743 | 1.47776 | 1.47776 | 1.72018e-05 | 1.70418e-05
benzene | 1.41753 | 1.41763 | 1.47776 | 1.47776 | 1.70454e-05 | 1.7076e-05
benzene | 1.41772 | 1.41782 | 1.47776 | 1.47776 | 1.70025e-05 | 1.68312e-05
benzene | 1.41792 | 1.41801 | 1.47776 | 1.47776 | 1.66997e-05 | 1.67398e-05
benzene | 1.41811 | 1.41821 | 1.47776 | 1.47776 | 1.69472e-05 | 1.71912e-05
benzene | 1.4183 | 1.4184 | 1.47776 | 1.47776 | 1.73462e-05 | 1.73861e-05
benzene | 1.4185 | 1.4186 | 1.47776 | 1.47776 | 1.73648e-05 | 1.73269e-05
benzene | 1.41869 | 1.41879 | 1.47776 | 1.47776 | 1.72681e-05 | 1.71951e-05
benzene | 1.41889 | 1.41898 | 1.47776 | 1.47776 | 1.71796e-05 | 1.73048e-05
benzene | 1.41908 | 1.41918 | 1.47776 | 1.47776 | 1.75641e-05 | 1.78322e-05
benzene | 1.41928 | 1.41937 | 1.47776 | 1.47776 | 1.79553e-05 | 1.78804e-05
benzene | 1.41947 | 1.41957 | 1.47776 | 1.47776 | 1.769e-05 | 1.75036e-05
benzene | 1.41966 | 1.41976 | 1.47776 | 1.47776 | 1.73744e-05 | 1.72732e-05
benzene | 1.41986 | 1.41996 | 1.47776 | 1.47776 | 1.71727e-05 | 1.71034e-05
benzene | 1.42005 | 1.42015 | 1.47776 | 1.47776 | 1.71272e-05 | 1.72507e-05
benzene | 1.42025 | 1.42034 | 1.47776 | 1.47776 | 1.73971e-05 | 1.74728e-05
benzene | 1.42044 | 1.42054 | 1.47776 | 1.47776 | 1.74566e-05 | 1.74079e-05
benzene | 1.42064 | 1.42073 | 1.47776 | 1.47776 | 1.73874e-05 | 1.73999e-05
benzene | 1.42083 | 1.42093 | 1.47776 | 1.47776 | 1.74092e-05 | 1.73961e-05
benzene | 1.42103 | 1.42112 | 1.47776 | 1.47776 | 1.73714e-05 | 1.7338e-05
benzene | 1.42122 | 1.42132 | 1.47776 | 1.47776 | 1.72699e-05 | 1.71535e-05
benzene | 1.42142 | 1.42151 | 1.47776 | 1.47776 | 1.70252e-05 | 1.6939e-05
benzene | 1.42161 | 1.42171 | 1.47776 | 1.47776 | 1.68919e-05 | 1.68197e-05
benzene | 1.4218 | 1.4219 | 1.47776 | 1.47776 | 1.66759e-05 | 1.64967e-05
benzene | 1.422 | 1.4221 | 1.47776 | 1.47776 | 1.63682e-05 | 1.6329e-05
benzene | 1.42219 | 1.42229 | 1.47776 | 1.47776 | 1.63444e-05 | 1.63576e-05
benzene | 1.42239 | 1.42249 | 1.47776 | 1.47776 | 1.63559e-05 | 1.63404e-05
benzene | 1.42258 | 1.42268 | 1.47776 | 1.47776 | 1.6299e-05 | 1.62201e-05
benzene | 1.42278 | 1.42288 | 1.47776 | 1.47776 | 1.61417e-05 | 1.61318e-05
benzene | 1.42298 | 1.42307 | 1.47776 | 1.47776 | 1.62024e-05 | 1.62795e-05
benzene | 1.42317 | 1.42327 | 1.47776 | 1.47776 | 1.62652e-05 | 1.61531e-05
benzene | 1.42337 | 1.42346 | 1.47776 | 1.47776 | 1.60167e-05 | 1.59266e-05
benzene | 1.42356 | 1.42366 | 1.47776 | 1.47775 | 1.58863e-05 | 1.58771e-05
benzene | 1.42376 | 1.42385 | 1.47775 | 1.47775 | 1.5903e-05 | 1.59744e-05
benzene | 1.42395 | 1.42405 | 1.47775 | 1.47775 | 1.60579e-05 | 1.60947e-05
benzene | 1.42415 | 1.42425 | 1.47775 | 1.47775 | 1.6081e-05 | 1.60801e-05
benzene | 1.42434 | 1.42444 | 1.47775 | 1.47775 | 1.61354e-05 | 1.62018e-05
benzene | 1.42454 | 1.42464 | 1.47775 | 1.47775 | 1.61952e-05 | 1.61025e-05
benzene | 1.42473 | 1.42483 | 1.47775 | 1.47775 | 1.60049e-05 | 1.5987e-05
benzene | 1.42493 | 1.42503 | 1.47775 | 1.47775 | 1.60417e-05 | 1.60954e-05
benzene | 1.42513 | 1.42522 | 1.47775 | 1.47775 | 1.61059e-05 | 1.60967e-05
benzene | 1.42532 | 1.42542 | 1.47775 | 1.47775 | 1.61174e-05 | 1.61832e-05
benzene | 1.42552 | 1.42562 | 1.47775 | 1.47775 | 1.62764e-05 | 1.63594e-05
benzene | 1.42571 | 1.42581 | 1.47775 | 1.47775 | 1.64044e-05 | 1.64028e-05
benzene | 1.42591 | 1.42601 | 1.47775 | 1.47775 | 1.63891e-05 | 1.64238e-05
benzene | 1.42611 | 1.4262 | 1.47775 | 1.47775 | 1.65274e-05 | 1.6636e-05
benzene | 1.4263 | 1.4264 | 1.47775 | 1.47775 | 1.66491e-05 | 1.65443e-05
benzene | 1.4265 | 1.4266 | 1.47775 | 1.47775 | 1.64162e-05 | 1.63735e-05
benzene | 1.42669 | 1.42679 | 1.47775 | 1.47775 | 1.64264e-05 | 1.64876e-05
benzene | 1.42689 | 1.42699 | 1.47775 | 1.47775 | 1.64878e-05 | 1.64508e-05
benzene | 1.42709 | 1.42719 | 1.47775 | 1.47775 | 1.64412e-05 | 1.64802e-05
benzene | 1.42728 | 1.42738 | 1.47775 | 1.47775 | 1.65374e-05 | 1.65789e-05
benzene | 1.42748 | 1.42758 | 1.47775 | 1.47775 | 1.65957e-05 | 1.65694e-05
benzene | 1.42768 | 1.42778 | 1.47775 | 1.47775 | 1.64731e-05 | 1.63212e-05
benzene | 1.42787 | 1.42797 | 1.47775 | 1.47775 | 1.6196e-05 | 1.61871e-05
benzene | 1.42807 | 1.42817 | 1.47775 | 1.47775 | 1.62892e-05 | 1.64042e-05
benzene | 1.42827 | 1.42837 | 1.47775 | 1.47775 | 1.64441e-05 | 1.64159e-05
benzene | 1.42846 | 1.42856 | 1.47775 | 1.47775 | 1.6396e-05 | 1.64421e-05
benzene | 1.42866 | 1.42876 | 1.47775 | 1.47775 | 1.65565e-05 | 1.6694e-05
benzene | 1.42886 | 1.42896 | 1.47775 | 1.47775 | 1.68114e-05 | 1.6875e-05
benzene | 1.42905 | 1.42915 | 1.47775 | 1.47775 | 1.68611e-05 | 1.6788e-05
benzene | 1.42925 | 1.42935 | 1.47775 | 1.47775 | 1.67038e-05 | 1.66504e-05
benzene | 1.42945 | 1.42955 | 1.47775 | 1.47775 | 1.66172e-05 | 1.65738e-05
benzene | 1.42964 | 1.42974 | 1.47775 | 1.47775 | 1.65217e-05 | 1.65088e-05
benzene | 1.42984 | 1.42994 | 1.47775 | 1.47775 | 1.65691e-05 | 1.66796e-05
benzene | 1.43004 | 1.43014 | 1.47775 | 1.47775 | 1.67781e-05 | 1.68361e-05
benzene | 1.43024 | 1.43034 | 1.47775 | 1.47775 | 1.68704e-05 | 1.69046e-05
benzene | 1.43043 | 1.43053 | 1.47775 | 1.47775 | 1.69306e-05 | 1.69401e-05
benzene | 1.43063 | 1.43073 | 1.47775 | 1.47775 | 1.6954e-05 | 1.70017e-05
benzene | 1.43083 | 1.43093 | 1.47775 | 1.47775 | 1.70646e-05 | 1.70704e-05
benzene | 1.43103 | 1.43112 | 1.47775 | 1.47775 | 1.69584e-05 | 1.6767e-05
benzene | 1.43122 | 1.43132 | 1.47775 | 1.47775 | 1.66213e-05 | 1.66465e-05
benzene | 1.43142 | 1.43152 | 1.47775 | 1.47775 | 1.68679e-05 | 1.71813e-05
benzene | 1.43162 | 1.43172 | 1.47775 | 1.47775 | 1.74244e-05 | 1.74862e-05
benzene | 1.43182 | 1.43191 | 1.47775 | 1.47775 | 1.73799e-05 | 1.7226e-05
benzene | 1.43201 | 1.43211 | 1.47775 | 1.47775 | 1.71605e-05 | 1.72205e-05
benzene | 1.43221 | 1.43231 | 1.47775 | 1.47775 | 1.73418e-05 | 1.74257e-05
benzene | 1.43241 | 1.43251 | 1.47775 | 1.47775 | 1.74464e-05 | 1.74544e-05
benzene | 1.43261 | 1.43271 | 1.47775 | 1.47775 | 1.75018e-05 | 1.75693e-05
benzene | 1.43281 | 1.4329 | 1.47775 | 1.47775 | 1.75688e-05 | 1.7433e-05
benzene | 1.433 | 1.4331 | 1.47775 | 1.47775 | 1.71894e-05 | 1.69623e-05
benzene | 1.4332 | 1.4333 | 1.47775 | 1.47775 | 1.6881e-05 | 1.69805e-05
benzene | 1.4334 | 1.4335 | 1.47775 | 1.47775 | 1.71796e-05 | 1.73557e-05
benzene | 1.4336 | 1.4337 | 1.47775 | 1.47775 | 1.74477e-05 | 1.74854e-05
benzene | 1.4338 | 1.43389 | 1.47775 | 1.47775 | 1.75311e-05 | 1.75946e-05
benzene | 1.43399 | 1.43409 | 1.47775 | 1.47775 | 1.76284e-05 | 1.75966e-05
benzene | 1.43419 | 1.43429 | 1.47775 | 1.47775 | 1.75348e-05 | 1.75226e-05
benzene | 1.43439 | 1.43449 | 1.47775 | 1.47775 | 1.76117e-05 | 1.77907e-05
benzene | 1.43459 | 1.43469 | 1.47775 | 1.47775 | 1.80175e-05 | 1.82465e-05
benzene | 1.43479 | 1.43489 | 1.47775 | 1.47775 | 1.84275e-05 | 1.8493e-05
benzene | 1.43499 | 1.43509 | 1.47775 | 1.47775 | 1.83925e-05 | 1.81472e-05
benzene | 1.43518 | 1.43528 | 1.47775 | 1.47775 | 1.78754e-05 | 1.77214e-05
benzene | 1.43538 | 1.43548 | 1.47775 | 1.47775 | 1.77567e-05 | 1.79456e-05
benzene | 1.43558 | 1.43568 | 1.47775 | 1.47775 | 1.81834e-05 | 1.83809e-05
benzene | 1.43578 | 1.43588 | 1.47775 | 1.47775 | 1.84979e-05 | 1.85493e-05
benzene | 1.43598 | 1.43608 | 1.47775 | 1.47775 | 1.85639e-05 | 1.85581e-05
benzene | 1.43618 | 1.43628 | 1.47775 | 1.47775 | 1.85276e-05 | 1.84692e-05
benzene | 1.43638 | 1.43648 | 1.47775 | 1.47775 | 1.83976e-05 | 1.83406e-05
benzene | 1.43658 | 1.43668 | 1.47775 | 1.47775 | 1.83096e-05 | 1.82917e-05
benzene | 1.43678 | 1.43687 | 1.47775 | 1.47775 | 1.82813e-05 | 1.82956e-05
benzene | 1.43697 | 1.43707 | 1.47775 | 1.47775 | 1.83418e-05 | 1.83708e-05
benzene | 1.43717 | 1.43727 | 1.47775 | 1.47775 | 1.8302e-05 | 1.81125e-05
benzene | 1.43737 | 1.43747 | 1.47775 | 1.47775 | 1.78844e-05 | 1.77458e-05
benzene | 1.43757 | 1.43767 | 1.47775 | 1.47775 | 1.77452e-05 | 1.78081e-05
benzene | 1.43777 | 1.43787 | 1.47775 | 1.47775 | 1.78292e-05 | 1.77759e-05
benzene | 1.43797 | 1.43807 | 1.47775 | 1.47775 | 1.76878e-05 | 1.75992e-05
benzene | 1.43817 | 1.43827 | 1.47775 | 1.47775 | 1.74959e-05 | 1.73591e-05
benzene | 1.43837 | 1.43847 | 1.47775 | 1.47775 | 1.72126e-05 | 1.70954e-05
benzene | 1.43857 | 1.43867 | 1.47775 | 1.47775 | 1.70076e-05 | 1.69079e-05
benzene | 1.43877 | 1.43887 | 1.47775 | 1.47775 | 1.67763e-05 | 1.66453e-05
benzene | 1.43897 | 1.43907 | 1.47775 | 1.47775 | 1.65517e-05 | 1.64853e-05
benzene | 1.43917 | 1.43927 | 1.47775 | 1.47775 | 1.63983e-05 | 1.62799e-05
benzene | 1.43937 | 1.43947 | 1.47775 | 1.47775 | 1.61797e-05 | 1.61528e-05
benzene | 1.43957 | 1.43967 | 1.47775 | 1.47775 | 1.61895e-05 | 1.62195e-05
benzene | 1.43977 | 1.43987 | 1.47775 | 1.47775 | 1.61839e-05 | 1.60967e-05
benzene | 1.43997 | 1.44007 | 1.47775 | 1.47775 | 1.60289e-05 | 1.60477e-05
benzene | 1.44017 | 1.44027 | 1.47775 | 1.47775 | 1.61481e-05 | 1.62489e-05
benzene | 1.44037 | 1.44047 | 1.47775 | 1.47775 | 1.62594e-05 | 1.61494e-05
benzene | 1.44057 | 1.44067 | 1.47775 | 1.47775 | 1.59865e-05 | 1.58731e-05
benzene | 1.44077 | 1.44087 | 1.47775 | 1.47775 | 1.58513e-05 | 1.58737e-05
benzene | 1.44097 | 1.44107 | 1.47775 | 1.47775 | 1.58676e-05 | 1.5826e-05
benzene | 1.44117 | 1.44127 | 1.47775 | 1.47775 | 1.58144e-05 | 1.58801e-05
benzene | 1.44137 | 1.44147 | 1.47775 | 1.47775 | 1.59967e-05 | 1.60902e-05
benzene | 1.44157 | 1.44167 | 1.47775 | 1.47775 | 1.61245e-05 | 1.61239e-05
benzene | 1.44177 | 1.44187 | 1.47775 | 1.47775 | 1.61129e-05 | 1.60755e-05
benzene | 1.44197 | 1.44207 | 1.47775 | 1.47775 | 1.59778e-05 | 1.58204e-05
benzene | 1.44217 | 1.44227 | 1.47775 | 1.47775 | 1.56426e-05 | 1.54893e-05
benzene | 1.44237 | 1.44247 | 1.47775 | 1.47775 | 1.53849e-05 | 1.53494e-05
benzene | 1.44257 | 1.44267 | 1.47775 | 1.47775 | 1.53857e-05 | 1.54544e-05
benzene | 1.44277 | 1.44287 | 1.47775 | 1.47775 | 1.54679e-05 | 1.53637e-05
benzene | 1.44297 | 1.44307 | 1.47775 | 1.47775 | 1.51947e-05 | 1.51033e-05
benzene | 1.44317 | 1.44327 | 1.47775 | 1.47775 | 1.51939e-05 | 1.54271e-05
benzene | 1.44337 | 1.44347 | 1.47775 | 1.47775 | 1.5657e-05 | 1.57787e-05
benzene | 1.44358 | 1.44368 | 1.47775 | 1.47775 | 1.58077e-05 | 1.58236e-05
benzene | 1.44378 | 1.44388 | 1.47775 | 1.47775 | 1.58584e-05 | 1.58713e-05
benzene | 1.44398 | 1.44408 | 1.47775 | 1.47775 | 1.57966e-05 | 1.56229e-05
benzene | 1.44418 | 1.44428 | 1.47775 | 1.47775 | 1.53963e-05 | 1.51857e-05
benzene | 1.44438 | 1.44448 | 1.47775 | 1.47775 | 1.50438e-05 | 1.49878e-05
benzene | 1.44458 | 1.44468 | 1.47775 | 1.47775 | 1.49825e-05 | 1.4956e-05
benzene | 1.44478 | 1.44488 | 1.47775 | 1.47775 | 1.48491e-05 | 1.46685e-05
benzene | 1.44498 | 1.44508 | 1.47775 | 1.47775 | 1.44979e-05 | 1.44293e-05
benzene | 1.44518 | 1.44529 | 1.47775 | 1.47775 | 1.44956e-05 | 1.46543e-05
benzene | 1.44539 | 1.44549 | 1.47775 | 1.47775 | 1.48241e-05 | 1.49421e-05
benzene | 1.44559 | 1.44569 | 1.47775 | 1.47775 | 1.49778e-05 | 1.4931e-05
benzene | 1.44579 | 1.44589 | 1.47775 | 1.47775 | 1.48258e-05 | 1.47071e-05
benzene | 1.44599 | 1.44609 | 1.47775 | 1.47775 | 1.46132e-05 | 1.45578e-05
benzene | 1.44619 | 1.44629 | 1.47774 | 1.47774 | 1.4527e-05 | 1.44951e-05
benzene | 1.44639 | 1.44649 | 1.47774 | 1.47774 | 1.44383e-05 | 1.43502e-05
benzene | 1.4466 | 1.4467 | 1.47774 | 1.47774 | 1.42488e-05 | 1.4185e-05
benzene | 1.4468 | 1.4469 | 1.47774 | 1.47774 | 1.42125e-05 | 1.43319e-05
benzene | 1.447 | 1.4471 | 1.47774 | 1.47774 | 1.44675e-05 | 1.45134e-05
benzene | 1.4472 | 1.4473 | 1.47774 | 1.47774 | 1.44164e-05 | 1.42186e-05
benzene | 1.4474 | 1.4475 | 1.47774 | 1.47774 | 1.40105e-05 | 1.38538e-05
benzene | 1.44761 | 1.44771 | 1.47774 | 1.47774 | 1.37687e-05 | 1.37629e-05
benzene | 1.44781 | 1.44791 | 1.47774 | 1.47774 | 1.38472e-05 | 1.39995e-05
benzene | 1.44801 | 1.44811 | 1.47774 | 1.47774 | 1.41466e-05 | 1.42019e-05
benzene | 1.44821 | 1.44831 | 1.47774 | 1.47774 | 1.41222e-05 | 1.39379e-05
benzene | 1.44841 | 1.44852 | 1.47774 | 1.47774 | 1.37053e-05 | 1.3483e-05
benzene | 1.44862 | 1.44872 | 1.47774 | 1.47774 | 1.33224e-05 | 1.3266e-05
benzene | 1.44882 | 1.44892 | 1.47774 | 1.47774 | 1.33041e-05 | 1.33492e-05
benzene | 1.44902 | 1.44912 | 1.47774 | 1.47774 | 1.33009e-05 | 1.31481e-05
benzene | 1.44922 | 1.44932 | 1.47774 | 1.47774 | 1.3e-05 | 1.29752e-05
benzene | 1.44943 | 1.44953 | 1.47774 | 1.47774 | 1.30803e-05 | 1.31989e-05
benzene | 1.44963 | 1.44973 | 1.47774 | 1.47774 | 1.32222e-05 | 1.31401e-05
benzene | 1.44983 | 1.44993 | 1.47774 | 1.47774 | 1.3021e-05 | 1.29158e-05
benzene | 1.45003 | 1.45014 | 1.47774 | 1.47774 | 1.2835e-05 | 1.27891e-05
benzene | 1.45024 | 1.45034 | 1.47774 | 1.47774 | 1.2808e-05 | 1.29045e-05
benzene | 1.45044 | 1.45054 | 1.47774 | 1.47774 | 1.30161e-05 | 1.30442e-05
benzene | 1.45064 | 1.45074 | 1.47774 | 1.47774 | 1.29475e-05 | 1.2782e-05
benzene | 1.45085 | 1.45095 | 1.47774 | 1.47774 | 1.26575e-05 | 1.26495e-05
benzene | 1.45105 | 1.45115 | 1.47774 | 1.47774 | 1.27628e-05 | 1.29375e-05
benzene | 1.45125 | 1.45135 | 1.47774 | 1.47774 | 1.30911e-05 | 1.31613e-05
benzene | 1.45145 | 1.45156 | 1.47774 | 1.47774 | 1.31459e-05 | 1.31031e-05
benzene | 1.45166 | 1.45176 | 1.47774 | 1.47774 | 1.30921e-05 | 1.31046e-05
benzene | 1.45186 | 1.45196 | 1.47774 | 1.47774 | 1.30602e-05 | 1.29013e-05
benzene | 1.45206 | 1.45217 | 1.47774 | 1.47774 | 1.26666e-05 | 1.24612e-05
benzene | 1.45227 | 1.45237 | 1.47774 | 1.47774 | 1.23519e-05 | 1.23244e-05
benzene | 1.45247 | 1.45257 | 1.47774 | 1.47774 | 1.23334e-05 | 1.23809e-05
benzene | 1.45267 | 1.45278 | 1.47774 | 1.47774 | 1.24927e-05 | 1.26573e-05
benzene | 1.45288 | 1.45298 | 1.47774 | 1.47774 | 1.28076e-05 | 1.28895e-05
benzene | 1.45308 | 1.45318 | 1.47774 | 1.47774 | 1.29121e-05 | 1.29214e-05
benzene | 1.45329 | 1.45339 | 1.47774 | 1.47774 | 1.29345e-05 | 1.29307e-05
benzene | 1.45349 | 1.45359 | 1.47774 | 1.47774 | 1.2905e-05 | 1.28939e-05
benzene | 1.45369 | 1.45379 | 1.47774 | 1.47774 | 1.2922e-05 | 1.29742e-05
benzene | 1.4539 | 1.454 | 1.47774 | 1.47774 | 1.30064e-05 | 1.30096e-05
benzene | 1.4541 | 1.4542 | 1.47774 | 1.47774 | 1.30055e-05 | 1.30033e-05
benzene | 1.4543 | 1.45441 | 1.47774 | 1.47774 | 1.29729e-05 | 1.28806e-05
benzene | 1.45451 | 1.45461 | 1.47774 | 1.47774 | 1.27489e-05 | 1.26454e-05
benzene | 1.45471 | 1.45481 | 1.47774 | 1.47774 | 1.26159e-05 | 1.26639e-05
benzene | 1.45492 | 1.45502 | 1.47774 | 1.47774 | 1.27651e-05 | 1.29009e-05
benzene | 1.45512 | 1.45522 | 1.47774 | 1.47774 | 1.30464e-05 | 1.31555e-05
benzene | 1.45532 | 1.45543 | 1.47774 | 1.47774 | 1.31732e-05 | 1.30833e-05
benzene | 1.45553 | 1.45563 | 1.47774 | 1.47774 | 1.29259e-05 | 1.27749e-05
benzene | 1.45573 | 1.45584 | 1.47774 | 1.47774 | 1.26948e-05 | 1.27338e-05
benzene | 1.45594 | 1.45604 | 1.47774 | 1.47774 | 1.29034e-05 | 1.31541e-05
benzene | 1.45614 | 1.45624 | 1.47774 | 1.47774 | 1.33723e-05 | 1.34438e-05
benzene | 1.45635 | 1.45645 | 1.47774 | 1.47774 | 1.3357e-05 | 1.32253e-05
benzene | 1.45655 | 1.45665 | 1.47774 | 1.47774 | 1.31998e-05 | 1.33315e-05
benzene | 1.45676 | 1.45686 | 1.47774 | 1.47774 | 1.35339e-05 | 1.3678e-05
benzene | 1.45696 | 1.45706 | 1.47774 | 1.47774 | 1.37037e-05 | 1.36518e-05
benzene | 1.45717 | 1.45727 | 1.47774 | 1.47774 | 1.36117e-05 | 1.36321e-05
benzene | 1.45737 | 1.45747 | 1.47774 | 1.47774 | 1.37023e-05 | 1.37682e-05
benzene | 1.45757 | 1.45768 | 1.47774 | 1.47774 | 1.37837e-05 | 1.3722e-05
benzene | 1.45778 | 1.45788 | 1.47774 | 1.47774 | 1.3604e-05 | 1.34729e-05
benzene | 1.45798 | 1.45809 | 1.47774 | 1.47774 | 1.33752e-05 | 1.33282e-05
benzene | 1.45819 | 1.45829 | 1.47774 | 1.47774 | 1.3325e-05 | 1.33548e-05
benzene | 1.45839 | 1.4585 | 1.47774 | 1.47774 | 1.34135e-05 | 1.34995e-05
benzene | 1.4586 | 1.4587 | 1.47774 | 1.47774 | 1.35921e-05 | 1.3651e-05
benzene | 1.4588 | 1.45891 | 1.47774 | 1.47774 | 1.36405e-05 | 1.35576e-05
benzene | 1.45901 | 1.45911 | 1.47774 | 1.47774 | 1.34289e-05 | 1.32991e-05
benzene | 1.45922 | 1.45932 | 1.47774 | 1.47774 | 1.32041e-05 | 1.3166e-05
benzene | 1.45942 | 1.45952 | 1.47773 | 1.47773 | 1.31853e-05 | 1.32427e-05
benzene | 1.45963 | 1.45973 | 1.47773 | 1.47773 | 1.33081e-05 | 1.33546e-05
benzene | 1.45983 | 1.45993 | 1.47773 | 1.47773 | 1.33717e-05 | 1.33727e-05
benzene | 1.46004 | 1.46014 | 1.47773 | 1.47773 | 1.33808e-05 | 1.34198e-05
benzene | 1.46024 | 1.46035 | 1.47773 | 1.47773 | 1.34842e-05 | 1.35428e-05
benzene | 1.46045 | 1.46055 | 1.47773 | 1.47773 | 1.35603e-05 | 1.35139e-05
benzene | 1.46065 | 1.46076 | 1.47773 | 1.47773 | 1.34027e-05 | 1.32444e-05
benzene | 1.46086 | 1.46096 | 1.47773 | 1.47773 | 1.30614e-05 | 1.28796e-05
benzene | 1.46107 | 1.46117 | 1.47773 | 1.47773 | 1.27387e-05 | 1.26894e-05
benzene | 1.46127 | 1.46137 | 1.47773 | 1.47773 | 1.27555e-05 | 1.2916e-05
benzene | 1.46148 | 1.46158 | 1.47773 | 1.47773 | 1.31084e-05 | 1.32787e-05
benzene | 1.46168 | 1.46179 | 1.47773 | 1.47773 | 1.34046e-05 | 1.34985e-05
benzene | 1.46189 | 1.46199 | 1.47773 | 1.47773 | 1.35669e-05 | 1.35935e-05
benzene | 1.4621 | 1.4622 | 1.47773 | 1.47773 | 1.35543e-05 | 1.34508e-05
benzene | 1.4623 | 1.4624 | 1.47773 | 1.47773 | 1.33191e-05 | 1.32023e-05
benzene | 1.46251 | 1.46261 | 1.47773 | 1.47773 | 1.31273e-05 | 1.30967e-05
benzene | 1.46271 | 1.46282 | 1.47773 | 1.47773 | 1.31203e-05 | 1.32089e-05
benzene | 1.46292 | 1.46302 | 1.47773 | 1.47773 | 1.33566e-05 | 1.3521e-05
benzene | 1.46313 | 1.46323 | 1.47773 | 1.47773 | 1.36469e-05 | 1.37075e-05
benzene | 1.46333 | 1.46344 | 1.47773 | 1.47773 | 1.37192e-05 | 1.37154e-05
benzene | 1.46354 | 1.46364 | 1.47773 | 1.47773 | 1.37114e-05 | 1.36936e-05
benzene | 1.46375 | 1.46385 | 1.47773 | 1.47773 | 1.36549e-05 | 1.36067e-05
benzene | 1.46395 | 1.46406 | 1.47773 | 1.47773 | 1.3569e-05 | 1.35468e-05
benzene | 1.46416 | 1.46426 | 1.47773 | 1.47773 | 1.35426e-05 | 1.35737e-05
benzene | 1.46437 | 1.46447 | 1.47773 | 1.47773 | 1.36699e-05 | 1.3831e-05
benzene | 1.46457 | 1.46468 | 1.47773 | 1.47773 | 1.40088e-05 | 1.41345e-05
benzene | 1.46478 | 1.46488 | 1.47773 | 1.47773 | 1.41823e-05 | 1.41935e-05
benzene | 1.46499 | 1.46509 | 1.47773 | 1.47773 | 1.422e-05 | 1.4274e-05
benzene | 1.46519 | 1.4653 | 1.47773 | 1.47773 | 1.43138e-05 | 1.43001e-05
benzene | 1.4654 | 1.4655 | 1.47773 | 1.47773 | 1.42408e-05 | 1.41815e-05
benzene | 1.46561 | 1.46571 | 1.47773 | 1.47773 | 1.41658e-05 | 1.42052e-05
benzene | 1.46582 | 1.46592 | 1.47773 | 1.47773 | 1.42782e-05 | 1.43504e-05
benzene | 1.46602 | 1.46613 | 1.47773 | 1.47773 | 1.43847e-05 | 1.43601e-05
benzene | 1.46623 | 1.46633 | 1.47773 | 1.47773 | 1.42828e-05 | 1.41868e-05
benzene | 1.46644 | 1.46654 | 1.47773 | 1.47773 | 1.4112e-05 | 1.40657e-05
benzene | 1.46664 | 1.46675 | 1.47773 | 1.47773 | 1.40282e-05 | 1.39781e-05
benzene | 1.46685 | 1.46696 | 1.47773 | 1.47773 | 1.39238e-05 | 1.38932e-05
benzene | 1.46706 | 1.46716 | 1.47773 | 1.47773 | 1.39078e-05 | 1.39548e-05
benzene | 1.46727 | 1.46737 | 1.47773 | 1.47773 | 1.40003e-05 | 1.40109e-05
benzene | 1.46747 | 1.46758 | 1.47773 | 1.47773 | 1.39727e-05 | 1.38915e-05
benzene | 1.46768 | 1.46779 | 1.47773 | 1.47773 | 1.37982e-05 | 1.37409e-05
benzene | 1.46789 | 1.46799 | 1.47773 | 1.47773 | 1.37554e-05 | 1.38347e-05
benzene | 1.4681 | 1.4682 | 1.47773 | 1.47773 | 1.39096e-05 | 1.39005e-05
benzene | 1.46831 | 1.46841 | 1.47773 | 1.47773 | 1.37764e-05 | 1.36035e-05
benzene | 1.46851 | 1.46862 | 1.47773 | 1.47773 | 1.34889e-05 | 1.34938e-05
benzene | 1.46872 | 1.46883 | 1.47773 | 1.47773 | 1.35794e-05 | 1.36465e-05
benzene | 1.46893 | 1.46903 | 1.47773 | 1.47773 | 1.36189e-05 | 1.34922e-05
benzene | 1.46914 | 1.46924 | 1.47773 | 1.47773 | 1.33149e-05 | 1.31397e-05
benzene | 1.46935 | 1.46945 | 1.47773 | 1.47773 | 1.30053e-05 | 1.29472e-05
benzene | 1.46955 | 1.46966 | 1.47773 | 1.47773 | 1.2983e-05 | 1.30848e-05
benzene | 1.46976 | 1.46987 | 1.47773 | 1.47773 | 1.31724e-05 | 1.31677e-05
benzene | 1.46997 | 1.47007 | 1.47773 | 1.47773 | 1.30644e-05 | 1.29384e-05
benzene | 1.47018 | 1.47028 | 1.47773 | 1.47773 | 1.28695e-05 | 1.28631e-05
benzene | 1.47039 | 1.47049 | 1.47773 | 1.47773 | 1.28647e-05 | 1.28318e-05
benzene | 1.4706 | 1.4707 | 1.47773 | 1.47773 | 1.27892e-05 | 1.27974e-05
benzene | 1.4708 | 1.47091 | 1.47773 | 1.47773 | 1.28869e-05 | 1.30261e-05
benzene | 1.47101 | 1.47112 | 1.47773 | 1.47773 | 1.31501e-05 | 1.31946e-05
benzene | 1.47122 | 1.47133 | 1.47773 | 1.47773 | 1.31219e-05 | 1.29342e-05
benzene | 1.47143 | 1.47154 | 1.47773 | 1.47773 | 1.26981e-05 | 1.25294e-05
benzene | 1.47164 | 1.47174 | 1.47773 | 1.47773 | 1.25193e-05 | 1.26602e-05
benzene | 1.47185 | 1.47195 | 1.47773 | 1.47773 | 1.28455e-05 | 1.29641e-05
benzene | 1.47206 | 1.47216 | 1.47773 | 1.47773 | 1.29898e-05 | 1.2976e-05
benzene | 1.47227 | 1.47237 | 1.47773 | 1.47773 | 1.29741e-05 | 1.29865e-05
benzene | 1.47248 | 1.47258 | 1.47773 | 1.47773 | 1.29981e-05 | 1.30268e-05
benzene | 1.47268 | 1.47279 | 1.47773 | 1.47773 | 1.31154e-05 | 1.32644e-05
benzene | 1.47289 | 1.473 | 1.47773 | 1.47773 | 1.34056e-05 | 1.34545e-05
benzene | 1.4731 | 1.47321 | 1.47773 | 1.47773 | 1.33847e-05 | 1.32488e-05
benzene | 1.47331 | 1.47342 | 1.47773 | 1.47773 | 1.31308e-05 | 1.30909e-05
benzene | 1.47352 | 1.47363 | 1.47773 | 1.47773 | 1.31336e-05 | 1.32187e-05
benzene | 1.47373 | 1.47384 | 1.47773 | 1.47773 | 1.32965e-05 | 1.33353e-05
benzene | 1.47394 | 1.47405 | 1.47773 | 1.47773 | 1.3343e-05 | 1.3352e-05
benzene | 1.47415 | 1.47425 | 1.47773 | 1.47773 | 1.3387e-05 | 1.34261e-05
benzene | 1.47436 | 1.47446 | 1.47773 | 1.47773 | 1.34284e-05 | 1.33774e-05
benzene | 1.47457 | 1.47467 | 1.47773 | 1.47773 | 1.32942e-05 | 1.32216e-05
benzene | 1.47478 | 1.47488 | 1.47773 | 1.47773 | 1.31837e-05 | 1.3189e-05
benzene | 1.47499 | 1.47509 | 1.47773 | 1.47773 | 1.32378e-05 | 1.33252e-05
benzene | 1.4752 | 1.4753 | 1.47773 | 1.47773 | 1.34165e-05 | 1.34551e-05
benzene | 1.47541 | 1.47551 | 1.47773 | 1.47773 | 1.34103e-05 | 1.33215e-05
benzene | 1.47562 | 1.47572 | 1.47773 | 1.47773 | 1.32629e-05 | 1.32748e-05
benzene | 1.47583 | 1.47593 | 1.47773 | 1.47773 | 1.33271e-05 | 1.33607e-05
benzene | 1.47604 | 1.47614 | 1.47773 | 1.47773 | 1.33567e-05 | 1.33549e-05
benzene | 1.47625 | 1.47635 | 1.47773 | 1.47773 | 1.33948e-05 | 1.34685e-05
benzene | 1.47646 | 1.47656 | 1.47773 | 1.47773 | 1.35212e-05 | 1.34963e-05
benzene | 1.47667 | 1.47677 | 1.47773 | 1.47773 | 1.33735e-05 | 1.31816e-05
benzene | 1.47688 | 1.47698 | 1.47773 | 1.47773 | 1.29739e-05 | 1.28091e-05
benzene | 1.47709 | 1.47719 | 1.47773 | 1.47772 | 1.2725e-05 | 1.27113e-05
benzene | 1.4773 | 1.4774 | 1.47772 | 1.47772 | 1.27119e-05 | 1.26692e-05
benzene | 1.47751 | 1.47762 | 1.47772 | 1.47772 | 1.25702e-05 | 1.24632e-05
benzene | 1.47772 | 1.47783 | 1.47772 | 1.47772 | 1.2414e-05 | 1.24436e-05
benzene | 1.47793 | 1.47804 | 1.47772 | 1.47772 | 1.25158e-05 | 1.25773e-05
benzene | 1.47814 | 1.47825 | 1.47772 | 1.47772 | 1.2614e-05 | 1.26659e-05
benzene | 1.47835 | 1.47846 | 1.47772 | 1.47772 | 1.2754e-05 | 1.28381e-05
benzene | 1.47856 | 1.47867 | 1.47772 | 1.47772 | 1.28296e-05 | 1.26879e-05
benzene | 1.47877 | 1.47888 | 1.47772 | 1.47772 | 1.24814e-05 | 1.234e-05
benzene | 1.47899 | 1.47909 | 1.47772 | 1.47772 | 1.2341e-05 | 1.24501e-05
benzene | 1.4792 | 1.4793 | 1.47772 | 1.47772 | 1.2573e-05 | 1.26575e-05
benzene | 1.47941 | 1.47951 | 1.47772 | 1.47772 | 1.27156e-05 | 1.27675e-05
benzene | 1.47962 | 1.47972 | 1.47772 | 1.47772 | 1.27957e-05 | 1.27741e-05
benzene | 1.47983 | 1.47993 | 1.47772 | 1.47772 | 1.27271e-05 | 1.2718e-05
benzene | 1.48004 | 1.48015 | 1.47772 | 1.47772 | 1.2781e-05 | 1.2883e-05
benzene | 1.48025 | 1.48036 | 1.47772 | 1.47772 | 1.29641e-05 | 1.30118e-05
benzene | 1.48046 | 1.48057 | 1.47772 | 1.47772 | 1.30624e-05 | 1.31495e-05
benzene | 1.48067 | 1.48078 | 1.47772 | 1.47772 | 1.32629e-05 | 1.33667e-05
benzene | 1.48089 | 1.48099 | 1.47772 | 1.47772 | 1.34467e-05 | 1.35024e-05
benzene | 1.4811 | 1.4812 | 1.47772 | 1.47772 | 1.3534e-05 | 1.35357e-05
benzene | 1.48131 | 1.48141 | 1.47772 | 1.47772 | 1.35059e-05 | 1.34524e-05
benzene | 1.48152 | 1.48163 | 1.47772 | 1.47772 | 1.33782e-05 | 1.32895e-05
benzene | 1.48173 | 1.48184 | 1.47772 | 1.47772 | 1.3208e-05 | 1.31775e-05
benzene | 1.48194 | 1.48205 | 1.47772 | 1.47772 | 1.32155e-05 | 1.32784e-05
benzene | 1.48216 | 1.48226 | 1.47772 | 1.47772 | 1.32983e-05 | 1.32554e-05
benzene | 1.48237 | 1.48247 | 1.47772 | 1.47772 | 1.31914e-05 | 1.31527e-05
benzene | 1.48258 | 1.48269 | 1.47772 | 1.47772 | 1.31312e-05 | 1.30917e-05
benzene | 1.48279 | 1.4829 | 1.47772 | 1.47772 | 1.30294e-05 | 1.29819e-05
benzene | 1.483 | 1.48311 | 1.47772 | 1.47772 | 1.29695e-05 | 1.29679e-05
benzene | 1.48322 | 1.48332 | 1.47772 | 1.47772 | 1.29464e-05 | 1.29203e-05
benzene | 1.48343 | 1.48353 | 1.47772 | 1.47772 | 1.29189e-05 | 1.29385e-05
benzene | 1.48364 | 1.48375 | 1.47772 | 1.47772 | 1.29368e-05 | 1.2902e-05
benzene | 1.48385 | 1.48396 | 1.47772 | 1.47772 | 1.28879e-05 | 1.29405e-05
benzene | 1.48406 | 1.48417 | 1.47772 | 1.47772 | 1.30282e-05 | 1.30655e-05
benzene | 1.48428 | 1.48438 | 1.47772 | 1.47772 | 1.30175e-05 | 1.29352e-05
benzene | 1.48449 | 1.4846 | 1.47772 | 1.47772 | 1.28918e-05 | 1.2895e-05
benzene | 1.4847 | 1.48481 | 1.47772 | 1.47772 | 1.28973e-05 | 1.28744e-05
benzene | 1.48491 | 1.48502 | 1.47772 | 1.47772 | 1.28448e-05 | 1.28255e-05
benzene | 1.48513 | 1.48523 | 1.47772 | 1.47772 | 1.27897e-05 | 1.27066e-05
benzene | 1.48534 | 1.48545 | 1.47772 | 1.47772 | 1.25862e-05 | 1.24699e-05
benzene | 1.48555 | 1.48566 | 1.47772 | 1.47772 | 1.23763e-05 | 1.23055e-05
benzene | 1.48577 | 1.48587 | 1.47772 | 1.47772 | 1.22689e-05 | 1.23039e-05
benzene | 1.48598 | 1.48608 | 1.47772 | 1.47772 | 1.24019e-05 | 1.24776e-05
benzene | 1.48619 | 1.4863 | 1.47772 | 1.47772 | 1.24357e-05 | 1.22822e-05
benzene | 1.4864 | 1.48651 | 1.47772 | 1.47772 | 1.21291e-05 | 1.20783e-05
benzene | 1.48662 | 1.48672 | 1.47772 | 1.47772 | 1.21204e-05 | 1.21654e-05
benzene | 1.48683 | 1.48694 | 1.47772 | 1.47772 | 1.21576e-05 | 1.21231e-05
benzene | 1.48704 | 1.48715 | 1.47772 | 1.47772 | 1.21112e-05 | 1.21298e-05
benzene | 1.48726 | 1.48736 | 1.47772 | 1.47772 | 1.21616e-05 | 1.22152e-05
benzene | 1.48747 | 1.48758 | 1.47772 | 1.47772 | 1.23231e-05 | 1.24762e-05
benzene | 1.48768 | 1.48779 | 1.47772 | 1.47772 | 1.26014e-05 | 1.26179e-05
benzene | 1.4879 | 1.488 | 1.47772 | 1.47772 | 1.25245e-05 | 1.2405e-05
benzene | 1.48811 | 1.48822 | 1.47772 | 1.47772 | 1.23436e-05 | 1.23571e-05
benzene | 1.48832 | 1.48843 | 1.47772 | 1.47772 | 1.23991e-05 | 1.24226e-05
benzene | 1.48854 | 1.48864 | 1.47772 | 1.47772 | 1.24222e-05 | 1.24333e-05
benzene | 1.48875 | 1.48886 | 1.47772 | 1.47772 | 1.24855e-05 | 1.25713e-05
benzene | 1.48897 | 1.48907 | 1.47772 | 1.47772 | 1.26532e-05 | 1.26905e-05
benzene | 1.48918 | 1.48929 | 1.47772 | 1.47772 | 1.2683e-05 | 1.26779e-05
benzene | 1.48939 | 1.4895 | 1.47772 | 1.47772 | 1.27439e-05 | 1.29079e-05
benzene | 1.48961 | 1.48971 | 1.47772 | 1.47772 | 1.31282e-05 | 1.33125e-05
benzene | 1.48982 | 1.48993 | 1.47772 | 1.47772 | 1.33938e-05 | 1.33821e-05
benzene | 1.49004 | 1.49014 | 1.47772 | 1.47772 | 1.33532e-05 | 1.33687e-05
benzene | 1.49025 | 1.49036 | 1.47772 | 1.47772 | 1.34099e-05 | 1.34036e-05
benzene | 1.49046 | 1.49057 | 1.47772 | 1.47772 | 1.33034e-05 | 1.31524e-05
benzene | 1.49068 | 1.49078 | 1.47772 | 1.47772 | 1.30482e-05 | 1.30404e-05
benzene | 1.49089 | 1.491 | 1.47772 | 1.47772 | 1.30752e-05 | 1.30584e-05
benzene | 1.49111 | 1.49121 | 1.47772 | 1.47772 | 1.29649e-05 | 1.28689e-05
benzene | 1.49132 | 1.49143 | 1.47772 | 1.47772 | 1.28707e-05 | 1.29861e-05
benzene | 1.49154 | 1.49164 | 1.47772 | 1.47772 | 1.31289e-05 | 1.31774e-05
benzene | 1.49175 | 1.49186 | 1.47772 | 1.47772 | 1.30681e-05 | 1.28365e-05
benzene | 1.49196 | 1.49207 | 1.47772 | 1.47772 | 1.25865e-05 | 1.24426e-05
benzene | 1.49218 | 1.49229 | 1.47772 | 1.47772 | 1.24665e-05 | 1.26155e-05
benzene | 1.49239 | 1.4925 | 1.47772 | 1.47772 | 1.27584e-05 | 1.27758e-05
benzene | 1.49261 | 1.49272 | 1.47772 | 1.47772 | 1.26549e-05 | 1.24933e-05
benzene | 1.49282 | 1.49293 | 1.47772 | 1.47771 | 1.23913e-05 | 1.23731e-05
benzene | 1.49304 | 1.49315 | 1.47771 | 1.47771 | 1.23942e-05 | 1.243e-05
benzene | 1.49325 | 1.49336 | 1.47771 | 1.47771 | 1.24887e-05 | 1.25718e-05
benzene | 1.49347 | 1.49358 | 1.47771 | 1.47771 | 1.26275e-05 | 1.25917e-05
benzene | 1.49368 | 1.49379 | 1.47771 | 1.47771 | 1.24652e-05 | 1.23146e-05
benzene | 1.4939 | 1.49401 | 1.47771 | 1.47771 | 1.22011e-05 | 1.21278e-05
benzene | 1.49411 | 1.49422 | 1.47771 | 1.47771 | 1.20646e-05 | 1.20032e-05
benzene | 1.49433 | 1.49444 | 1.47771 | 1.47771 | 1.19695e-05 | 1.1974e-05
benzene | 1.49454 | 1.49465 | 1.47771 | 1.47771 | 1.2001e-05 | 1.20334e-05
benzene | 1.49476 | 1.49487 | 1.47771 | 1.47771 | 1.20813e-05 | 1.21653e-05
benzene | 1.49498 | 1.49508 | 1.47771 | 1.47771 | 1.22735e-05 | 1.23643e-05
benzene | 1.49519 | 1.4953 | 1.47771 | 1.47771 | 1.24074e-05 | 1.24061e-05
benzene | 1.49541 | 1.49551 | 1.47771 | 1.47771 | 1.23812e-05 | 1.23492e-05
benzene | 1.49562 | 1.49573 | 1.47771 | 1.47771 | 1.23295e-05 | 1.23504e-05
benzene | 1.49584 | 1.49595 | 1.47771 | 1.47771 | 1.24232e-05 | 1.25116e-05
benzene | 1.49605 | 1.49616 | 1.47771 | 1.47771 | 1.254e-05 | 1.24681e-05
benzene | 1.49627 | 1.49638 | 1.47771 | 1.47771 | 1.23422e-05 | 1.22606e-05
benzene | 1.49649 | 1.49659 | 1.47771 | 1.47771 | 1.23009e-05 | 1.24582e-05
benzene | 1.4967 | 1.49681 | 1.47771 | 1.47771 | 1.26639e-05 | 1.28417e-05
benzene | 1.49692 | 1.49703 | 1.47771 | 1.47771 | 1.29416e-05 | 1.29414e-05
benzene | 1.49713 | 1.49724 | 1.47771 | 1.47771 | 1.28481e-05 | 1.27045e-05
benzene | 1.49735 | 1.49746 | 1.47771 | 1.47771 | 1.25811e-05 | 1.25393e-05
benzene | 1.49757 | 1.49767 | 1.47771 | 1.47771 | 1.25972e-05 | 1.27081e-05
benzene | 1.49778 | 1.49789 | 1.47771 | 1.47771 | 1.27966e-05 | 1.28045e-05
benzene | 1.498 | 1.49811 | 1.47771 | 1.47771 | 1.27346e-05 | 1.26445e-05
benzene | 1.49821 | 1.49832 | 1.47771 | 1.47771 | 1.26077e-05 | 1.26589e-05
benzene | 1.49843 | 1.49854 | 1.47771 | 1.47771 | 1.27714e-05 | 1.28754e-05
benzene | 1.49865 | 1.49876 | 1.47771 | 1.47771 | 1.29154e-05 | 1.28763e-05
benzene | 1.49886 | 1.49897 | 1.47771 | 1.47771 | 1.27825e-05 | 1.26679e-05
benzene | 1.49908 | 1.49919 | 1.47771 | 1.47771 | 1.25574e-05 | 1.24603e-05
benzene | 1.4993 | 1.49941 | 1.47771 | 1.47771 | 1.23774e-05 | 1.23106e-05
benzene | 1.49951 | 1.49962 | 1.47771 | 1.47771 | 1.22632e-05 | 1.22454e-05
benzene | 1.49973 | 1.49984 | 1.47771 | 1.47771 | 1.22684e-05 | 1.23357e-05
benzene | 1.49995 | 1.50006 | 1.47771 | 1.47771 | 1.2433e-05 | 1.25242e-05
benzene | 1.50017 | 1.50027 | 1.47771 | 1.47771 | 1.25679e-05 | 1.25453e-05
benzene | 1.50038 | 1.50049 | 1.47771 | 1.47771 | 1.24822e-05 | 1.24429e-05
benzene | 1.5006 | 1.50071 | 1.47771 | 1.47771 | 1.24781e-05 | 1.25779e-05
benzene | 1.50082 | 1.50093 | 1.47771 | 1.47771 | 1.26578e-05 | 1.26245e-05
benzene | 1.50103 | 1.50114 | 1.47771 | 1.47771 | 1.246e-05 | 1.22396e-05
benzene | 1.50125 | 1.50136 | 1.47771 | 1.47771 | 1.20672e-05 | 1.19909e-05
benzene | 1.50147 | 1.50158 | 1.47771 | 1.47771 | 1.19784e-05 | 1.19618e-05
benzene | 1.50169 | 1.50179 | 1.47771 | 1.47771 | 1.18944e-05 | 1.17799e-05
benzene | 1.5019 | 1.50201 | 1.47771 | 1.47771 | 1.16435e-05 | 1.1523e-05
benzene | 1.50212 | 1.50223 | 1.47771 | 1.47771 | 1.1447e-05 | 1.14285e-05
benzene | 1.50234 | 1.50245 | 1.47771 | 1.47771 | 1.1446e-05 | 1.14559e-05
benzene | 1.50256 | 1.50267 | 1.47771 | 1.47771 | 1.14358e-05 | 1.14144e-05
benzene | 1.50277 | 1.50288 | 1.47771 | 1.47771 | 1.14509e-05 | 1.15838e-05
benzene | 1.50299 | 1.5031 | 1.47771 | 1.47771 | 1.17802e-05 | 1.19554e-05
benzene | 1.50321 | 1.50332 | 1.47771 | 1.47771 | 1.20209e-05 | 1.19383e-05
benzene | 1.50343 | 1.50354 | 1.47771 | 1.47771 | 1.17491e-05 | 1.15604e-05
benzene | 1.50365 | 1.50375 | 1.47771 | 1.47771 | 1.14844e-05 | 1.15594e-05
benzene | 1.50386 | 1.50397 | 1.47771 | 1.47771 | 1.17164e-05 | 1.1825e-05
benzene | 1.50408 | 1.50419 | 1.47771 | 1.47771 | 1.18036e-05 | 1.16874e-05
benzene | 1.5043 | 1.50441 | 1.47771 | 1.47771 | 1.15778e-05 | 1.15347e-05
benzene | 1.50452 | 1.50463 | 1.47771 | 1.47771 | 1.15299e-05 | 1.15094e-05
benzene | 1.50474 | 1.50485 | 1.47771 | 1.47771 | 1.14819e-05 | 1.15201e-05
benzene | 1.50495 | 1.50506 | 1.47771 | 1.47771 | 1.16763e-05 | 1.19078e-05
benzene | 1.50517 | 1.50528 | 1.47771 | 1.47771 | 1.2118e-05 | 1.22452e-05
benzene | 1.50539 | 1.5055 | 1.47771 | 1.47771 | 1.23151e-05 | 1.23751e-05
benzene | 1.50561 | 1.50572 | 1.47771 | 1.47771 | 1.24276e-05 | 1.24295e-05
benzene | 1.50583 | 1.50594 | 1.47771 | 1.47771 | 1.23598e-05 | 1.22712e-05
benzene | 1.50605 | 1.50616 | 1.47771 | 1.47771 | 1.22384e-05 | 1.22791e-05
benzene | 1.50627 | 1.50638 | 1.47771 | 1.47771 | 1.23391e-05 | 1.23593e-05
benzene | 1.50649 | 1.50659 | 1.47771 | 1.47771 | 1.23438e-05 | 1.23493e-05
benzene | 1.5067 | 1.50681 | 1.47771 | 1.47771 | 1.24128e-05 | 1.25113e-05
benzene | 1.50692 | 1.50703 | 1.47771 | 1.47771 | 1.25931e-05 | 1.26305e-05
benzene | 1.50714 | 1.50725 | 1.47771 | 1.47771 | 1.26274e-05 | 1.25942e-05
benzene | 1.50736 | 1.50747 | 1.47771 | 1.47771 | 1.25301e-05 | 1.24417e-05
benzene | 1.50758 | 1.50769 | 1.47771 | 1.47771 | 1.2358e-05 | 1.2302e-05
benzene | 1.5078 | 1.50791 | 1.4777 | 1.4777 | 1.22615e-05 | 1.22164e-05
benzene | 1.50802 | 1.50813 | 1.4777 | 1.4777 | 1.21824e-05 | 1.22187e-05
benzene | 1.50824 | 1.50835 | 1.4777 | 1.4777 | 1.23543e-05 | 1.25319e-05
benzene | 1.50846 | 1.50857 | 1.4777 | 1.4777 | 1.26445e-05 | 1.26347e-05
benzene | 1.50868 | 1.50879 | 1.4777 | 1.4777 | 1.25519e-05 | 1.25003e-05
benzene | 1.5089 | 1.50901 | 1.4777 | 1.4777 | 1.25236e-05 | 1.25954e-05
benzene | 1.50912 | 1.50923 | 1.4777 | 1.4777 | 1.26621e-05 | 1.27088e-05
benzene | 1.50934 | 1.50945 | 1.4777 | 1.4777 | 1.27347e-05 | 1.27279e-05
benzene | 1.50956 | 1.50967 | 1.4777 | 1.4777 | 1.267e-05 | 1.2586e-05
benzene | 1.50977 | 1.50988 | 1.4777 | 1.4777 | 1.25447e-05 | 1.25994e-05
benzene | 1.50999 | 1.5101 | 1.4777 | 1.4777 | 1.2714e-05 | 1.27909e-05
benzene | 1.51021 | 1.51032 | 1.4777 | 1.4777 | 1.27653e-05 | 1.26587e-05
benzene | 1.51043 | 1.51054 | 1.4777 | 1.4777 | 1.25479e-05 | 1.2488e-05
benzene | 1.51065 | 1.51076 | 1.4777 | 1.4777 | 1.24725e-05 | 1.24631e-05
benzene | 1.51087 | 1.51098 | 1.4777 | 1.4777 | 1.2443e-05 | 1.24293e-05
benzene | 1.51109 | 1.5112 | 1.4777 | 1.4777 | 1.24429e-05 | 1.24865e-05
benzene | 1.51132 | 1.51143 | 1.4777 | 1.4777 | 1.25358e-05 | 1.25632e-05
benzene | 1.51154 | 1.51165 | 1.4777 | 1.4777 | 1.25657e-05 | 1.25562e-05
benzene | 1.51176 | 1.51187 | 1.4777 | 1.4777 | 1.25473e-05 | 1.25339e-05
benzene | 1.51198 | 1.51209 | 1.4777 | 1.4777 | 1.25017e-05 | 1.24562e-05
benzene | 1.5122 | 1.51231 | 1.4777 | 1.4777 | 1.24387e-05 | 1.24887e-05
benzene | 1.51242 | 1.51253 | 1.4777 | 1.4777 | 1.25935e-05 | 1.26779e-05
benzene | 1.51264 | 1.51275 | 1.4777 | 1.4777 | 1.26688e-05 | 1.25722e-05
benzene | 1.51286 | 1.51297 | 1.4777 | 1.4777 | 1.24713e-05 | 1.24475e-05
benzene | 1.51308 | 1.51319 | 1.4777 | 1.4777 | 1.24989e-05 | 1.255e-05
benzene | 1.5133 | 1.51341 | 1.4777 | 1.4777 | 1.2538e-05 | 1.24787e-05
benzene | 1.51352 | 1.51363 | 1.4777 | 1.4777 | 1.24342e-05 | 1.24384e-05
benzene | 1.51374 | 1.51385 | 1.4777 | 1.4777 | 1.24675e-05 | 1.24892e-05
benzene | 1.51396 | 1.51407 | 1.4777 | 1.4777 | 1.25115e-05 | 1.25742e-05
benzene | 1.51418 | 1.51429 | 1.4777 | 1.4777 | 1.2682e-05 | 1.2781e-05
benzene | 1.5144 | 1.51452 | 1.4777 | 1.4777 | 1.28108e-05 | 1.27669e-05
benzene | 1.51463 | 1.51474 | 1.4777 | 1.4777 | 1.27057e-05 | 1.26774e-05
benzene | 1.51485 | 1.51496 | 1.4777 | 1.4777 | 1.26716e-05 | 1.26356e-05
benzene | 1.51507 | 1.51518 | 1.4777 | 1.4777 | 1.25415e-05 | 1.24113e-05
benzene | 1.51529 | 1.5154 | 1.4777 | 1.4777 | 1.2299e-05 | 1.22388e-05
benzene | 1.51551 | 1.51562 | 1.4777 | 1.4777 | 1.22333e-05 | 1.22717e-05
benzene | 1.51573 | 1.51584 | 1.4777 | 1.4777 | 1.2336e-05 | 1.23991e-05
benzene | 1.51595 | 1.51607 | 1.4777 | 1.4777 | 1.24187e-05 | 1.23801e-05
benzene | 1.51618 | 1.51629 | 1.4777 | 1.4777 | 1.23197e-05 | 1.23085e-05
benzene | 1.5164 | 1.51651 | 1.4777 | 1.4777 | 1.23709e-05 | 1.24606e-05
benzene | 1.51662 | 1.51673 | 1.4777 | 1.4777 | 1.24964e-05 | 1.24527e-05
benzene | 1.51684 | 1.51695 | 1.4777 | 1.4777 | 1.23815e-05 | 1.23472e-05
benzene | 1.51706 | 1.51717 | 1.4777 | 1.4777 | 1.23467e-05 | 1.23242e-05
benzene | 1.51729 | 1.5174 | 1.4777 | 1.4777 | 1.22478e-05 | 1.21618e-05
benzene | 1.51751 | 1.51762 | 1.4777 | 1.4777 | 1.21357e-05 | 1.21807e-05
benzene | 1.51773 | 1.51784 | 1.4777 | 1.4777 | 1.22332e-05 | 1.22354e-05
benzene | 1.51795 | 1.51806 | 1.4777 | 1.4777 | 1.21977e-05 | 1.21761e-05
benzene | 1.51817 | 1.51828 | 1.4777 | 1.4777 | 1.21896e-05 | 1.22028e-05
benzene | 1.5184 | 1.51851 | 1.4777 | 1.4777 | 1.21753e-05 | 1.21236e-05
benzene | 1.51862 | 1.51873 | 1.4777 | 1.4777 | 1.20884e-05 | 1.20687e-05
benzene | 1.51884 | 1.51895 | 1.4777 | 1.4777 | 1.20188e-05 | 1.19215e-05
benzene | 1.51906 | 1.51917 | 1.4777 | 1.4777 | 1.18246e-05 | 1.17906e-05
benzene | 1.51929 | 1.5194 | 1.4777 | 1.4777 | 1.1803e-05 | 1.17752e-05
benzene | 1.51951 | 1.51962 | 1.4777 | 1.4777 | 1.16512e-05 | 1.1489e-05
benzene | 1.51973 | 1.51984 | 1.4777 | 1.4777 | 1.14003e-05 | 1.1434e-05
benzene | 1.51995 | 1.52007 | 1.4777 | 1.4777 | 1.15213e-05 | 1.1565e-05
benzene | 1.52018 | 1.52029 | 1.4777 | 1.4777 | 1.15241e-05 | 1.14252e-05
benzene | 1.5204 | 1.52051 | 1.4777 | 1.4777 | 1.13034e-05 | 1.11744e-05
benzene | 1.52062 | 1.52073 | 1.4777 | 1.4777 | 1.10687e-05 | 1.10416e-05
benzene | 1.52085 | 1.52096 | 1.4777 | 1.4777 | 1.11268e-05 | 1.12742e-05
benzene | 1.52107 | 1.52118 | 1.4777 | 1.4777 | 1.13812e-05 | 1.13917e-05
benzene | 1.52129 | 1.5214 | 1.4777 | 1.4777 | 1.13485e-05 | 1.13413e-05
benzene | 1.52151 | 1.52163 | 1.4777 | 1.4777 | 1.1412e-05 | 1.15125e-05
benzene | 1.52174 | 1.52185 | 1.4777 | 1.4777 | 1.15727e-05 | 1.15692e-05
benzene | 1.52196 | 1.52207 | 1.4777 | 1.4777 | 1.15339e-05 | 1.15117e-05
benzene | 1.52218 | 1.5223 | 1.4777 | 1.4777 | 1.15098e-05 | 1.14988e-05
benzene | 1.52241 | 1.52252 | 1.4777 | 1.4777 | 1.14448e-05 | 1.13461e-05
benzene | 1.52263 | 1.52274 | 1.4777 | 1.4777 | 1.12489e-05 | 1.12007e-05
benzene | 1.52286 | 1.52297 | 1.4777 | 1.4777 | 1.12131e-05 | 1.12422e-05
benzene | 1.52308 | 1.52319 | 1.4777 | 1.4777 | 1.1233e-05 | 1.1183e-05
benzene | 1.5233 | 1.52341 | 1.4777 | 1.4777 | 1.11487e-05 | 1.11832e-05
benzene | 1.52353 | 1.52364 | 1.4777 | 1.4777 | 1.1274e-05 | 1.13591e-05
benzene | 1.52375 | 1.52386 | 1.4777 | 1.4777 | 1.13979e-05 | 1.14094e-05
benzene | 1.52397 | 1.52409 | 1.4777 | 1.4777 | 1.14386e-05 | 1.14976e-05
benzene | 1.5242 | 1.52431 | 1.4777 | 1.4777 | 1.15469e-05 | 1.15404e-05
benzene | 1.52442 | 1.52453 | 1.4777 | 1.4777 | 1.14696e-05 | 1.13707e-05
benzene | 1.52465 | 1.52476 | 1.47769 | 1.47769 | 1.12952e-05 | 1.12788e-05
benzene | 1.52487 | 1.52498 | 1.47769 | 1.47769 | 1.13113e-05 | 1.13392e-05
benzene | 1.52509 | 1.52521 | 1.47769 | 1.47769 | 1.13022e-05 | 1.1189e-05
benzene | 1.52532 | 1.52543 | 1.47769 | 1.47769 | 1.10538e-05 | 1.0975e-05
benzene | 1.52554 | 1.52566 | 1.47769 | 1.47769 | 1.09672e-05 | 1.0973e-05
benzene | 1.52577 | 1.52588 | 1.47769 | 1.47769 | 1.09314e-05 | 1.08526e-05
benzene | 1.52599 | 1.5261 | 1.47769 | 1.47769 | 1.08017e-05 | 1.08185e-05
benzene | 1.52622 | 1.52633 | 1.47769 | 1.47769 | 1.08694e-05 | 1.08879e-05
benzene | 1.52644 | 1.52655 | 1.47769 | 1.47769 | 1.08445e-05 | 1.07567e-05
benzene | 1.52667 | 1.52678 | 1.47769 | 1.47769 | 1.06549e-05 | 1.05524e-05
benzene | 1.52689 | 1.527 | 1.47769 | 1.47769 | 1.04556e-05 | 1.03894e-05
benzene | 1.52712 | 1.52723 | 1.47769 | 1.47769 | 1.03745e-05 | 1.04064e-05
benzene | 1.52734 | 1.52745 | 1.47769 | 1.47769 | 1.04535e-05 | 1.04883e-05
benzene | 1.52757 | 1.52768 | 1.47769 | 1.47769 | 1.05009e-05 | 1.04935e-05
benzene | 1.52779 | 1.5279 | 1.47769 | 1.47769 | 1.04712e-05 | 1.04509e-05
benzene | 1.52802 | 1.52813 | 1.47769 | 1.47769 | 1.04481e-05 | 1.04578e-05
benzene | 1.52824 | 1.52835 | 1.47769 | 1.47769 | 1.04488e-05 | 1.04023e-05
benzene | 1.52847 | 1.52858 | 1.47769 | 1.47769 | 1.03517e-05 | 1.03481e-05
benzene | 1.52869 | 1.5288 | 1.47769 | 1.47769 | 1.0394e-05 | 1.04213e-05
benzene | 1.52892 | 1.52903 | 1.47769 | 1.47769 | 1.03686e-05 | 1.02588e-05
benzene | 1.52914 | 1.52926 | 1.47769 | 1.47769 | 1.01857e-05 | 1.02068e-05
benzene | 1.52937 | 1.52948 | 1.47769 | 1.47769 | 1.0292e-05 | 1.03609e-05
benzene | 1.52959 | 1.52971 | 1.47769 | 1.47769 | 1.03697e-05 | 1.03269e-05
benzene | 1.52982 | 1.52993 | 1.47769 | 1.47769 | 1.02608e-05 | 1.01889e-05
benzene | 1.53004 | 1.53016 | 1.47769 | 1.47769 | 1.01466e-05 | 1.01827e-05
benzene | 1.53027 | 1.53038 | 1.47769 | 1.47769 | 1.03094e-05 | 1.04613e-05
benzene | 1.5305 | 1.53061 | 1.47769 | 1.47769 | 1.05451e-05 | 1.05358e-05
benzene | 1.53072 | 1.53084 | 1.47769 | 1.47769 | 1.04996e-05 | 1.05137e-05
benzene | 1.53095 | 1.53106 | 1.47769 | 1.47769 | 1.05746e-05 | 1.06169e-05
benzene | 1.53117 | 1.53129 | 1.47769 | 1.47769 | 1.06059e-05 | 1.05855e-05
benzene | 1.5314 | 1.53151 | 1.47769 | 1.47769 | 1.06184e-05 | 1.07057e-05
benzene | 1.53163 | 1.53174 | 1.47769 | 1.47769 | 1.07848e-05 | 1.07954e-05
benzene | 1.53185 | 1.53197 | 1.47769 | 1.47769 | 1.0732e-05 | 1.06315e-05
benzene | 1.53208 | 1.53219 | 1.47769 | 1.47769 | 1.05266e-05 | 1.04311e-05
benzene | 1.53231 | 1.53242 | 1.47769 | 1.47769 | 1.03582e-05 | 1.03303e-05
benzene | 1.53253 | 1.53265 | 1.47769 | 1.47769 | 1.03672e-05 | 1.04689e-05
benzene | 1.53276 | 1.53287 | 1.47769 | 1.47769 | 1.05983e-05 | 1.06942e-05
benzene | 1.53299 | 1.5331 | 1.47769 | 1.47769 | 1.07069e-05 | 1.06352e-05
benzene | 1.53321 | 1.53333 | 1.47769 | 1.47769 | 1.05273e-05 | 1.04411e-05
benzene | 1.53344 | 1.53355 | 1.47769 | 1.47769 | 1.03915e-05 | 1.03418e-05
benzene | 1.53367 | 1.53378 | 1.47769 | 1.47769 | 1.02596e-05 | 1.01678e-05
benzene | 1.53389 | 1.53401 | 1.47769 | 1.47769 | 1.0122e-05 | 1.01424e-05
benzene | 1.53412 | 1.53423 | 1.47769 | 1.47769 | 1.01807e-05 | 1.01718e-05
benzene | 1.53435 | 1.53446 | 1.47769 | 1.47769 | 1.0094e-05 | 9.99039e-06
benzene | 1.53457 | 1.53469 | 1.47769 | 1.47769 | 9.9112e-06 | 9.87593e-06
benzene | 1.5348 | 1.53491 | 1.47769 | 1.47769 | 9.86814e-06 | 9.85283e-06
benzene | 1.53503 | 1.53514 | 1.47769 | 1.47769 | 9.7921e-06 | 9.66291e-06
benzene | 1.53525 | 1.53537 | 1.47769 | 1.47769 | 9.48721e-06 | 9.34213e-06
benzene | 1.53548 | 1.5356 | 1.47769 | 1.47769 | 9.29849e-06 | 9.34928e-06
benzene | 1.53571 | 1.53582 | 1.47769 | 1.47769 | 9.40688e-06 | 9.39067e-06
benzene | 1.53594 | 1.53605 | 1.47769 | 1.47769 | 9.31557e-06 | 9.26861e-06
benzene | 1.53616 | 1.53628 | 1.47769 | 1.47769 | 9.3024e-06 | 9.37474e-06
benzene | 1.53639 | 1.53651 | 1.47769 | 1.47769 | 9.40525e-06 | 9.37514e-06
benzene | 1.53662 | 1.53673 | 1.47769 | 1.47769 | 9.33943e-06 | 9.34839e-06
benzene | 1.53685 | 1.53696 | 1.47769 | 1.47769 | 9.37914e-06 | 9.36633e-06
benzene | 1.53707 | 1.53719 | 1.47769 | 1.47769 | 9.284e-06 | 9.16901e-06
benzene | 1.5373 | 1.53742 | 1.47769 | 1.47769 | 9.08657e-06 | 9.06966e-06
benzene | 1.53753 | 1.53764 | 1.47769 | 1.47769 | 9.09837e-06 | 9.13639e-06
benzene | 1.53776 | 1.53787 | 1.47769 | 1.47769 | 9.1516e-06 | 9.13268e-06
benzene | 1.53799 | 1.5381 | 1.47768 | 1.47768 | 9.08419e-06 | 9.02811e-06
benzene | 1.53821 | 1.53833 | 1.47768 | 1.47768 | 8.9942e-06 | 8.99985e-06
benzene | 1.53844 | 1.53856 | 1.47768 | 1.47768 | 9.04591e-06 | 9.12225e-06
benzene | 1.53867 | 1.53879 | 1.47768 | 1.47768 | 9.21354e-06 | 9.2959e-06
benzene | 1.5389 | 1.53901 | 1.47768 | 1.47768 | 9.33489e-06 | 9.30171e-06
benzene | 1.53913 | 1.53924 | 1.47768 | 1.47768 | 9.20402e-06 | 9.09915e-06
benzene | 1.53936 | 1.53947 | 1.47768 | 1.47768 | 9.05759e-06 | 9.1149e-06
benzene | 1.53958 | 1.5397 | 1.47768 | 1.47768 | 9.23751e-06 | 9.35086e-06
benzene | 1.53981 | 1.53993 | 1.47768 | 1.47768 | 9.39021e-06 | 9.34633e-06
benzene | 1.54004 | 1.54016 | 1.47768 | 1.47768 | 9.25742e-06 | 9.16862e-06
benzene | 1.54027 | 1.54039 | 1.47768 | 1.47768 | 9.10613e-06 | 9.06711e-06
benzene | 1.5405 | 1.54061 | 1.47768 | 1.47768 | 9.05235e-06 | 9.07473e-06
benzene | 1.54073 | 1.54084 | 1.47768 | 1.47768 | 9.1421e-06 | 9.23253e-06
benzene | 1.54096 | 1.54107 | 1.47768 | 1.47768 | 9.31499e-06 | 9.37771e-06
benzene | 1.54119 | 1.5413 | 1.47768 | 1.47768 | 9.43562e-06 | 9.49237e-06
benzene | 1.54142 | 1.54153 | 1.47768 | 1.47768 | 9.51211e-06 | 9.45458e-06
benzene | 1.54164 | 1.54176 | 1.47768 | 1.47768 | 9.33017e-06 | 9.21581e-06
benzene | 1.54187 | 1.54199 | 1.47768 | 1.47768 | 9.18221e-06 | 9.23049e-06
benzene | 1.5421 | 1.54222 | 1.47768 | 1.47768 | 9.29603e-06 | 9.32365e-06
benzene | 1.54233 | 1.54245 | 1.47768 | 1.47768 | 9.3005e-06 | 9.23372e-06
benzene | 1.54256 | 1.54268 | 1.47768 | 1.47768 | 9.11863e-06 | 8.96199e-06
benzene | 1.54279 | 1.54291 | 1.47768 | 1.47768 | 8.81447e-06 | 8.75715e-06
benzene | 1.54302 | 1.54314 | 1.47768 | 1.47768 | 8.82427e-06 | 8.96851e-06
benzene | 1.54325 | 1.54337 | 1.47768 | 1.47768 | 9.10102e-06 | 9.17198e-06
benzene | 1.54348 | 1.5436 | 1.47768 | 1.47768 | 9.18728e-06 | 9.1798e-06
benzene | 1.54371 | 1.54382 | 1.47768 | 1.47768 | 9.16615e-06 | 9.15757e-06
benzene | 1.54394 | 1.54405 | 1.47768 | 1.47768 | 9.16341e-06 | 9.18276e-06
benzene | 1.54417 | 1.54428 | 1.47768 | 1.47768 | 9.18705e-06 | 9.15268e-06
benzene | 1.5444 | 1.54451 | 1.47768 | 1.47768 | 9.09415e-06 | 9.0583e-06
benzene | 1.54463 | 1.54474 | 1.47768 | 1.47768 | 9.06446e-06 | 9.07982e-06
benzene | 1.54486 | 1.54497 | 1.47768 | 1.47768 | 9.0533e-06 | 8.9841e-06
benzene | 1.54509 | 1.54521 | 1.47768 | 1.47768 | 8.91605e-06 | 8.88231e-06
benzene | 1.54532 | 1.54544 | 1.47768 | 1.47768 | 8.86217e-06 | 8.81818e-06
benzene | 1.54555 | 1.54567 | 1.47768 | 1.47768 | 8.74795e-06 | 8.68707e-06
benzene | 1.54578 | 1.5459 | 1.47768 | 1.47768 | 8.66539e-06 | 8.67935e-06
benzene | 1.54601 | 1.54613 | 1.47768 | 1.47768 | 8.71331e-06 | 8.76362e-06
benzene | 1.54624 | 1.54636 | 1.47768 | 1.47768 | 8.82666e-06 | 8.87119e-06
benzene | 1.54647 | 1.54659 | 1.47768 | 1.47768 | 8.8503e-06 | 8.74648e-06
benzene | 1.5467 | 1.54682 | 1.47768 | 1.47768 | 8.59673e-06 | 8.46756e-06
benzene | 1.54693 | 1.54705 | 1.47768 | 1.47768 | 8.40692e-06 | 8.42695e-06
benzene | 1.54716 | 1.54728 | 1.47768 | 1.47768 | 8.50772e-06 | 8.61716e-06
benzene | 1.5474 | 1.54751 | 1.47768 | 1.47768 | 8.71978e-06 | 8.78174e-06
benzene | 1.54763 | 1.54774 | 1.47768 | 1.47768 | 8.78907e-06 | 8.75143e-06
benzene | 1.54786 | 1.54797 | 1.47768 | 1.47768 | 8.69205e-06 | 8.63039e-06
benzene | 1.54809 | 1.5482 | 1.47768 | 1.47768 | 8.58297e-06 | 8.5638e-06
benzene | 1.54832 | 1.54844 | 1.47768 | 1.47768 | 8.58291e-06 | 8.63622e-06
benzene | 1.54855 | 1.54867 | 1.47768 | 1.47768 | 8.71313e-06 | 8.80168e-06
benzene | 1.54878 | 1.5489 | 1.47768 | 1.47768 | 8.89302e-06 | 8.97769e-06
benzene | 1.54901 | 1.54913 | 1.47768 | 1.47768 | 9.04043e-06 | 9.07639e-06
benzene | 1.54924 | 1.54936 | 1.47768 | 1.47768 | 9.09177e-06 | 9.09297e-06
benzene | 1.54948 | 1.54959 | 1.47768 | 1.47768 | 9.0702e-06 | 9.00929e-06
benzene | 1.54971 | 1.54982 | 1.47768 | 1.47768 | 8.91717e-06 | 8.83297e-06
benzene | 1.54994 | 1.55006 | 1.47768 | 1.47768 | 8.79424e-06 | 8.80293e-06
benzene | 1.55017 | 1.55029 | 1.47768 | 1.47768 | 8.8188e-06 | 8.80819e-06
benzene | 1.5504 | 1.55052 | 1.47768 | 1.47768 | 8.77125e-06 | 8.73979e-06
benzene | 1.55063 | 1.55075 | 1.47767 | 1.47767 | 8.74246e-06 | 8.77305e-06
benzene | 1.55087 | 1.55098 | 1.47767 | 1.47767 | 8.79919e-06 | 8.78567e-06
benzene | 1.5511 | 1.55121 | 1.47767 | 1.47767 | 8.72296e-06 | 8.63755e-06
benzene | 1.55133 | 1.55145 | 1.47767 | 1.47767 | 8.57228e-06 | 8.55699e-06
benzene | 1.55156 | 1.55168 | 1.47767 | 1.47767 | 8.57891e-06 | 8.59852e-06
benzene | 1.55179 | 1.55191 | 1.47767 | 1.47767 | 8.58745e-06 | 8.55039e-06
benzene | 1.55203 | 1.55214 | 1.47767 | 1.47767 | 8.5088e-06 | 8.47102e-06
benzene | 1.55226 | 1.55238 | 1.47767 | 1.47767 | 8.42023e-06 | 8.34475e-06
benzene | 1.55249 | 1.55261 | 1.47767 | 1.47767 | 8.26132e-06 | 8.20845e-06
benzene | 1.55272 | 1.55284 | 1.47767 | 1.47767 | 8.20208e-06 | 8.21993e-06
benzene | 1.55296 | 1.55307 | 1.47767 | 1.47767 | 8.21335e-06 | 8.14537e-06
benzene | 1.55319 | 1.55331 | 1.47767 | 1.47767 | 8.01793e-06 | 7.88511e-06
benzene | 1.55342 | 1.55354 | 1.47767 | 1.47767 | 7.81225e-06 | 7.8302e-06
benzene | 1.55365 | 1.55377 | 1.47767 | 1.47767 | 7.90321e-06 | 7.95704e-06
benzene | 1.55389 | 1.554 | 1.47767 | 1.47767 | 7.94492e-06 | 7.89345e-06
benzene | 1.55412 | 1.55424 | 1.47767 | 1.47767 | 7.86672e-06 | 7.90141e-06
benzene | 1.55435 | 1.55447 | 1.47767 | 1.47767 | 7.97137e-06 | 8.02878e-06
benzene | 1.55459 | 1.5547 | 1.47767 | 1.47767 | 8.04776e-06 | 8.04035e-06
benzene | 1.55482 | 1.55494 | 1.47767 | 1.47767 | 8.01476e-06 | 7.97003e-06
benzene | 1.55505 | 1.55517 | 1.47767 | 1.47767 | 7.9171e-06 | 7.89357e-06
benzene | 1.55529 | 1.5554 | 1.47767 | 1.47767 | 7.9356e-06 | 8.02984e-06
benzene | 1.55552 | 1.55564 | 1.47767 | 1.47767 | 8.12013e-06 | 8.15276e-06
benzene | 1.55575 | 1.55587 | 1.47767 | 1.47767 | 8.12384e-06 | 8.06968e-06
benzene | 1.55599 | 1.5561 | 1.47767 | 1.47767 | 8.0272e-06 | 8.0053e-06
benzene | 1.55622 | 1.55634 | 1.47767 | 1.47767 | 8.0011e-06 | 8.01034e-06
benzene | 1.55645 | 1.55657 | 1.47767 | 1.47767 | 8.02397e-06 | 8.02575e-06
benzene | 1.55669 | 1.5568 | 1.47767 | 1.47767 | 8.00628e-06 | 7.97189e-06
benzene | 1.55692 | 1.55704 | 1.47767 | 1.47767 | 7.93962e-06 | 7.92033e-06
benzene | 1.55715 | 1.55727 | 1.47767 | 1.47767 | 7.90984e-06 | 7.91194e-06
benzene | 1.55739 | 1.5575 | 1.47767 | 1.47767 | 7.95202e-06 | 8.05815e-06
benzene | 1.55762 | 1.55774 | 1.47767 | 1.47767 | 8.21714e-06 | 8.35794e-06
benzene | 1.55786 | 1.55797 | 1.47767 | 1.47767 | 8.39888e-06 | 8.31524e-06
benzene | 1.55809 | 1.55821 | 1.47767 | 1.47767 | 8.17384e-06 | 8.08325e-06
benzene | 1.55832 | 1.55844 | 1.47767 | 1.47767 | 8.10239e-06 | 8.18694e-06
benzene | 1.55856 | 1.55867 | 1.47767 | 1.47767 | 8.22647e-06 | 8.14412e-06
benzene | 1.55879 | 1.55891 | 1.47767 | 1.47767 | 7.96656e-06 | 7.79366e-06
benzene | 1.55903 | 1.55914 | 1.47767 | 1.47767 | 7.7112e-06 | 7.73365e-06
benzene | 1.55926 | 1.55938 | 1.47767 | 1.47767 | 7.81617e-06 | 7.90926e-06
benzene | 1.5595 | 1.55961 | 1.47767 | 1.47767 | 7.98384e-06 | 8.02467e-06
benzene | 1.55973 | 1.55985 | 1.47767 | 1.47767 | 8.0188e-06 | 7.97636e-06
benzene | 1.55996 | 1.56008 | 1.47767 | 1.47767 | 7.93238e-06 | 7.92242e-06
benzene | 1.5602 | 1.56032 | 1.47767 | 1.47767 | 7.93886e-06 | 7.94077e-06
benzene | 1.56043 | 1.56055 | 1.47767 | 1.47767 | 7.90332e-06 | 7.84932e-06
benzene | 1.56067 | 1.56079 | 1.47767 | 1.47767 | 7.82213e-06 | 7.83401e-06
benzene | 1.5609 | 1.56102 | 1.47767 | 1.47767 | 7.84959e-06 | 7.83391e-06
benzene | 1.56114 | 1.56126 | 1.47767 | 1.47767 | 7.79686e-06 | 7.77218e-06
benzene | 1.56137 | 1.56149 | 1.47767 | 1.47767 | 7.76512e-06 | 7.73439e-06
benzene | 1.56161 | 1.56173 | 1.47767 | 1.47767 | 7.63985e-06 | 7.49784e-06
benzene | 1.56184 | 1.56196 | 1.47767 | 1.47767 | 7.37557e-06 | 7.3285e-06
benzene | 1.56208 | 1.5622 | 1.47767 | 1.47767 | 7.34634e-06 | 7.38002e-06
benzene | 1.56231 | 1.56243 | 1.47767 | 1.47767 | 7.38594e-06 | 7.36297e-06
benzene | 1.56255 | 1.56267 | 1.47766 | 1.47766 | 7.32881e-06 | 7.29367e-06
benzene | 1.56279 | 1.5629 | 1.47766 | 1.47766 | 7.26722e-06 | 7.27009e-06
benzene | 1.56302 | 1.56314 | 1.47766 | 1.47766 | 7.32459e-06 | 7.41635e-06
benzene | 1.56326 | 1.56337 | 1.47766 | 1.47766 | 7.48865e-06 | 7.48742e-06
benzene | 1.56349 | 1.56361 | 1.47766 | 1.47766 | 7.41572e-06 | 7.32577e-06
benzene | 1.56373 | 1.56385 | 1.47766 | 1.47766 | 7.26375e-06 | 7.22826e-06
benzene | 1.56396 | 1.56408 | 1.47766 | 1.47766 | 7.199e-06 | 7.17894e-06
benzene | 1.5642 | 1.56432 | 1.47766 | 1.47766 | 7.18898e-06 | 7.22348e-06
benzene | 1.56444 | 1.56455 | 1.47766 | 1.47766 | 7.23747e-06 | 7.20238e-06
benzene | 1.56467 | 1.56479 | 1.47766 | 1.47766 | 7.14693e-06 | 7.12442e-06
benzene | 1.56491 | 1.56503 | 1.47766 | 1.47766 | 7.13478e-06 | 7.11939e-06
benzene | 1.56514 | 1.56526 | 1.47766 | 1.47766 | 7.04878e-06 | 6.98451e-06
benzene | 1.56538 | 1.5655 | 1.47766 | 1.47766 | 7.02748e-06 | 7.19467e-06
benzene | 1.56562 | 1.56573 | 1.47766 | 1.47766 | 7.3837e-06 | 7.47034e-06
benzene | 1.56585 | 1.56597 | 1.47766 | 1.47766 | 7.43463e-06 | 7.36152e-06
benzene | 1.56609 | 1.56621 | 1.47766 | 1.47766 | 7.33641e-06 | 7.37151e-06
benzene | 1.56633 | 1.56644 | 1.47766 | 1.47766 | 7.42045e-06 | 7.44712e-06
benzene | 1.56656 | 1.56668 | 1.47766 | 1.47766 | 7.44546e-06 | 7.41729e-06
benzene | 1.5668 | 1.56692 | 1.47766 | 1.47766 | 7.37537e-06 | 7.34459e-06
benzene | 1.56704 | 1.56715 | 1.47766 | 1.47766 | 7.35654e-06 | 7.40426e-06
benzene | 1.56727 | 1.56739 | 1.47766 | 1.47766 | 7.43327e-06 | 7.40444e-06
benzene | 1.56751 | 1.56763 | 1.47766 | 1.47766 | 7.34453e-06 | 7.31785e-06
benzene | 1.56775 | 1.56787 | 1.47766 | 1.47766 | 7.34031e-06 | 7.35371e-06
benzene | 1.56798 | 1.5681 | 1.47766 | 1.47766 | 7.29696e-06 | 7.18507e-06
benzene | 1.56822 | 1.56834 | 1.47766 | 1.47766 | 7.08966e-06 | 7.04865e-06
benzene | 1.56846 | 1.56858 | 1.47766 | 1.47766 | 7.02358e-06 | 6.9662e-06
benzene | 1.5687 | 1.56881 | 1.47766 | 1.47766 | 6.88879e-06 | 6.84897e-06
benzene | 1.56893 | 1.56905 | 1.47766 | 1.47766 | 6.86447e-06 | 6.88786e-06
benzene | 1.56917 | 1.56929 | 1.47766 | 1.47766 | 6.86316e-06 | 6.79883e-06
benzene | 1.56941 | 1.56953 | 1.47766 | 1.47766 | 6.75541e-06 | 6.76866e-06
benzene | 1.56964 | 1.56976 | 1.47766 | 1.47766 | 6.80668e-06 | 6.81589e-06
benzene | 1.56988 | 1.57 | 1.47766 | 1.47766 | 6.77502e-06 | 6.71418e-06
benzene | 1.57012 | 1.57024 | 1.47766 | 1.47766 | 6.67492e-06 | 6.67616e-06
benzene | 1.57036 | 1.57048 | 1.47766 | 1.47766 | 6.70649e-06 | 6.74691e-06
benzene | 1.5706 | 1.57071 | 1.47766 | 1.47766 | 6.77454e-06 | 6.76404e-06
benzene | 1.57083 | 1.57095 | 1.47766 | 1.47766 | 6.70476e-06 | 6.61405e-06
benzene | 1.57107 | 1.57119 | 1.47766 | 1.47766 | 6.53012e-06 | 6.48545e-06
benzene | 1.57131 | 1.57143 | 1.47766 | 1.47766 | 6.4793e-06 | 6.48844e-06
benzene | 1.57155 | 1.57167 | 1.47766 | 1.47766 | 6.49153e-06 | 6.49639e-06
benzene | 1.57179 | 1.57191 | 1.47766 | 1.47766 | 6.51832e-06 | 6.56128e-06
benzene | 1.57202 | 1.57214 | 1.47766 | 1.47766 | 6.61071e-06 | 6.65264e-06
benzene | 1.57226 | 1.57238 | 1.47766 | 1.47766 | 6.68849e-06 | 6.72888e-06
benzene | 1.5725 | 1.57262 | 1.47766 | 1.47766 | 6.76696e-06 | 6.77836e-06
benzene | 1.57274 | 1.57286 | 1.47766 | 1.47765 | 6.74033e-06 | 6.66551e-06
benzene | 1.57298 | 1.5731 | 1.47765 | 1.47765 | 6.59553e-06 | 6.56513e-06
benzene | 1.57322 | 1.57334 | 1.47765 | 1.47765 | 6.5769e-06 | 6.61376e-06
benzene | 1.57346 | 1.57357 | 1.47765 | 1.47765 | 6.6713e-06 | 6.76524e-06
benzene | 1.57369 | 1.57381 | 1.47765 | 1.47765 | 6.89537e-06 | 7.01865e-06
benzene | 1.57393 | 1.57405 | 1.47765 | 1.47765 | 7.08167e-06 | 7.07421e-06
benzene | 1.57417 | 1.57429 | 1.47765 | 1.47765 | 7.04803e-06 | 7.06909e-06
benzene | 1.57441 | 1.57453 | 1.47765 | 1.47765 | 7.14043e-06 | 7.19559e-06
benzene | 1.57465 | 1.57477 | 1.47765 | 1.47765 | 7.17159e-06 | 7.08267e-06
benzene | 1.57489 | 1.57501 | 1.47765 | 1.47765 | 7.00553e-06 | 6.99575e-06
benzene | 1.57513 | 1.57525 | 1.47765 | 1.47765 | 7.02526e-06 | 7.01874e-06
benzene | 1.57537 | 1.57549 | 1.47765 | 1.47765 | 6.94393e-06 | 6.86254e-06
benzene | 1.57561 | 1.57573 | 1.47765 | 1.47765 | 6.86446e-06 | 6.96437e-06
benzene | 1.57585 | 1.57597 | 1.47765 | 1.47765 | 7.07196e-06 | 7.0761e-06
benzene | 1.57609 | 1.57621 | 1.47765 | 1.47765 | 6.96039e-06 | 6.82299e-06
benzene | 1.57633 | 1.57645 | 1.47765 | 1.47765 | 6.78145e-06 | 6.85874e-06
benzene | 1.57656 | 1.57668 | 1.47765 | 1.47765 | 6.9745e-06 | 7.03102e-06
benzene | 1.5768 | 1.57692 | 1.47765 | 1.47765 | 6.99906e-06 | 6.92045e-06
benzene | 1.57704 | 1.57716 | 1.47765 | 1.47765 | 6.84891e-06 | 6.80806e-06
benzene | 1.57728 | 1.5774 | 1.47765 | 1.47765 | 6.79105e-06 | 6.79278e-06
benzene | 1.57752 | 1.57764 | 1.47765 | 1.47765 | 6.80696e-06 | 6.81383e-06
benzene | 1.57776 | 1.57788 | 1.47765 | 1.47765 | 6.78633e-06 | 6.71582e-06
benzene | 1.578 | 1.57812 | 1.47765 | 1.47765 | 6.62093e-06 | 6.53005e-06
benzene | 1.57824 | 1.57836 | 1.47765 | 1.47765 | 6.45142e-06 | 6.37502e-06
benzene | 1.57848 | 1.5786 | 1.47765 | 1.47765 | 6.29724e-06 | 6.23936e-06
benzene | 1.57872 | 1.57885 | 1.47765 | 1.47765 | 6.22471e-06 | 6.25723e-06
benzene | 1.57897 | 1.57909 | 1.47765 | 1.47765 | 6.31306e-06 | 6.3602e-06
benzene | 1.57921 | 1.57933 | 1.47765 | 1.47765 | 6.36455e-06 | 6.30293e-06
benzene | 1.57945 | 1.57957 | 1.47765 | 1.47765 | 6.17181e-06 | 6.01352e-06
benzene | 1.57969 | 1.57981 | 1.47765 | 1.47765 | 5.90601e-06 | 5.91085e-06
benzene | 1.57993 | 1.58005 | 1.47765 | 1.47765 | 6.01524e-06 | 6.13461e-06
benzene | 1.58017 | 1.58029 | 1.47765 | 1.47765 | 6.17794e-06 | 6.12231e-06
benzene | 1.58041 | 1.58053 | 1.47765 | 1.47765 | 6.01304e-06 | 5.90968e-06
benzene | 1.58065 | 1.58077 | 1.47765 | 1.47765 | 5.83188e-06 | 5.77054e-06
benzene | 1.58089 | 1.58101 | 1.47765 | 1.47765 | 5.72258e-06 | 5.6999e-06
benzene | 1.58113 | 1.58125 | 1.47765 | 1.47765 | 5.70389e-06 | 5.71569e-06
benzene | 1.58137 | 1.58149 | 1.47765 | 1.47765 | 5.71135e-06 | 5.6962e-06
benzene | 1.58161 | 1.58173 | 1.47765 | 1.47765 | 5.69717e-06 | 5.73561e-06
benzene | 1.58186 | 1.58198 | 1.47765 | 1.47765 | 5.80999e-06 | 5.9084e-06
benzene | 1.5821 | 1.58222 | 1.47765 | 1.47765 | 6.01832e-06 | 6.11291e-06
benzene | 1.58234 | 1.58246 | 1.47765 | 1.47765 | 6.15139e-06 | 6.10993e-06
benzene | 1.58258 | 1.5827 | 1.47765 | 1.47764 | 6.01952e-06 | 5.9542e-06
benzene | 1.58282 | 1.58294 | 1.47764 | 1.47764 | 5.96457e-06 | 6.0313e-06
benzene | 1.58306 | 1.58318 | 1.47764 | 1.47764 | 6.09014e-06 | 6.1111e-06
benzene | 1.5833 | 1.58343 | 1.47764 | 1.47764 | 6.11764e-06 | 6.14303e-06
benzene | 1.58355 | 1.58367 | 1.47764 | 1.47764 | 6.18189e-06 | 6.20431e-06
benzene | 1.58379 | 1.58391 | 1.47764 | 1.47764 | 6.20008e-06 | 6.18925e-06
benzene | 1.58403 | 1.58415 | 1.47764 | 1.47764 | 6.19175e-06 | 6.20247e-06
benzene | 1.58427 | 1.58439 | 1.47764 | 1.47764 | 6.22274e-06 | 6.28028e-06
benzene | 1.58451 | 1.58463 | 1.47764 | 1.47764 | 6.39668e-06 | 6.53724e-06
benzene | 1.58476 | 1.58488 | 1.47764 | 1.47764 | 6.62398e-06 | 6.61348e-06
benzene | 1.585 | 1.58512 | 1.47764 | 1.47764 | 6.54075e-06 | 6.47975e-06
benzene | 1.58524 | 1.58536 | 1.47764 | 1.47764 | 6.46398e-06 | 6.46907e-06
benzene | 1.58548 | 1.5856 | 1.47764 | 1.47764 | 6.47858e-06 | 6.50684e-06
benzene | 1.58573 | 1.58585 | 1.47764 | 1.47764 | 6.56941e-06 | 6.63038e-06
benzene | 1.58597 | 1.58609 | 1.47764 | 1.47764 | 6.63025e-06 | 6.55179e-06
benzene | 1.58621 | 1.58633 | 1.47764 | 1.47764 | 6.44545e-06 | 6.37922e-06
benzene | 1.58645 | 1.58657 | 1.47764 | 1.47764 | 6.37942e-06 | 6.43697e-06
benzene | 1.5867 | 1.58682 | 1.47764 | 1.47764 | 6.5352e-06 | 6.65682e-06
benzene | 1.58694 | 1.58706 | 1.47764 | 1.47764 | 6.75356e-06 | 6.76388e-06
benzene | 1.58718 | 1.5873 | 1.47764 | 1.47764 | 6.66705e-06 | 6.51011e-06
benzene | 1.58742 | 1.58755 | 1.47764 | 1.47764 | 6.36066e-06 | 6.2451e-06
benzene | 1.58767 | 1.58779 | 1.47764 | 1.47764 | 6.15085e-06 | 6.09304e-06
benzene | 1.58791 | 1.58803 | 1.47764 | 1.47764 | 6.11954e-06 | 6.25195e-06
benzene | 1.58815 | 1.58828 | 1.47764 | 1.47764 | 6.42523e-06 | 6.5377e-06
benzene | 1.5884 | 1.58852 | 1.47764 | 1.47764 | 6.54871e-06 | 6.51945e-06
benzene | 1.58864 | 1.58876 | 1.47764 | 1.47764 | 6.534e-06 | 6.61814e-06
benzene | 1.58888 | 1.58901 | 1.47764 | 1.47764 | 6.73017e-06 | 6.82125e-06
benzene | 1.58913 | 1.58925 | 1.47764 | 1.47764 | 6.86847e-06 | 6.87277e-06
benzene | 1.58937 | 1.58949 | 1.47764 | 1.47764 | 6.84723e-06 | 6.83092e-06
benzene | 1.58961 | 1.58974 | 1.47764 | 1.47764 | 6.8713e-06 | 6.97421e-06
benzene | 1.58986 | 1.58998 | 1.47764 | 1.47764 | 7.07598e-06 | 7.1002e-06
benzene | 1.5901 | 1.59022 | 1.47764 | 1.47764 | 7.04739e-06 | 7.00335e-06
benzene | 1.59035 | 1.59047 | 1.47764 | 1.47764 | 7.03647e-06 | 7.11664e-06
benzene | 1.59059 | 1.59071 | 1.47764 | 1.47764 | 7.145e-06 | 7.06826e-06
benzene | 1.59083 | 1.59096 | 1.47764 | 1.47764 | 6.92737e-06 | 6.8052e-06
benzene | 1.59108 | 1.5912 | 1.47764 | 1.47764 | 6.74646e-06 | 6.73503e-06
benzene | 1.59132 | 1.59144 | 1.47764 | 1.47764 | 6.7371e-06 | 6.72522e-06
benzene | 1.59157 | 1.59169 | 1.47764 | 1.47764 | 6.67438e-06 | 6.57458e-06
benzene | 1.59181 | 1.59193 | 1.47764 | 1.47764 | 6.45628e-06 | 6.38161e-06
benzene | 1.59205 | 1.59218 | 1.47764 | 1.47764 | 6.38623e-06 | 6.43026e-06
benzene | 1.5923 | 1.59242 | 1.47764 | 1.47764 | 6.43145e-06 | 6.3509e-06
benzene | 1.59254 | 1.59267 | 1.47764 | 1.47764 | 6.22779e-06 | 6.1231e-06
benzene | 1.59279 | 1.59291 | 1.47764 | 1.47763 | 6.05137e-06 | 5.98707e-06
benzene | 1.59303 | 1.59316 | 1.47763 | 1.47763 | 5.91316e-06 | 5.84548e-06
benzene | 1.59328 | 1.5934 | 1.47763 | 1.47763 | 5.80067e-06 | 5.77317e-06
benzene | 1.59352 | 1.59364 | 1.47763 | 1.47763 | 5.76105e-06 | 5.78481e-06
benzene | 1.59377 | 1.59389 | 1.47763 | 1.47763 | 5.8664e-06 | 5.976e-06
benzene | 1.59401 | 1.59413 | 1.47763 | 1.47763 | 6.04304e-06 | 6.02359e-06
benzene | 1.59426 | 1.59438 | 1.47763 | 1.47763 | 5.94712e-06 | 5.87934e-06
benzene | 1.5945 | 1.59462 | 1.47763 | 1.47763 | 5.84676e-06 | 5.82659e-06
benzene | 1.59475 | 1.59487 | 1.47763 | 1.47763 | 5.79461e-06 | 5.76756e-06
benzene | 1.59499 | 1.59512 | 1.47763 | 1.47763 | 5.77665e-06 | 5.81986e-06
benzene | 1.59524 | 1.59536 | 1.47763 | 1.47763 | 5.85928e-06 | 5.86305e-06
benzene | 1.59548 | 1.59561 | 1.47763 | 1.47763 | 5.83814e-06 | 5.81713e-06
benzene | 1.59573 | 1.59585 | 1.47763 | 1.47763 | 5.82236e-06 | 5.85808e-06
benzene | 1.59597 | 1.5961 | 1.47763 | 1.47763 | 5.91199e-06 | 5.95749e-06
benzene | 1.59622 | 1.59634 | 1.47763 | 1.47763 | 5.96286e-06 | 5.91666e-06
benzene | 1.59647 | 1.59659 | 1.47763 | 1.47763 | 5.84812e-06 | 5.80243e-06
benzene | 1.59671 | 1.59683 | 1.47763 | 1.47763 | 5.789e-06 | 5.76728e-06
benzene | 1.59696 | 1.59708 | 1.47763 | 1.47763 | 5.69421e-06 | 5.58856e-06
benzene | 1.5972 | 1.59733 | 1.47763 | 1.47763 | 5.50794e-06 | 5.48162e-06
benzene | 1.59745 | 1.59757 | 1.47763 | 1.47763 | 5.46375e-06 | 5.38928e-06
benzene | 1.5977 | 1.59782 | 1.47763 | 1.47763 | 5.24563e-06 | 5.08097e-06
benzene | 1.59794 | 1.59807 | 1.47763 | 1.47763 | 4.947e-06 | 4.85882e-06
benzene | 1.59819 | 1.59831 | 1.47763 | 1.47763 | 4.80597e-06 | 4.7922e-06
benzene | 1.59843 | 1.59856 | 1.47763 | 1.47763 | 4.8187e-06 | 4.86286e-06
benzene | 1.59868 | 1.5988 | 1.47763 | 1.47763 | 4.87716e-06 | 4.8447e-06
benzene | 1.59893 | 1.59905 | 1.47763 | 1.47763 | 4.79893e-06 | 4.78365e-06
benzene | 1.59917 | 1.5993 | 1.47763 | 1.47763 | 4.79587e-06 | 4.79682e-06
benzene | 1.59942 | 1.59954 | 1.47763 | 1.47763 | 4.76436e-06 | 4.72187e-06
benzene | 1.59967 | 1.59979 | 1.47763 | 1.47763 | 4.69569e-06 | 4.66716e-06
benzene | 1.59991 | 1.60004 | 1.47763 | 1.47763 | 4.58422e-06 | 4.43337e-06
benzene | 1.60016 | 1.60028 | 1.47763 | 1.47763 | 4.27246e-06 | 4.19147e-06
benzene | 1.60041 | 1.60053 | 1.47763 | 1.47763 | 4.23149e-06 | 4.35139e-06
benzene | 1.60065 | 1.60078 | 1.47762 | 1.47762 | 4.45797e-06 | 4.48087e-06
benzene | 1.6009 | 1.60103 | 1.47762 | 1.47762 | 4.40571e-06 | 4.27653e-06
benzene | 1.60115 | 1.60127 | 1.47762 | 1.47762 | 4.15884e-06 | 4.09462e-06
benzene | 1.6014 | 1.60152 | 1.47762 | 1.47762 | 4.08828e-06 | 4.11899e-06
benzene | 1.60164 | 1.60177 | 1.47762 | 1.47762 | 4.16575e-06 | 4.20897e-06
benzene | 1.60189 | 1.60201 | 1.47762 | 1.47762 | 4.22732e-06 | 4.19805e-06
benzene | 1.60214 | 1.60226 | 1.47762 | 1.47762 | 4.13035e-06 | 4.07373e-06
benzene | 1.60239 | 1.60251 | 1.47762 | 1.47762 | 4.08184e-06 | 4.1533e-06
benzene | 1.60263 | 1.60276 | 1.47762 | 1.47762 | 4.21779e-06 | 4.20335e-06
benzene | 1.60288 | 1.60301 | 1.47762 | 1.47762 | 4.10977e-06 | 4.00824e-06
benzene | 1.60313 | 1.60325 | 1.47762 | 1.47762 | 3.96954e-06 | 4.00498e-06
benzene | 1.60338 | 1.6035 | 1.47762 | 1.47762 | 4.07472e-06 | 4.14181e-06
benzene | 1.60363 | 1.60375 | 1.47762 | 1.47762 | 4.18708e-06 | 4.19145e-06
benzene | 1.60387 | 1.604 | 1.47762 | 1.47762 | 4.13e-06 | 4.00458e-06
benzene | 1.60412 | 1.60425 | 1.47762 | 1.47762 | 3.86928e-06 | 3.79331e-06
benzene | 1.60437 | 1.60449 | 1.47762 | 1.47762 | 3.79705e-06 | 3.83297e-06
benzene | 1.60462 | 1.60474 | 1.47762 | 1.47762 | 3.83721e-06 | 3.80037e-06
benzene | 1.60487 | 1.60499 | 1.47762 | 1.47762 | 3.75822e-06 | 3.74293e-06
benzene | 1.60511 | 1.60524 | 1.47762 | 1.47762 | 3.7422e-06 | 3.72092e-06
benzene | 1.60536 | 1.60549 | 1.47762 | 1.47762 | 3.6674e-06 | 3.59816e-06
benzene | 1.60561 | 1.60574 | 1.47762 | 1.47762 | 3.53061e-06 | 3.45609e-06
benzene | 1.60586 | 1.60598 | 1.47762 | 1.47762 | 3.35075e-06 | 3.22419e-06
benzene | 1.60611 | 1.60623 | 1.47762 | 1.47762 | 3.11706e-06 | 3.08477e-06
benzene | 1.60636 | 1.60648 | 1.47762 | 1.47762 | 3.14049e-06 | 3.24452e-06
benzene | 1.60661 | 1.60673 | 1.47762 | 1.47762 | 3.32456e-06 | 3.33614e-06
benzene | 1.60686 | 1.60698 | 1.47762 | 1.47762 | 3.28849e-06 | 3.22997e-06
benzene | 1.6071 | 1.60723 | 1.47761 | 1.47761 | 3.19721e-06 | 3.18208e-06
benzene | 1.60735 | 1.60748 | 1.47761 | 1.47761 | 3.14141e-06 | 3.04367e-06
benzene | 1.6076 | 1.60773 | 1.47761 | 1.47761 | 2.90261e-06 | 2.76816e-06
benzene | 1.60785 | 1.60798 | 1.47761 | 1.47761 | 2.69221e-06 | 2.6938e-06
benzene | 1.6081 | 1.60823 | 1.47761 | 1.47761 | 2.74161e-06 | 2.77293e-06
benzene | 1.60835 | 1.60848 | 1.47761 | 1.47761 | 2.72825e-06 | 2.60007e-06
benzene | 1.6086 | 1.60872 | 1.47761 | 1.47761 | 2.43878e-06 | 2.33138e-06
benzene | 1.60885 | 1.60897 | 1.47761 | 1.47761 | 2.32802e-06 | 2.40604e-06
benzene | 1.6091 | 1.60922 | 1.47761 | 1.47761 | 2.49034e-06 | 2.52058e-06
benzene | 1.60935 | 1.60947 | 1.47761 | 1.47761 | 2.48494e-06 | 2.41489e-06
benzene | 1.6096 | 1.60972 | 1.47761 | 1.47761 | 2.34421e-06 | 2.29061e-06
benzene | 1.60985 | 1.60997 | 1.47761 | 1.47761 | 2.26068e-06 | 2.25546e-06
benzene | 1.6101 | 1.61022 | 1.47761 | 1.47761 | 2.27042e-06 | 2.29271e-06
benzene | 1.61035 | 1.61047 | 1.47761 | 1.47761 | 2.30994e-06 | 2.31293e-06
benzene | 1.6106 | 1.61072 | 1.47761 | 1.47761 | 2.29054e-06 | 2.24038e-06
benzene | 1.61085 | 1.61097 | 1.47761 | 1.47761 | 2.17886e-06 | 2.15027e-06
benzene | 1.6111 | 1.61122 | 1.47761 | 1.47761 | 2.19311e-06 | 2.28932e-06
benzene | 1.61135 | 1.61147 | 1.47761 | 1.47761 | 2.36444e-06 | 2.35218e-06
benzene | 1.6116 | 1.61172 | 1.47761 | 1.47761 | 2.26322e-06 | 2.17664e-06
benzene | 1.61185 | 1.61198 | 1.4776 | 1.4776 | 2.15985e-06 | 2.20836e-06
benzene | 1.6121 | 1.61223 | 1.4776 | 1.4776 | 2.26198e-06 | 2.27205e-06
benzene | 1.61235 | 1.61248 | 1.4776 | 1.4776 | 2.23825e-06 | 2.18384e-06
benzene | 1.6126 | 1.61273 | 1.4776 | 1.4776 | 2.13164e-06 | 2.10011e-06
benzene | 1.61285 | 1.61298 | 1.4776 | 1.4776 | 2.10626e-06 | 2.14776e-06
benzene | 1.6131 | 1.61323 | 1.4776 | 1.4776 | 2.18645e-06 | 2.1721e-06
benzene | 1.61335 | 1.61348 | 1.4776 | 1.4776 | 2.10381e-06 | 2.03813e-06
benzene | 1.61361 | 1.61373 | 1.4776 | 1.4776 | 2.03961e-06 | 2.11095e-06
benzene | 1.61386 | 1.61398 | 1.4776 | 1.4776 | 2.20178e-06 | 2.27055e-06
benzene | 1.61411 | 1.61423 | 1.4776 | 1.4776 | 2.32208e-06 | 2.38216e-06
benzene | 1.61436 | 1.61448 | 1.4776 | 1.4776 | 2.4493e-06 | 2.49863e-06
benzene | 1.61461 | 1.61474 | 1.4776 | 1.4776 | 2.51833e-06 | 2.53486e-06
benzene | 1.61486 | 1.61499 | 1.4776 | 1.4776 | 2.58095e-06 | 2.66029e-06
benzene | 1.61511 | 1.61524 | 1.4776 | 1.4776 | 2.74278e-06 | 2.80648e-06
benzene | 1.61537 | 1.61549 | 1.4776 | 1.47759 | 2.85391e-06 | 2.91302e-06
benzene | 1.61562 | 1.61574 | 1.47759 | 1.47759 | 3.01517e-06 | 3.17078e-06
benzene | 1.61587 | 1.61599 | 1.47759 | 1.47759 | 3.35766e-06 | 3.53251e-06
benzene | 1.61612 | 1.61625 | 1.47759 | 1.47759 | 3.65933e-06 | 3.75398e-06
benzene | 1.61637 | 1.6165 | 1.47759 | 1.47759 | 3.86568e-06 | 4.02256e-06
benzene | 1.61662 | 1.61675 | 1.47759 | 1.47759 | 4.18969e-06 | 4.30986e-06
benzene | 1.61688 | 1.617 | 1.47759 | 1.47759 | 4.37614e-06 | 4.46161e-06
benzene | 1.61713 | 1.61725 | 1.47759 | 1.47759 | 4.63676e-06 | 4.8896e-06
benzene | 1.61738 | 1.61751 | 1.47759 | 1.47759 | 5.13289e-06 | 5.30322e-06
benzene | 1.61763 | 1.61776 | 1.47759 | 1.47759 | 5.41104e-06 | 5.51199e-06
benzene | 1.61789 | 1.61801 | 1.47759 | 1.47759 | 5.62919e-06 | 5.75403e-06
benzene | 1.61814 | 1.61826 | 1.47759 | 1.47759 | 5.88318e-06 | 6.03855e-06
benzene | 1.61839 | 1.61852 | 1.47759 | 1.47759 | 6.22148e-06 | 6.38248e-06
benzene | 1.61864 | 1.61877 | 1.47759 | 1.47759 | 6.45606e-06 | 6.43516e-06
benzene | 1.6189 | 1.61902 | 1.47759 | 1.47759 | 6.38741e-06 | 6.39696e-06
benzene | 1.61915 | 1.61927 | 1.47759 | 1.47758 | 6.49785e-06 | 6.66238e-06
benzene | 1.6194 | 1.61953 | 1.47758 | 1.47758 | 6.8361e-06 | 6.9775e-06
benzene | 1.61965 | 1.61978 | 1.47758 | 1.47758 | 7.07476e-06 | 7.15022e-06
benzene | 1.61991 | 1.62003 | 1.47758 | 1.47758 | 7.24007e-06 | 7.35553e-06
benzene | 1.62016 | 1.62029 | 1.47758 | 1.47758 | 7.46638e-06 | 7.53398e-06
benzene | 1.62041 | 1.62054 | 1.47758 | 1.47758 | 7.57516e-06 | 7.66193e-06
benzene | 1.62067 | 1.62079 | 1.47758 | 1.47758 | 7.85181e-06 | 8.11695e-06
benzene | 1.62092 | 1.62105 | 1.47758 | 1.47758 | 8.36813e-06 | 8.54696e-06
benzene | 1.62117 | 1.6213 | 1.47758 | 1.47758 | 8.67947e-06 | 8.82941e-06
benzene | 1.62143 | 1.62155 | 1.47758 | 1.47758 | 9.03129e-06 | 9.28687e-06
benzene | 1.62168 | 1.62181 | 1.47758 | 1.47757 | 9.6094e-06 | 1.00213e-05
benzene | 1.62193 | 1.62206 | 1.47757 | 1.47757 | 1.05062e-05 | 1.09931e-05
benzene | 1.62219 | 1.62231 | 1.47757 | 1.47757 | 1.14153e-05 | 1.1784e-05
benzene | 1.62244 | 1.62257 | 1.47757 | 1.47757 | 1.21757e-05 | 1.26509e-05
benzene | 1.62269 | 1.62282 | 1.47757 | 1.47757 | 1.32087e-05 | 1.38234e-05
benzene | 1.62295 | 1.62308 | 1.47757 | 1.47757 | 1.4495e-05 | 1.52268e-05
benzene | 1.6232 | 1.62333 | 1.47757 | 1.47757 | 1.59865e-05 | 1.6715e-05
benzene | 1.62346 | 1.62358 | 1.47757 | 1.47757 | 1.73957e-05 | 1.80852e-05
benzene | 1.62371 | 1.62384 | 1.47757 | 1.47757 | 1.8863e-05 | 1.97501e-05
benzene | 1.62397 | 1.62409 | 1.47757 | 1.47757 | 2.07093e-05 | 2.16994e-05
benzene | 1.62422 | 1.62435 | 1.47756 | 1.47756 | 2.27037e-05 | 2.37033e-05
benzene | 1.62447 | 1.6246 | 1.47756 | 1.47756 | 2.46629e-05 | 2.55658e-05
benzene | 1.62473 | 1.62486 | 1.47756 | 1.47756 | 2.64511e-05 | 2.73937e-05
benzene | 1.62498 | 1.62511 | 1.47756 | 1.47756 | 2.84236e-05 | 2.94941e-05
benzene | 1.62524 | 1.62537 | 1.47757 | 1.47757 | 3.05341e-05 | 3.15093e-05
benzene | 1.62549 | 1.62562 | 1.47757 | 1.47757 | 3.24272e-05 | 3.32912e-05
benzene | 1.62575 | 1.62587 | 1.47757 | 1.47757 | 3.40754e-05 | 3.47557e-05
benzene | 1.626 | 1.62613 | 1.47757 | 1.47757 | 3.53353e-05 | 3.58413e-05
benzene | 1.62626 | 1.62638 | 1.47757 | 1.47757 | 3.62955e-05 | 3.67034e-05
benzene | 1.62651 | 1.62664 | 1.47757 | 1.47757 | 3.70637e-05 | 3.73784e-05
benzene | 1.62677 | 1.6269 | 1.47757 | 1.47757 | 3.76444e-05 | 3.78674e-05
benzene | 1.62702 | 1.62715 | 1.47757 | 1.47757 | 3.80691e-05 | 3.8286e-05
benzene | 1.62728 | 1.62741 | 1.47757 | 1.47757 | 3.85443e-05 | 3.88384e-05
benzene | 1.62753 | 1.62766 | 1.47757 | 1.47757 | 3.9136e-05 | 3.94132e-05
benzene | 1.62779 | 1.62792 | 1.47757 | 1.47758 | 3.96633e-05 | 3.98898e-05
benzene | 1.62804 | 1.62817 | 1.47758 | 1.47758 | 4.00904e-05 | 4.02491e-05
benzene | 1.6283 | 1.62843 | 1.47758 | 1.47758 | 4.0344e-05 | 4.03594e-05
benzene | 1.62856 | 1.62868 | 1.47758 | 1.47758 | 4.02951e-05 | 4.01662e-05
benzene | 1.62881 | 1.62894 | 1.47758 | 1.47758 | 3.99955e-05 | 3.97914e-05
benzene | 1.62907 | 1.6292 | 1.47758 | 1.47758 | 3.95379e-05 | 3.92287e-05
benzene | 1.62932 | 1.62945 | 1.47758 | 1.47758 | 3.88771e-05 | 3.84992e-05
benzene | 1.62958 | 1.62971 | 1.47758 | 1.47758 | 3.80679e-05 | 3.75242e-05
benzene | 1.62984 | 1.62996 | 1.47758 | 1.47758 | 3.68511e-05 | 3.61182e-05
benzene | 1.63009 | 1.63022 | 1.47758 | 1.47758 | 3.54425e-05 | 3.48873e-05
benzene | 1.63035 | 1.63048 | 1.47758 | 1.47758 | 3.44185e-05 | 3.39751e-05
benzene | 1.6306 | 1.63073 | 1.47758 | 1.47758 | 3.35508e-05 | 3.31933e-05
benzene | 1.63086 | 1.63099 | 1.47758 | 1.47758 | 3.29251e-05 | 3.27026e-05
benzene | 1.63112 | 1.63125 | 1.47758 | 1.47758 | 3.24746e-05 | 3.22382e-05
benzene | 1.63137 | 1.6315 | 1.47758 | 1.47758 | 3.20369e-05 | 3.18907e-05
benzene | 1.63163 | 1.63176 | 1.47758 | 1.47758 | 3.17681e-05 | 3.16324e-05
benzene | 1.63189 | 1.63202 | 1.47758 | 1.47758 | 3.14967e-05 | 3.1401e-05
benzene | 1.63214 | 1.63227 | 1.47758 | 1.47758 | 3.13632e-05 | 3.13611e-05
benzene | 1.6324 | 1.63253 | 1.47758 | 1.47758 | 3.13793e-05 | 3.14366e-05
benzene | 1.63266 | 1.63279 | 1.47758 | 1.47758 | 3.15483e-05 | 3.16707e-05
benzene | 1.63292 | 1.63304 | 1.47758 | 1.47758 | 3.17157e-05 | 3.16462e-05
benzene | 1.63317 | 1.6333 | 1.47758 | 1.47758 | 3.15394e-05 | 3.154e-05
benzene | 1.63343 | 1.63356 | 1.47758 | 1.47757 | 3.17404e-05 | 3.20934e-05
benzene | 1.63369 | 1.63382 | 1.47757 | 1.47757 | 3.2467e-05 | 3.27682e-05
benzene | 1.63394 | 1.63407 | 1.47757 | 1.47757 | 3.30122e-05 | 3.3276e-05
benzene | 1.6342 | 1.63433 | 1.47757 | 1.47757 | 3.35898e-05 | 3.38951e-05
benzene | 1.63446 | 1.63459 | 1.47757 | 1.47757 | 3.41045e-05 | 3.41969e-05
benzene | 1.63472 | 1.63485 | 1.47757 | 1.47757 | 3.42352e-05 | 3.43055e-05
benzene | 1.63497 | 1.6351 | 1.47757 | 1.47757 | 3.4433e-05 | 3.45782e-05
benzene | 1.63523 | 1.63536 | 1.47757 | 1.47757 | 3.46829e-05 | 3.47156e-05
benzene | 1.63549 | 1.63562 | 1.47757 | 1.47757 | 3.46774e-05 | 3.4589e-05
benzene | 1.63575 | 1.63588 | 1.47757 | 1.47757 | 3.4473e-05 | 3.43615e-05
benzene | 1.63601 | 1.63614 | 1.47757 | 1.47757 | 3.42759e-05 | 3.42305e-05
benzene | 1.63626 | 1.63639 | 1.47757 | 1.47757 | 3.42353e-05 | 3.43137e-05
benzene | 1.63652 | 1.63665 | 1.47757 | 1.47757 | 3.44729e-05 | 3.46811e-05
benzene | 1.63678 | 1.63691 | 1.47757 | 1.47757 | 3.48714e-05 | 3.50014e-05
benzene | 1.63704 | 1.63717 | 1.47757 | 1.47757 | 3.50917e-05 | 3.51969e-05
benzene | 1.6373 | 1.63743 | 1.47757 | 1.47757 | 3.53179e-05 | 3.53958e-05
benzene | 1.63756 | 1.63769 | 1.47757 | 1.47757 | 3.53661e-05 | 3.52402e-05
benzene | 1.63781 | 1.63794 | 1.47757 | 1.47757 | 3.508e-05 | 3.49267e-05
benzene | 1.63807 | 1.6382 | 1.47757 | 1.47757 | 3.47623e-05 | 3.45637e-05
benzene | 1.63833 | 1.63846 | 1.47757 | 1.47757 | 3.43516e-05 | 3.41707e-05
benzene | 1.63859 | 1.63872 | 1.47757 | 1.47757 | 3.40267e-05 | 3.38827e-05
benzene | 1.63885 | 1.63898 | 1.47757 | 1.47757 | 3.37169e-05 | 3.35673e-05
benzene | 1.63911 | 1.63924 | 1.47757 | 1.47757 | 3.34886e-05 | 3.34924e-05
benzene | 1.63937 | 1.6395 | 1.47757 | 1.47757 | 3.35507e-05 | 3.36543e-05
benzene | 1.63963 | 1.63976 | 1.47757 | 1.47757 | 3.38466e-05 | 3.41755e-05
benzene | 1.63989 | 1.64002 | 1.47757 | 1.47757 | 3.46359e-05 | 3.51724e-05
benzene | 1.64015 | 1.64028 | 1.47757 | 1.47757 | 3.57431e-05 | 3.63394e-05
benzene | 1.64041 | 1.64054 | 1.47757 | 1.47757 | 3.69693e-05 | 3.76151e-05
benzene | 1.64066 | 1.64079 | 1.47757 | 1.47757 | 3.82483e-05 | 3.88516e-05
benzene | 1.64092 | 1.64105 | 1.47757 | 1.47757 | 3.94244e-05 | 3.99599e-05
benzene | 1.64118 | 1.64131 | 1.47757 | 1.47757 | 4.04354e-05 | 4.08352e-05
benzene | 1.64144 | 1.64157 | 1.47757 | 1.47757 | 4.11595e-05 | 4.13988e-05
benzene | 1.6417 | 1.64183 | 1.47757 | 1.47757 | 4.15218e-05 | 4.14856e-05
benzene | 1.64196 | 1.64209 | 1.47757 | 1.47757 | 4.12718e-05 | 4.08931e-05
benzene | 1.64222 | 1.64235 | 1.47757 | 1.47758 | 4.03616e-05 | 3.96777e-05
benzene | 1.64248 | 1.64261 | 1.47758 | 1.47758 | 3.88573e-05 | 3.79522e-05
benzene | 1.64274 | 1.64287 | 1.47758 | 1.47758 | 3.70262e-05 | 3.60942e-05
benzene | 1.643 | 1.64313 | 1.47758 | 1.47758 | 3.51187e-05 | 3.40663e-05
benzene | 1.64326 | 1.64339 | 1.47758 | 1.47758 | 3.2956e-05 | 3.18567e-05
benzene | 1.64353 | 1.64366 | 1.47758 | 1.47758 | 3.08097e-05 | 2.98019e-05
benzene | 1.64379 | 1.64392 | 1.47758 | 1.47758 | 2.87917e-05 | 2.77733e-05
benzene | 1.64405 | 1.64418 | 1.47758 | 1.47758 | 2.67898e-05 | 2.58871e-05
benzene | 1.64431 | 1.64444 | 1.47757 | 1.47757 | 2.50655e-05 | 2.42861e-05
benzene | 1.64457 | 1.6447 | 1.47757 | 1.47757 | 2.35175e-05 | 2.277e-05
benzene | 1.64483 | 1.64496 | 1.47757 | 1.47757 | 2.2076e-05 | 2.14453e-05
benzene | 1.64509 | 1.64522 | 1.47757 | 1.47757 | 2.08482e-05 | 2.02412e-05
benzene | 1.64535 | 1.64548 | 1.47757 | 1.47757 | 1.96203e-05 | 1.90327e-05
benzene | 1.64561 | 1.64574 | 1.47757 | 1.47757 | 1.8536e-05 | 1.81508e-05
benzene | 1.64587 | 1.646 | 1.47757 | 1.47756 | 1.78419e-05 | 1.75587e-05
benzene | 1.64613 | 1.64626 | 1.47756 | 1.47756 | 1.72747e-05 | 1.69983e-05
benzene | 1.6464 | 1.64653 | 1.47756 | 1.47756 | 1.67488e-05 | 1.65254e-05
benzene | 1.64666 | 1.64679 | 1.47756 | 1.47756 | 1.63103e-05 | 1.60875e-05
benzene | 1.64692 | 1.64705 | 1.47756 | 1.47756 | 1.58544e-05 | 1.5621e-05
benzene | 1.64718 | 1.64731 | 1.47756 | 1.47756 | 1.54005e-05 | 1.52088e-05
benzene | 1.64744 | 1.64757 | 1.47755 | 1.47755 | 1.50552e-05 | 1.49427e-05
benzene | 1.6477 | 1.64783 | 1.47755 | 1.47755 | 1.48536e-05 | 1.47576e-05
benzene | 1.64796 | 1.6481 | 1.47755 | 1.47755 | 1.46293e-05 | 1.44718e-05
benzene | 1.64823 | 1.64836 | 1.47755 | 1.47755 | 1.43136e-05 | 1.41956e-05
benzene | 1.64849 | 1.64862 | 1.47755 | 1.47755 | 1.41426e-05 | 1.41538e-05
benzene | 1.64875 | 1.64888 | 1.47755 | 1.47754 | 1.41925e-05 | 1.42085e-05
benzene | 1.64901 | 1.64914 | 1.47754 | 1.47754 | 1.41619e-05 | 1.40542e-05
benzene | 1.64928 | 1.64941 | 1.47754 | 1.47754 | 1.39316e-05 | 1.38542e-05
benzene | 1.64954 | 1.64967 | 1.47754 | 1.47754 | 1.38561e-05 | 1.39254e-05
benzene | 1.6498 | 1.64993 | 1.47754 | 1.47754 | 1.40236e-05 | 1.41287e-05
benzene | 1.65006 | 1.65019 | 1.47754 | 1.47753 | 1.42486e-05 | 1.44021e-05
benzene | 1.65033 | 1.65046 | 1.47753 | 1.47753 | 1.45843e-05 | 1.47637e-05
benzene | 1.65059 | 1.65072 | 1.47753 | 1.47753 | 1.49183e-05 | 1.50597e-05
benzene | 1.65085 | 1.65098 | 1.47753 | 1.47753 | 1.52283e-05 | 1.54461e-05
benzene | 1.65111 | 1.65124 | 1.47753 | 1.47753 | 1.5698e-05 | 1.59434e-05
benzene | 1.65138 | 1.65151 | 1.47752 | 1.47752 | 1.61626e-05 | 1.63735e-05
benzene | 1.65164 | 1.65177 | 1.47752 | 1.47752 | 1.66161e-05 | 1.69157e-05
benzene | 1.6519 | 1.65203 | 1.47752 | 1.47752 | 1.72717e-05 | 1.76613e-05
benzene | 1.65217 | 1.6523 | 1.47752 | 1.47752 | 1.80662e-05 | 1.84809e-05
benzene | 1.65243 | 1.65256 | 1.47752 | 1.47752 | 1.89133e-05 | 1.93691e-05
benzene | 1.65269 | 1.65282 | 1.47751 | 1.47751 | 1.98363e-05 | 2.02906e-05
benzene | 1.65296 | 1.65309 | 1.47751 | 1.47751 | 2.07117e-05 | 2.10988e-05
benzene | 1.65322 | 1.65335 | 1.47751 | 1.47751 | 2.14708e-05 | 2.18369e-05
benzene | 1.65348 | 1.65361 | 1.47751 | 1.47751 | 2.21931e-05 | 2.25353e-05
benzene | 1.65375 | 1.65388 | 1.47751 | 1.4775 | 2.28863e-05 | 2.32851e-05
benzene | 1.65401 | 1.65414 | 1.4775 | 1.4775 | 2.37475e-05 | 2.42497e-05
benzene | 1.65427 | 1.65441 | 1.4775 | 1.4775 | 2.47505e-05 | 2.52416e-05
benzene | 1.65454 | 1.65467 | 1.4775 | 1.4775 | 2.57518e-05 | 2.63116e-05
benzene | 1.6548 | 1.65493 | 1.4775 | 1.4775 | 2.69224e-05 | 2.75661e-05
benzene | 1.65507 | 1.6552 | 1.47749 | 1.47749 | 2.82407e-05 | 2.89723e-05
benzene | 1.65533 | 1.65546 | 1.47749 | 1.47749 | 2.97829e-05 | 3.06679e-05
benzene | 1.65559 | 1.65573 | 1.47749 | 1.47749 | 3.15951e-05 | 3.25369e-05
benzene | 1.65586 | 1.65599 | 1.47749 | 1.47749 | 3.34746e-05 | 3.44066e-05
benzene | 1.65612 | 1.65626 | 1.47748 | 1.47748 | 3.53395e-05 | 3.6289e-05
benzene | 1.65639 | 1.65652 | 1.47748 | 1.47748 | 3.72694e-05 | 3.82849e-05
benzene | 1.65665 | 1.65678 | 1.47748 | 1.47748 | 3.93164e-05 | 4.03461e-05
benzene | 1.65692 | 1.65705 | 1.47748 | 1.47748 | 4.13667e-05 | 4.23703e-05
benzene | 1.65718 | 1.65731 | 1.47748 | 1.47748 | 4.33358e-05 | 4.42491e-05
benzene | 1.65745 | 1.65758 | 1.47748 | 1.47747 | 4.51299e-05 | 4.60374e-05
benzene | 1.65771 | 1.65784 | 1.47747 | 1.47747 | 4.70266e-05 | 4.8097e-05
benzene | 1.65798 | 1.65811 | 1.47747 | 1.47747 | 4.92025e-05 | 5.03123e-05
benzene | 1.65824 | 1.65837 | 1.47747 | 1.47747 | 5.14295e-05 | 5.25578e-05
benzene | 1.65851 | 1.65864 | 1.47747 | 1.47747 | 5.36575e-05 | 5.46721e-05
benzene | 1.65877 | 1.6589 | 1.47747 | 1.47747 | 5.55888e-05 | 5.64731e-05
benzene | 1.65904 | 1.65917 | 1.47746 | 1.47746 | 5.74268e-05 | 5.85017e-05
benzene | 1.6593 | 1.65944 | 1.47746 | 1.47746 | 5.96632e-05 | 6.08134e-05
benzene | 1.65957 | 1.6597 | 1.47746 | 1.47746 | 6.18616e-05 | 6.27723e-05
benzene | 1.65983 | 1.65997 | 1.47746 | 1.47746 | 6.35789e-05 | 6.43545e-05
benzene | 1.6601 | 1.66023 | 1.47746 | 1.47746 | 6.51459e-05 | 6.59579e-05
benzene | 1.66037 | 1.6605 | 1.47746 | 1.47745 | 6.67685e-05 | 6.75806e-05
benzene | 1.66063 | 1.66076 | 1.47745 | 1.47745 | 6.84262e-05 | 6.93225e-05
benzene | 1.6609 | 1.66103 | 1.47745 | 1.47745 | 7.02382e-05 | 7.11281e-05
benzene | 1.66116 | 1.6613 | 1.47745 | 1.47745 | 7.1998e-05 | 7.29017e-05
benzene | 1.66143 | 1.66156 | 1.47745 | 1.47744 | 7.38729e-05 | 7.48726e-05
benzene | 1.6617 | 1.66183 | 1.47744 | 1.47744 | 7.58508e-05 | 7.68282e-05
benzene | 1.66196 | 1.6621 | 1.47744 | 1.47744 | 7.79027e-05 | 7.91367e-05
benzene | 1.66223 | 1.66236 | 1.47743 | 1.47743 | 8.04896e-05 | 8.18743e-05
benzene | 1.66249 | 1.66263 | 1.47743 | 1.47743 | 8.328e-05 | 8.47937e-05
benzene | 1.66276 | 1.66289 | 1.47743 | 1.47742 | 8.64904e-05 | 8.83468e-05
benzene | 1.66303 | 1.66316 | 1.47742 | 1.47742 | 9.02853e-05 | 9.22895e-05
benzene | 1.66329 | 1.66343 | 1.47742 | 1.47741 | 9.44419e-05 | 9.68226e-05
benzene | 1.66356 | 1.6637 | 1.47741 | 1.47741 | 9.943e-05 | 0.000102216
benzene | 1.66383 | 1.66396 | 1.47741 | 1.47741 | 0.000105177 | 0.000108375
benzene | 1.6641 | 1.66423 | 1.4774 | 1.4774 | 0.00011186 | 0.0001156
benzene | 1.66436 | 1.6645 | 1.4774 | 1.4774 | 0.00011951 | 0.000123556
benzene | 1.66463 | 1.66476 | 1.47739 | 1.47739 | 0.000127774 | 0.000132227
benzene | 1.6649 | 1.66503 | 1.47739 | 1.47739 | 0.000136928 | 0.000141835
benzene | 1.66516 | 1.6653 | 1.47739 | 1.47739 | 0.00014687 | 0.000151957
benzene | 1.66543 | 1.66557 | 1.47739 | 1.47739 | 0.000157028 | 0.000162021
benzene | 1.6657 | 1.66583 | 1.47739 | 1.47739 | 0.000166866 | 0.000171482
benzene | 1.66597 | 1.6661 | 1.47739 | 1.47739 | 0.000175767 | 0.000179666
benzene | 1.66623 | 1.66637 | 1.47739 | 1.47739 | 0.00018321 | 0.000186523
benzene | 1.6665 | 1.66664 | 1.47739 | 1.47739 | 0.00018974 | 0.000192954
benzene | 1.66677 | 1.6669 | 1.4774 | 1.47739 | 0.000196208 | 0.000199569
benzene | 1.66704 | 1.66717 | 1.47739 | 1.47739 | 0.000203129 | 0.000206964
benzene | 1.66731 | 1.66744 | 1.47739 | 1.47739 | 0.000211106 | 0.000215571
benzene | 1.66757 | 1.66771 | 1.47739 | 1.47739 | 0.000220402 | 0.000225641
benzene | 1.66784 | 1.66798 | 1.47739 | 1.47739 | 0.000231273 | 0.000237207
benzene | 1.66811 | 1.66824 | 1.47739 | 1.47739 | 0.000243364 | 0.000249731
benzene | 1.66838 | 1.66851 | 1.47739 | 1.47739 | 0.000256345 | 0.000263193
benzene | 1.66865 | 1.66878 | 1.4774 | 1.4774 | 0.000270198 | 0.000277277
benzene | 1.66892 | 1.66905 | 1.4774 | 1.4774 | 0.000284409 | 0.00029163
benzene | 1.66918 | 1.66932 | 1.4774 | 1.47741 | 0.000298983 | 0.000306507
benzene | 1.66945 | 1.66959 | 1.47741 | 1.47742 | 0.000314263 | 0.000322324
benzene | 1.66972 | 1.66986 | 1.47742 | 1.47743 | 0.000330689 | 0.000339238
benzene | 1.66999 | 1.67013 | 1.47743 | 1.47744 | 0.000347776 | 0.000356164
benzene | 1.67026 | 1.67039 | 1.47745 | 1.47746 | 0.000364361 | 0.000372338
benzene | 1.67053 | 1.67066 | 1.47747 | 1.47748 | 0.000379954 | 0.000386943
benzene | 1.6708 | 1.67093 | 1.47749 | 1.4775 | 0.000393014 | 0.000397958
benzene | 1.67107 | 1.6712 | 1.47751 | 1.47753 | 0.000401669 | 0.000404107
benzene | 1.67134 | 1.67147 | 1.47754 | 1.47755 | 0.000405261 | 0.000405154
benzene | 1.67161 | 1.67174 | 1.47757 | 1.47758 | 0.000403845 | 0.000401399
benzene | 1.67188 | 1.67201 | 1.47759 | 1.47761 | 0.000397862 | 0.000393261
benzene | 1.67214 | 1.67228 | 1.47762 | 1.47763 | 0.00038765 | 0.000381156
benzene | 1.67241 | 1.67255 | 1.47764 | 1.47765 | 0.000373971 | 0.0003663
benzene | 1.67268 | 1.67282 | 1.47765 | 1.47766 | 0.000358295 | 0.000350037
benzene | 1.67295 | 1.67309 | 1.47767 | 1.47767 | 0.000341578 | 0.000333
benzene | 1.67322 | 1.67336 | 1.47768 | 1.47768 | 0.000324426 | 0.000315954
benzene | 1.67349 | 1.67363 | 1.47768 | 1.47769 | 0.000307614 | 0.000299403
benzene | 1.67376 | 1.6739 | 1.47769 | 1.47769 | 0.000291384 | 0.00028373
benzene | 1.67403 | 1.67417 | 1.47769 | 1.47768 | 0.000276657 | 0.000270291
benzene | 1.6743 | 1.67444 | 1.47768 | 1.47768 | 0.000264616 | 0.00025955
benzene | 1.67458 | 1.67471 | 1.47768 | 1.47768 | 0.000255062 | 0.000251227
benzene | 1.67485 | 1.67498 | 1.47768 | 1.47767 | 0.000248159 | 0.000245915
benzene | 1.67512 | 1.67525 | 1.47767 | 1.47767 | 0.000244418 | 0.000243471
benzene | 1.67539 | 1.67552 | 1.47767 | 1.47767 | 0.000242819 | 0.000242243
benzene | 1.67566 | 1.67579 | 1.47767 | 1.47767 | 0.000241607 | 0.000240864
benzene | 1.67593 | 1.67606 | 1.47767 | 1.47767 | 0.000239982 | 0.000238904
benzene | 1.6762 | 1.67633 | 1.47768 | 1.47768 | 0.000237548 | 0.000235864
benzene | 1.67647 | 1.67661 | 1.47768 | 1.47768 | 0.000233874 | 0.000231651
benzene | 1.67674 | 1.67688 | 1.47768 | 1.47768 | 0.000229282 | 0.000226816
benzene | 1.67701 | 1.67715 | 1.47769 | 1.47769 | 0.000224237 | 0.000221483
benzene | 1.67728 | 1.67742 | 1.47769 | 1.47769 | 0.000218467 | 0.000215168
benzene | 1.67755 | 1.67769 | 1.47769 | 1.47769 | 0.000211649 | 0.000208037
benzene | 1.67783 | 1.67796 | 1.47769 | 1.47769 | 0.000204438 | 0.00020091
benzene | 1.6781 | 1.67823 | 1.47769 | 1.47769 | 0.000197493 | 0.00019428
benzene | 1.67837 | 1.67851 | 1.47769 | 1.47769 | 0.000191389 | 0.0001889
benzene | 1.67864 | 1.67878 | 1.47768 | 1.47768 | 0.00018682 | 0.000185131
benzene | 1.67891 | 1.67905 | 1.47768 | 1.47768 | 0.000183849 | 0.000183011
benzene | 1.67918 | 1.67932 | 1.47768 | 1.47768 | 0.000182596 | 0.00018249
benzene | 1.67946 | 1.67959 | 1.47768 | 1.47767 | 0.000182543 | 0.000182628
benzene | 1.67973 | 1.67986 | 1.47768 | 1.47768 | 0.000182645 | 0.000182502
benzene | 1.68 | 1.68014 | 1.47768 | 1.47768 | 0.000182124 | 0.000181506
benzene | 1.68027 | 1.68041 | 1.47768 | 1.47768 | 0.000180699 | 0.00017973
benzene | 1.68054 | 1.68068 | 1.47768 | 1.47768 | 0.000178548 | 0.00017708
benzene | 1.68082 | 1.68095 | 1.47768 | 1.47768 | 0.000175331 | 0.000173388
benzene | 1.68109 | 1.68123 | 1.47768 | 1.47768 | 0.000171338 | 0.000169188
benzene | 1.68136 | 1.6815 | 1.47768 | 1.47768 | 0.00016693 | 0.000164625
benzene | 1.68164 | 1.68177 | 1.47768 | 1.47768 | 0.000162403 | 0.000160346
benzene | 1.68191 | 1.68204 | 1.47768 | 1.47768 | 0.000158419 | 0.000156524
benzene | 1.68218 | 1.68232 | 1.47768 | 1.47768 | 0.000154609 | 0.000152712
benzene | 1.68245 | 1.68259 | 1.47768 | 1.47768 | 0.000150863 | 0.000149022
benzene | 1.68273 | 1.68286 | 1.47768 | 1.47768 | 0.000147118 | 0.000145119
benzene | 1.683 | 1.68314 | 1.47767 | 1.47767 | 0.000143064 | 0.000141004
benzene | 1.68327 | 1.68341 | 1.47767 | 1.47767 | 0.000138951 | 0.000136891
benzene | 1.68355 | 1.68368 | 1.47767 | 1.47767 | 0.000134834 | 0.000132848
benzene | 1.68382 | 1.68396 | 1.47766 | 1.47766 | 0.000131043 | 0.000129536
benzene | 1.68409 | 1.68423 | 1.47766 | 1.47765 | 0.000128424 | 0.000127773
benzene | 1.68437 | 1.6845 | 1.47765 | 1.47764 | 0.000127612 | 0.000127966
benzene | 1.68464 | 1.68478 | 1.47764 | 1.47764 | 0.000128879 | 0.000130411
benzene | 1.68491 | 1.68505 | 1.47763 | 1.47763 | 0.000132605 | 0.000135448
benzene | 1.68519 | 1.68532 | 1.47763 | 1.47762 | 0.000138859 | 0.000142727
benzene | 1.68546 | 1.6856 | 1.47762 | 1.47762 | 0.000146929 | 0.000151335
benzene | 1.68574 | 1.68587 | 1.47762 | 1.47762 | 0.000155788 | 0.000160099
benzene | 1.68601 | 1.68615 | 1.47763 | 1.47763 | 0.000164054 | 0.000167444
benzene | 1.68628 | 1.68642 | 1.47763 | 1.47763 | 0.000170099 | 0.000171934
benzene | 1.68656 | 1.68669 | 1.47764 | 1.47764 | 0.00017297 | 0.00017331
benzene | 1.68683 | 1.68697 | 1.47764 | 1.47765 | 0.000173079 | 0.000172364
benzene | 1.68711 | 1.68724 | 1.47765 | 1.47765 | 0.000171197 | 0.000169593
benzene | 1.68738 | 1.68752 | 1.47765 | 1.47765 | 0.000167589 | 0.000165293
benzene | 1.68766 | 1.68779 | 1.47765 | 1.47765 | 0.000162879 | 0.000160554
benzene | 1.68793 | 1.68807 | 1.47765 | 1.47765 | 0.000158482 | 0.000156745
benzene | 1.6882 | 1.68834 | 1.47765 | 1.47765 | 0.000155359 | 0.00015435
benzene | 1.68848 | 1.68862 | 1.47764 | 1.47764 | 0.000153791 | 0.000153788
benzene | 1.68875 | 1.68889 | 1.47764 | 1.47763 | 0.000154417 | 0.000155711
benzene | 1.68903 | 1.68917 | 1.47763 | 1.47763 | 0.000157707 | 0.000160487
benzene | 1.6893 | 1.68944 | 1.47762 | 1.47762 | 0.000164152 | 0.000168751
benzene | 1.68958 | 1.68972 | 1.47762 | 1.47762 | 0.000174232 | 0.000180463
benzene | 1.68986 | 1.68999 | 1.47762 | 1.47762 | 0.000187279 | 0.000194512
benzene | 1.69013 | 1.69027 | 1.47762 | 1.47762 | 0.000201978 | 0.000209461
benzene | 1.69041 | 1.69054 | 1.47762 | 1.47763 | 0.000216726 | 0.000223522
benzene | 1.69068 | 1.69082 | 1.47764 | 1.47764 | 0.000229601 | 0.000234735
benzene | 1.69096 | 1.6911 | 1.47765 | 1.47766 | 0.000238758 | 0.000241608
benzene | 1.69123 | 1.69137 | 1.47767 | 1.47768 | 0.000243305 | 0.000243905
benzene | 1.69151 | 1.69165 | 1.47769 | 1.4777 | 0.000243445 | 0.000241939
benzene | 1.69179 | 1.69192 | 1.47771 | 1.47771 | 0.000239425 | 0.000236003
benzene | 1.69206 | 1.6922 | 1.47772 | 1.47773 | 0.00023182 | 0.000227013
benzene | 1.69234 | 1.69248 | 1.47773 | 1.47774 | 0.000221673 | 0.00021588
benzene | 1.69261 | 1.69275 | 1.47774 | 1.47775 | 0.000209745 | 0.000203438
benzene | 1.69289 | 1.69303 | 1.47775 | 1.47775 | 0.000197117 | 0.000190862
benzene | 1.69317 | 1.6933 | 1.47776 | 1.47776 | 0.000184669 | 0.000178525
benzene | 1.69344 | 1.69358 | 1.47776 | 1.47776 | 0.000172483 | 0.000166647
benzene | 1.69372 | 1.69386 | 1.47776 | 1.47776 | 0.000161092 | 0.000155815
benzene | 1.694 | 1.69413 | 1.47776 | 1.47776 | 0.000150771 | 0.00014594
benzene | 1.69427 | 1.69441 | 1.47776 | 1.47776 | 0.000141345 | 0.000137012
benzene | 1.69455 | 1.69469 | 1.47775 | 1.47775 | 0.000132945 | 0.000129142
benzene | 1.69483 | 1.69496 | 1.47775 | 1.47775 | 0.000125623 | 0.00012241
benzene | 1.6951 | 1.69524 | 1.47775 | 1.47775 | 0.000119483 | 0.000116772
benzene | 1.69538 | 1.69552 | 1.47774 | 1.47774 | 0.000114194 | 0.000111706
benzene | 1.69566 | 1.6958 | 1.47774 | 1.47774 | 0.000109301 | 0.000106988
benzene | 1.69594 | 1.69607 | 1.47774 | 1.47774 | 0.000104786 | 0.000102725
benzene | 1.69621 | 1.69635 | 1.47773 | 1.47773 | 0.000100839 | 9.91177e-05
benzene | 1.69649 | 1.69663 | 1.47773 | 1.47773 | 9.74928e-05 | 9.58847e-05
benzene | 1.69677 | 1.69691 | 1.47773 | 1.47772 | 9.42688e-05 | 9.26936e-05
benzene | 1.69705 | 1.69718 | 1.47772 | 1.47772 | 9.12247e-05 | 8.98907e-05
benzene | 1.69732 | 1.69746 | 1.47772 | 1.47772 | 8.8675e-05 | 8.75763e-05
benzene | 1.6976 | 1.69774 | 1.47771 | 1.47771 | 8.66293e-05 | 8.58823e-05
benzene | 1.69788 | 1.69802 | 1.47771 | 1.47771 | 8.53386e-05 | 8.49479e-05
benzene | 1.69816 | 1.6983 | 1.47771 | 1.4777 | 8.46549e-05 | 8.44529e-05
benzene | 1.69843 | 1.69857 | 1.4777 | 1.4777 | 8.43986e-05 | 8.45787e-05
benzene | 1.69871 | 1.69885 | 1.4777 | 1.4777 | 8.50466e-05 | 8.57965e-05
benzene | 1.69899 | 1.69913 | 1.47769 | 1.47769 | 8.67633e-05 | 8.78642e-05
benzene | 1.69927 | 1.69941 | 1.47769 | 1.47769 | 8.904e-05 | 9.02762e-05
benzene | 1.69955 | 1.69969 | 1.47769 | 1.47769 | 9.15834e-05 | 9.29608e-05
benzene | 1.69983 | 1.69997 | 1.47769 | 1.47769 | 9.43687e-05 | 9.57427e-05
benzene | 1.70011 | 1.70024 | 1.47769 | 1.47769 | 9.70093e-05 | 9.81072e-05
benzene | 1.70038 | 1.70052 | 1.47769 | 1.47769 | 9.89816e-05 | 9.95898e-05
benzene | 1.70066 | 1.7008 | 1.47769 | 1.47769 | 9.99179e-05 | 0.000100001
benzene | 1.70094 | 1.70108 | 1.47769 | 1.4777 | 9.99035e-05 | 9.96657e-05
benzene | 1.70122 | 1.70136 | 1.4777 | 1.4777 | 9.92809e-05 | 9.87134e-05
benzene | 1.7015 | 1.70164 | 1.4777 | 1.4777 | 9.79559e-05 | 9.70668e-05
benzene | 1.70178 | 1.70192 | 1.4777 | 1.4777 | 9.61204e-05 | 9.5163e-05
benzene | 1.70206 | 1.7022 | 1.4777 | 1.4777 | 9.42005e-05 | 9.32377e-05
benzene | 1.70234 | 1.70248 | 1.4777 | 1.4777 | 9.23114e-05 | 9.14702e-05
benzene | 1.70262 | 1.70276 | 1.4777 | 1.4777 | 9.07395e-05 | 9.01026e-05
benzene | 1.7029 | 1.70304 | 1.4777 | 1.4777 | 8.95368e-05 | 8.90395e-05
benzene | 1.70318 | 1.70332 | 1.4777 | 1.4777 | 8.86303e-05 | 8.83342e-05
benzene | 1.70346 | 1.7036 | 1.4777 | 1.4777 | 8.81746e-05 | 8.81727e-05
benzene | 1.70374 | 1.70388 | 1.47769 | 1.47769 | 8.83322e-05 | 8.86323e-05
benzene | 1.70402 | 1.70416 | 1.47769 | 1.47769 | 8.9033e-05 | 8.95022e-05
benzene | 1.7043 | 1.70444 | 1.47769 | 1.47769 | 9.00242e-05 | 9.05753e-05
benzene | 1.70458 | 1.70472 | 1.4777 | 1.4777 | 9.10983e-05 | 9.15213e-05
benzene | 1.70486 | 1.705 | 1.4777 | 1.4777 | 9.17977e-05 | 9.19157e-05
benzene | 1.70514 | 1.70528 | 1.4777 | 1.4777 | 9.18607e-05 | 9.15985e-05
benzene | 1.70542 | 1.70556 | 1.4777 | 1.4777 | 9.11144e-05 | 9.04518e-05
benzene | 1.7057 | 1.70584 | 1.4777 | 1.47771 | 8.96784e-05 | 8.88063e-05
benzene | 1.70598 | 1.70612 | 1.47771 | 1.47771 | 8.77705e-05 | 8.65155e-05
benzene | 1.70626 | 1.7064 | 1.47771 | 1.47771 | 8.50762e-05 | 8.35643e-05
benzene | 1.70654 | 1.70668 | 1.47771 | 1.47771 | 8.20594e-05 | 8.05524e-05
benzene | 1.70682 | 1.70696 | 1.47771 | 1.47771 | 7.89991e-05 | 7.74077e-05
benzene | 1.7071 | 1.70724 | 1.47771 | 1.47771 | 7.58363e-05 | 7.43252e-05
benzene | 1.70738 | 1.70752 | 1.47771 | 1.47771 | 7.28613e-05 | 7.14272e-05
benzene | 1.70766 | 1.7078 | 1.47771 | 1.47771 | 7.0051e-05 | 6.8787e-05
benzene | 1.70795 | 1.70809 | 1.47771 | 1.47771 | 6.76461e-05 | 6.65791e-05
benzene | 1.70823 | 1.70837 | 1.47771 | 1.47771 | 6.55243e-05 | 6.44681e-05
benzene | 1.70851 | 1.70865 | 1.47771 | 1.47771 | 6.34428e-05 | 6.24824e-05
benzene | 1.70879 | 1.70893 | 1.47771 | 1.47771 | 6.15906e-05 | 6.07447e-05
benzene | 1.70907 | 1.70921 | 1.47771 | 1.47771 | 5.99068e-05 | 5.90304e-05
benzene | 1.70935 | 1.70949 | 1.47771 | 1.47771 | 5.80758e-05 | 5.7037e-05
benzene | 1.70963 | 1.70978 | 1.47771 | 1.47771 | 5.59456e-05 | 5.48378e-05
benzene | 1.70992 | 1.71006 | 1.47771 | 1.47771 | 5.37097e-05 | 5.25252e-05
benzene | 1.7102 | 1.71034 | 1.47771 | 1.47771 | 5.1263e-05 | 4.99463e-05
benzene | 1.71048 | 1.71062 | 1.47771 | 1.47771 | 4.86171e-05 | 4.72991e-05
benzene | 1.71076 | 1.7109 | 1.47771 | 1.47771 | 4.59829e-05 | 4.4656e-05
benzene | 1.71104 | 1.71119 | 1.4777 | 1.4777 | 4.33239e-05 | 4.20078e-05
benzene | 1.71133 | 1.71147 | 1.4777 | 1.4777 | 4.07252e-05 | 3.94872e-05
benzene | 1.71161 | 1.71175 | 1.4777 | 1.4777 | 3.83017e-05 | 3.71737e-05
benzene | 1.71189 | 1.71203 | 1.4777 | 1.4777 | 3.60955e-05 | 3.50522e-05
benzene | 1.71217 | 1.71232 | 1.4777 | 1.4777 | 3.40426e-05 | 3.3087e-05
benzene | 1.71246 | 1.7126 | 1.4777 | 1.47769 | 3.2211e-05 | 3.14218e-05
benzene | 1.71274 | 1.71288 | 1.47769 | 1.47769 | 3.06954e-05 | 3.00037e-05
benzene | 1.71302 | 1.71316 | 1.47769 | 1.47769 | 2.93355e-05 | 2.87027e-05
benzene | 1.71331 | 1.71345 | 1.47769 | 1.47769 | 2.81169e-05 | 2.75667e-05
benzene | 1.71359 | 1.71373 | 1.47769 | 1.47769 | 2.70247e-05 | 2.64792e-05
benzene | 1.71387 | 1.71401 | 1.47769 | 1.47769 | 2.59575e-05 | 2.5505e-05
benzene | 1.71416 | 1.7143 | 1.47768 | 1.47768 | 2.51442e-05 | 2.48418e-05
benzene | 1.71444 | 1.71458 | 1.47768 | 1.47768 | 2.45317e-05 | 2.41599e-05
benzene | 1.71472 | 1.71486 | 1.47768 | 1.47768 | 2.37133e-05 | 2.32089e-05
benzene | 1.71501 | 1.71515 | 1.47768 | 1.47768 | 2.268e-05 | 2.21697e-05
benzene | 1.71529 | 1.71543 | 1.47768 | 1.47768 | 2.17259e-05 | 2.13662e-05
benzene | 1.71557 | 1.71572 | 1.47768 | 1.47768 | 2.10484e-05 | 2.06893e-05
benzene | 1.71586 | 1.716 | 1.47768 | 1.47767 | 2.02383e-05 | 1.97305e-05
benzene | 1.71614 | 1.71628 | 1.47767 | 1.47767 | 1.92534e-05 | 1.88575e-05
benzene | 1.71643 | 1.71657 | 1.47767 | 1.47767 | 1.85144e-05 | 1.81664e-05
benzene | 1.71671 | 1.71685 | 1.47767 | 1.47767 | 1.77942e-05 | 1.74275e-05
benzene | 1.71699 | 1.71714 | 1.47767 | 1.47767 | 1.70913e-05 | 1.67702e-05
benzene | 1.71728 | 1.71742 | 1.47767 | 1.47767 | 1.64368e-05 | 1.61036e-05
benzene | 1.71756 | 1.7177 | 1.47767 | 1.47766 | 1.58123e-05 | 1.55859e-05
benzene | 1.71785 | 1.71799 | 1.47766 | 1.47766 | 1.53944e-05 | 1.51812e-05
benzene | 1.71813 | 1.71827 | 1.47766 | 1.47766 | 1.49164e-05 | 1.46236e-05
benzene | 1.71842 | 1.71856 | 1.47766 | 1.47766 | 1.43609e-05 | 1.41817e-05
benzene | 1.7187 | 1.71884 | 1.47766 | 1.47766 | 1.40984e-05 | 1.40771e-05
benzene | 1.71899 | 1.71913 | 1.47766 | 1.47766 | 1.40534e-05 | 1.39836e-05
benzene | 1.71927 | 1.71941 | 1.47765 | 1.47765 | 1.3871e-05 | 1.37566e-05
benzene | 1.71956 | 1.7197 | 1.47765 | 1.47765 | 1.36691e-05 | 1.36077e-05
benzene | 1.71984 | 1.71998 | 1.47765 | 1.47765 | 1.35624e-05 | 1.35577e-05
benzene | 1.72013 | 1.72027 | 1.47765 | 1.47765 | 1.36384e-05 | 1.38197e-05
benzene | 1.72041 | 1.72055 | 1.47765 | 1.47765 | 1.40583e-05 | 1.42888e-05
benzene | 1.7207 | 1.72084 | 1.47765 | 1.47765 | 1.44857e-05 | 1.46739e-05
benzene | 1.72098 | 1.72113 | 1.47764 | 1.47764 | 1.48917e-05 | 1.51582e-05
benzene | 1.72127 | 1.72141 | 1.47764 | 1.47764 | 1.54748e-05 | 1.58383e-05
benzene | 1.72155 | 1.7217 | 1.47764 | 1.47764 | 1.62347e-05 | 1.66317e-05
benzene | 1.72184 | 1.72198 | 1.47764 | 1.47764 | 1.69866e-05 | 1.72875e-05
benzene | 1.72213 | 1.72227 | 1.47764 | 1.47764 | 1.75619e-05 | 1.78462e-05
benzene | 1.72241 | 1.72256 | 1.47764 | 1.47764 | 1.81529e-05 | 1.84693e-05
benzene | 1.7227 | 1.72284 | 1.47764 | 1.47764 | 1.87794e-05 | 1.9077e-05
benzene | 1.72298 | 1.72313 | 1.47764 | 1.47764 | 1.93599e-05 | 1.96237e-05
benzene | 1.72327 | 1.72341 | 1.47764 | 1.47764 | 1.98669e-05 | 2.00935e-05
benzene | 1.72356 | 1.7237 | 1.47764 | 1.47764 | 2.02966e-05 | 2.04539e-05
benzene | 1.72384 | 1.72399 | 1.47764 | 1.47764 | 2.05487e-05 | 2.05919e-05
benzene | 1.72413 | 1.72427 | 1.47764 | 1.47763 | 2.06148e-05 | 2.06316e-05
benzene | 1.72442 | 1.72456 | 1.47763 | 1.47763 | 2.06358e-05 | 2.06233e-05
benzene | 1.7247 | 1.72485 | 1.47763 | 1.47763 | 2.06157e-05 | 2.0635e-05
benzene | 1.72499 | 1.72513 | 1.47763 | 1.47763 | 2.06678e-05 | 2.06758e-05
benzene | 1.72528 | 1.72542 | 1.47763 | 1.47763 | 2.06514e-05 | 2.06343e-05
benzene | 1.72556 | 1.72571 | 1.47763 | 1.47763 | 2.06687e-05 | 2.0743e-05
benzene | 1.72585 | 1.726 | 1.47763 | 1.47763 | 2.08005e-05 | 2.08109e-05
benzene | 1.72614 | 1.72628 | 1.47763 | 1.47763 | 2.08115e-05 | 2.08601e-05
benzene | 1.72643 | 1.72657 | 1.47763 | 1.47763 | 2.09667e-05 | 2.10837e-05
benzene | 1.72671 | 1.72686 | 1.47763 | 1.47763 | 2.11647e-05 | 2.12109e-05
benzene | 1.727 | 1.72715 | 1.47763 | 1.47763 | 2.12587e-05 | 2.13354e-05
benzene | 1.72729 | 1.72743 | 1.47763 | 1.47763 | 2.14417e-05 | 2.15711e-05
benzene | 1.72758 | 1.72772 | 1.47763 | 1.47763 | 2.17216e-05 | 2.18836e-05
benzene | 1.72786 | 1.72801 | 1.47763 | 1.47763 | 2.20352e-05 | 2.21673e-05
benzene | 1.72815 | 1.7283 | 1.47763 | 1.47762 | 2.22983e-05 | 2.24603e-05
benzene | 1.72844 | 1.72858 | 1.47762 | 1.47762 | 2.26589e-05 | 2.28646e-05
benzene | 1.72873 | 1.72887 | 1.47762 | 1.47762 | 2.30447e-05 | 2.32046e-05
benzene | 1.72902 | 1.72916 | 1.47762 | 1.47762 | 2.33731e-05 | 2.3574e-05
benzene | 1.72931 | 1.72945 | 1.47762 | 1.47762 | 2.38048e-05 | 2.40484e-05
benzene | 1.72959 | 1.72974 | 1.47762 | 1.47762 | 2.42934e-05 | 2.45379e-05
benzene | 1.72988 | 1.73003 | 1.47762 | 1.47762 | 2.47717e-05 | 2.49796e-05
benzene | 1.73017 | 1.73032 | 1.47762 | 1.47762 | 2.51446e-05 | 2.52593e-05
benzene | 1.73046 | 1.7306 | 1.47762 | 1.47762 | 2.53239e-05 | 2.53465e-05
benzene | 1.73075 | 1.73089 | 1.47762 | 1.47762 | 2.53391e-05 | 2.53148e-05
benzene | 1.73104 | 1.73118 | 1.47762 | 1.47762 | 2.52659e-05 | 2.51763e-05
benzene | 1.73133 | 1.73147 | 1.47762 | 1.47762 | 2.50434e-05 | 2.49025e-05
benzene | 1.73162 | 1.73176 | 1.47762 | 1.47762 | 2.48085e-05 | 2.47937e-05
benzene | 1.7319 | 1.73205 | 1.47762 | 1.47762 | 2.48404e-05 | 2.49123e-05
benzene | 1.73219 | 1.73234 | 1.47762 | 1.47762 | 2.4998e-05 | 2.51242e-05
benzene | 1.73248 | 1.73263 | 1.47762 | 1.47762 | 2.53214e-05 | 2.55934e-05
benzene | 1.73277 | 1.73292 | 1.47762 | 1.47762 | 2.59205e-05 | 2.62787e-05
benzene | 1.73306 | 1.73321 | 1.47762 | 1.47762 | 2.66424e-05 | 2.69738e-05
benzene | 1.73335 | 1.7335 | 1.47762 | 1.47762 | 2.72286e-05 | 2.73883e-05
benzene | 1.73364 | 1.73379 | 1.47762 | 1.47762 | 2.74733e-05 | 2.75267e-05
benzene | 1.73393 | 1.73408 | 1.47762 | 1.47762 | 2.75601e-05 | 2.75416e-05
benzene | 1.73422 | 1.73437 | 1.47762 | 1.47762 | 2.74243e-05 | 2.71902e-05
benzene | 1.73451 | 1.73466 | 1.47762 | 1.47762 | 2.68606e-05 | 2.64668e-05
benzene | 1.7348 | 1.73495 | 1.47762 | 1.47762 | 2.60275e-05 | 2.55451e-05
benzene | 1.73509 | 1.73524 | 1.47762 | 1.47762 | 2.50193e-05 | 2.44585e-05
benzene | 1.73538 | 1.73553 | 1.47762 | 1.47762 | 2.38827e-05 | 2.33201e-05
benzene | 1.73567 | 1.73582 | 1.47762 | 1.47762 | 2.27976e-05 | 2.23308e-05
benzene | 1.73596 | 1.73611 | 1.47762 | 1.47762 | 2.19232e-05 | 2.15685e-05
benzene | 1.73625 | 1.7364 | 1.47762 | 1.47762 | 2.12644e-05 | 2.1012e-05
benzene | 1.73654 | 1.73669 | 1.47762 | 1.47762 | 2.08014e-05 | 2.06168e-05
benzene | 1.73684 | 1.73698 | 1.47762 | 1.47762 | 2.04523e-05 | 2.03285e-05
benzene | 1.73713 | 1.73727 | 1.47761 | 1.47761 | 2.02793e-05 | 2.03235e-05
benzene | 1.73742 | 1.73756 | 1.47761 | 1.47761 | 2.04439e-05 | 2.06017e-05
benzene | 1.73771 | 1.73785 | 1.47761 | 1.47761 | 2.07578e-05 | 2.08882e-05
benzene | 1.738 | 1.73815 | 1.47761 | 1.47761 | 2.09828e-05 | 2.10504e-05
benzene | 1.73829 | 1.73844 | 1.47761 | 1.47761 | 2.11127e-05 | 2.11924e-05
benzene | 1.73858 | 1.73873 | 1.47761 | 1.47761 | 2.12945e-05 | 2.14034e-05
benzene | 1.73887 | 1.73902 | 1.47761 | 1.47761 | 2.15033e-05 | 2.15922e-05
benzene | 1.73917 | 1.73931 | 1.47761 | 1.47761 | 2.16733e-05 | 2.1739e-05
benzene | 1.73946 | 1.7396 | 1.47761 | 1.47761 | 2.17827e-05 | 2.182e-05
benzene | 1.73975 | 1.73989 | 1.47761 | 1.47761 | 2.18847e-05 | 2.19915e-05
benzene | 1.74004 | 1.74019 | 1.47761 | 1.47761 | 2.21128e-05 | 2.221e-05
benzene | 1.74033 | 1.74048 | 1.47761 | 1.47761 | 2.2279e-05 | 2.23547e-05
benzene | 1.74062 | 1.74077 | 1.47761 | 1.47761 | 2.24573e-05 | 2.256e-05
benzene | 1.74092 | 1.74106 | 1.47761 | 1.47761 | 2.26204e-05 | 2.26384e-05
benzene | 1.74121 | 1.74136 | 1.47761 | 1.47761 | 2.26484e-05 | 2.2668e-05
benzene | 1.7415 | 1.74165 | 1.47761 | 1.47761 | 2.26627e-05 | 2.25931e-05
benzene | 1.74179 | 1.74194 | 1.47761 | 1.47761 | 2.24639e-05 | 2.23196e-05
benzene | 1.74209 | 1.74223 | 1.47761 | 1.47761 | 2.21777e-05 | 2.20077e-05
benzene | 1.74238 | 1.74253 | 1.47761 | 1.47761 | 2.17809e-05 | 2.15203e-05
benzene | 1.74267 | 1.74282 | 1.47761 | 1.47761 | 2.12748e-05 | 2.10567e-05
benzene | 1.74297 | 1.74311 | 1.47761 | 1.47761 | 2.08181e-05 | 2.05177e-05
benzene | 1.74326 | 1.7434 | 1.4776 | 1.4776 | 2.0169e-05 | 1.98313e-05
benzene | 1.74355 | 1.7437 | 1.4776 | 1.4776 | 1.95433e-05 | 1.93001e-05
benzene | 1.74384 | 1.74399 | 1.4776 | 1.4776 | 1.90782e-05 | 1.88705e-05
benzene | 1.74414 | 1.74428 | 1.4776 | 1.4776 | 1.86747e-05 | 1.84813e-05
benzene | 1.74443 | 1.74458 | 1.4776 | 1.4776 | 1.82791e-05 | 1.80859e-05
benzene | 1.74472 | 1.74487 | 1.4776 | 1.4776 | 1.79368e-05 | 1.78439e-05
benzene | 1.74502 | 1.74516 | 1.4776 | 1.4776 | 1.77725e-05 | 1.76791e-05
benzene | 1.74531 | 1.74546 | 1.4776 | 1.4776 | 1.75621e-05 | 1.74662e-05
benzene | 1.74561 | 1.74575 | 1.4776 | 1.4776 | 1.74374e-05 | 1.74843e-05
benzene | 1.7459 | 1.74605 | 1.4776 | 1.47759 | 1.75841e-05 | 1.77134e-05
benzene | 1.74619 | 1.74634 | 1.47759 | 1.47759 | 1.78646e-05 | 1.80348e-05
benzene | 1.74649 | 1.74663 | 1.47759 | 1.47759 | 1.82178e-05 | 1.84054e-05
benzene | 1.74678 | 1.74693 | 1.47759 | 1.47759 | 1.85918e-05 | 1.87755e-05
benzene | 1.74708 | 1.74722 | 1.47759 | 1.47759 | 1.89633e-05 | 1.91799e-05
benzene | 1.74737 | 1.74752 | 1.47759 | 1.47759 | 1.94638e-05 | 1.9849e-05
benzene | 1.74766 | 1.74781 | 1.47759 | 1.47759 | 2.0334e-05 | 2.08866e-05
benzene | 1.74796 | 1.74811 | 1.47759 | 1.47759 | 2.14706e-05 | 2.20756e-05
benzene | 1.74825 | 1.7484 | 1.47758 | 1.47758 | 2.27133e-05 | 2.33961e-05
benzene | 1.74855 | 1.7487 | 1.47758 | 1.47758 | 2.41269e-05 | 2.48989e-05
benzene | 1.74884 | 1.74899 | 1.47758 | 1.47758 | 2.57086e-05 | 2.65469e-05
benzene | 1.74914 | 1.74929 | 1.47758 | 1.47758 | 2.7393e-05 | 2.82137e-05
benzene | 1.74943 | 1.74958 | 1.47758 | 1.47758 | 2.89789e-05 | 2.96803e-05
benzene | 1.74973 | 1.74988 | 1.47758 | 1.47758 | 3.03234e-05 | 3.09171e-05
benzene | 1.75002 | 1.75017 | 1.47758 | 1.47758 | 3.14487e-05 | 3.18873e-05
benzene | 1.75032 | 1.75047 | 1.47758 | 1.47759 | 3.22003e-05 | 3.2376e-05
benzene | 1.75061 | 1.75076 | 1.47759 | 1.47759 | 3.24274e-05 | 3.23885e-05
benzene | 1.75091 | 1.75106 | 1.47759 | 1.47759 | 3.22949e-05 | 3.21845e-05
benzene | 1.75121 | 1.75135 | 1.47759 | 1.47759 | 3.20933e-05 | 3.20512e-05
benzene | 1.7515 | 1.75165 | 1.47759 | 1.47759 | 3.20595e-05 | 3.20993e-05
benzene | 1.7518 | 1.75195 | 1.47758 | 1.47758 | 3.21554e-05 | 3.22452e-05
benzene | 1.75209 | 1.75224 | 1.47758 | 1.47758 | 3.24087e-05 | 3.26741e-05
benzene | 1.75239 | 1.75254 | 1.47758 | 1.47758 | 3.30276e-05 | 3.34342e-05
benzene | 1.75269 | 1.75283 | 1.47758 | 1.47758 | 3.38694e-05 | 3.43379e-05
benzene | 1.75298 | 1.75313 | 1.47758 | 1.47758 | 3.48534e-05 | 3.5415e-05
benzene | 1.75328 | 1.75343 | 1.47758 | 1.47758 | 3.60051e-05 | 3.66069e-05
benzene | 1.75358 | 1.75372 | 1.47758 | 1.47758 | 3.72161e-05 | 3.78421e-05
benzene | 1.75387 | 1.75402 | 1.47758 | 1.47758 | 3.84982e-05 | 3.9192e-05
benzene | 1.75417 | 1.75432 | 1.47758 | 1.47758 | 3.99124e-05 | 4.06287e-05
benzene | 1.75447 | 1.75461 | 1.47758 | 1.47758 | 4.12996e-05 | 4.19089e-05
benzene | 1.75476 | 1.75491 | 1.47758 | 1.47758 | 4.24758e-05 | 4.30337e-05
benzene | 1.75506 | 1.75521 | 1.47758 | 1.47758 | 4.3593e-05 | 4.41396e-05
benzene | 1.75536 | 1.7555 | 1.47759 | 1.47759 | 4.46544e-05 | 4.51377e-05
benzene | 1.75565 | 1.7558 | 1.47759 | 1.47759 | 4.55973e-05 | 4.60281e-05
benzene | 1.75595 | 1.7561 | 1.47759 | 1.47759 | 4.64136e-05 | 4.67417e-05
benzene | 1.75625 | 1.7564 | 1.47759 | 1.47759 | 4.70121e-05 | 4.72187e-05
benzene | 1.75655 | 1.75669 | 1.47759 | 1.47759 | 4.73322e-05 | 4.73177e-05
benzene | 1.75684 | 1.75699 | 1.47759 | 1.47759 | 4.71692e-05 | 4.69184e-05
benzene | 1.75714 | 1.75729 | 1.47759 | 1.4776 | 4.66029e-05 | 4.62458e-05
benzene | 1.75744 | 1.75759 | 1.4776 | 1.4776 | 4.5849e-05 | 4.54125e-05
benzene | 1.75774 | 1.75789 | 1.4776 | 1.4776 | 4.49424e-05 | 4.44413e-05
benzene | 1.75803 | 1.75818 | 1.4776 | 1.4776 | 4.39114e-05 | 4.336e-05
benzene | 1.75833 | 1.75848 | 1.4776 | 1.4776 | 4.28087e-05 | 4.22732e-05
benzene | 1.75863 | 1.75878 | 1.4776 | 1.4776 | 4.17485e-05 | 4.12081e-05
benzene | 1.75893 | 1.75908 | 1.4776 | 1.4776 | 4.06333e-05 | 4.00337e-05
benzene | 1.75923 | 1.75938 | 1.4776 | 1.4776 | 3.94398e-05 | 3.88804e-05
benzene | 1.75953 | 1.75967 | 1.4776 | 1.4776 | 3.83569e-05 | 3.78429e-05
benzene | 1.75982 | 1.75997 | 1.4776 | 1.4776 | 3.72992e-05 | 3.67029e-05
benzene | 1.76012 | 1.76027 | 1.4776 | 1.4776 | 3.60547e-05 | 3.53787e-05
benzene | 1.76042 | 1.76057 | 1.4776 | 1.4776 | 3.46996e-05 | 3.40282e-05
benzene | 1.76072 | 1.76087 | 1.4776 | 1.4776 | 3.33626e-05 | 3.27068e-05
benzene | 1.76102 | 1.76117 | 1.4776 | 1.4776 | 3.20735e-05 | 3.14737e-05
benzene | 1.76132 | 1.76147 | 1.4776 | 1.4776 | 3.08947e-05 | 3.03058e-05
benzene | 1.76162 | 1.76177 | 1.4776 | 1.4776 | 2.96811e-05 | 2.90265e-05
benzene | 1.76192 | 1.76207 | 1.4776 | 1.4776 | 2.83731e-05 | 2.77554e-05
benzene | 1.76222 | 1.76237 | 1.4776 | 1.4776 | 2.71888e-05 | 2.66721e-05
benzene | 1.76252 | 1.76267 | 1.4776 | 1.4776 | 2.61999e-05 | 2.57784e-05
benzene | 1.76282 | 1.76297 | 1.4776 | 1.4776 | 2.54227e-05 | 2.51452e-05
benzene | 1.76312 | 1.76326 | 1.4776 | 1.4776 | 2.49408e-05 | 2.47893e-05
benzene | 1.76341 | 1.76356 | 1.4776 | 1.4776 | 2.46612e-05 | 2.45353e-05
benzene | 1.76371 | 1.76386 | 1.47759 | 1.47759 | 2.44079e-05 | 2.42924e-05
benzene | 1.76401 | 1.76416 | 1.47759 | 1.47759 | 2.42085e-05 | 2.41689e-05
benzene | 1.76431 | 1.76446 | 1.47759 | 1.47759 | 2.41677e-05 | 2.41812e-05
benzene | 1.76462 | 1.76477 | 1.47759 | 1.47759 | 2.41835e-05 | 2.41652e-05
benzene | 1.76492 | 1.76507 | 1.47759 | 1.47759 | 2.41366e-05 | 2.41112e-05
benzene | 1.76522 | 1.76537 | 1.47759 | 1.47759 | 2.40932e-05 | 2.40756e-05
benzene | 1.76552 | 1.76567 | 1.47759 | 1.47759 | 2.40595e-05 | 2.40617e-05
benzene | 1.76582 | 1.76597 | 1.47759 | 1.47759 | 2.40962e-05 | 2.41478e-05
benzene | 1.76612 | 1.76627 | 1.47759 | 1.47759 | 2.41794e-05 | 2.41663e-05
benzene | 1.76642 | 1.76657 | 1.47759 | 1.47759 | 2.41215e-05 | 2.40842e-05
benzene | 1.76672 | 1.76687 | 1.47759 | 1.47759 | 2.40762e-05 | 2.40835e-05
benzene | 1.76702 | 1.76717 | 1.47759 | 1.47759 | 2.40762e-05 | 2.40462e-05
benzene | 1.76732 | 1.76747 | 1.47759 | 1.47759 | 2.40144e-05 | 2.40109e-05
benzene | 1.76762 | 1.76777 | 1.47759 | 1.47759 | 2.40484e-05 | 2.41167e-05
benzene | 1.76792 | 1.76807 | 1.47759 | 1.47759 | 2.41931e-05 | 2.42544e-05
benzene | 1.76823 | 1.76838 | 1.47759 | 1.47759 | 2.42844e-05 | 2.42727e-05
benzene | 1.76853 | 1.76868 | 1.47759 | 1.47759 | 2.42157e-05 | 2.41035e-05
benzene | 1.76883 | 1.76898 | 1.47759 | 1.47759 | 2.39125e-05 | 2.36208e-05
benzene | 1.76913 | 1.76928 | 1.47759 | 1.47759 | 2.32249e-05 | 2.27498e-05
benzene | 1.76943 | 1.76958 | 1.47759 | 1.47759 | 2.22334e-05 | 2.17016e-05
benzene | 1.76973 | 1.76989 | 1.47759 | 1.47759 | 2.11627e-05 | 2.06171e-05
benzene | 1.77004 | 1.77019 | 1.47759 | 1.47759 | 2.00738e-05 | 1.95449e-05
benzene | 1.77034 | 1.77049 | 1.47759 | 1.47759 | 1.9034e-05 | 1.85288e-05
benzene | 1.77064 | 1.77079 | 1.47759 | 1.47759 | 1.80125e-05 | 1.74815e-05
benzene | 1.77094 | 1.77109 | 1.47759 | 1.47759 | 1.69543e-05 | 1.64667e-05
benzene | 1.77125 | 1.7714 | 1.47759 | 1.47759 | 1.60527e-05 | 1.57175e-05
benzene | 1.77155 | 1.7717 | 1.47759 | 1.47759 | 1.54274e-05 | 1.51374e-05
benzene | 1.77185 | 1.772 | 1.47759 | 1.47758 | 1.48225e-05 | 1.44994e-05
benzene | 1.77215 | 1.77231 | 1.47758 | 1.47758 | 1.4197e-05 | 1.39218e-05
benzene | 1.77246 | 1.77261 | 1.47758 | 1.47758 | 1.36548e-05 | 1.33816e-05
benzene | 1.77276 | 1.77291 | 1.47758 | 1.47758 | 1.3119e-05 | 1.28967e-05
benzene | 1.77306 | 1.77321 | 1.47758 | 1.47758 | 1.27145e-05 | 1.25322e-05
benzene | 1.77337 | 1.77352 | 1.47758 | 1.47758 | 1.2312e-05 | 1.20638e-05
benzene | 1.77367 | 1.77382 | 1.47758 | 1.47758 | 1.1842e-05 | 1.16948e-05
benzene | 1.77397 | 1.77412 | 1.47758 | 1.47758 | 1.16215e-05 | 1.15838e-05
benzene | 1.77428 | 1.77443 | 1.47758 | 1.47758 | 1.15484e-05 | 1.15155e-05
benzene | 1.77458 | 1.77473 | 1.47758 | 1.47758 | 1.14994e-05 | 1.15046e-05
benzene | 1.77488 | 1.77504 | 1.47757 | 1.47757 | 1.15203e-05 | 1.15414e-05
benzene | 1.77519 | 1.77534 | 1.47757 | 1.47757 | 1.15821e-05 | 1.16617e-05
benzene | 1.77549 | 1.77564 | 1.47757 | 1.47757 | 1.17797e-05 | 1.19062e-05
benzene | 1.77579 | 1.77595 | 1.47757 | 1.47757 | 1.20035e-05 | 1.20587e-05
benzene | 1.7761 | 1.77625 | 1.47757 | 1.47757 | 1.20918e-05 | 1.21453e-05
benzene | 1.7764 | 1.77656 | 1.47757 | 1.47757 | 1.22446e-05 | 1.23848e-05
benzene | 1.77671 | 1.77686 | 1.47757 | 1.47757 | 1.25376e-05 | 1.26791e-05
benzene | 1.77701 | 1.77716 | 1.47757 | 1.47757 | 1.28037e-05 | 1.29208e-05
benzene | 1.77732 | 1.77747 | 1.47757 | 1.47757 | 1.30375e-05 | 1.31558e-05
benzene | 1.77762 | 1.77777 | 1.47757 | 1.47757 | 1.3282e-05 | 1.34349e-05
benzene | 1.77793 | 1.77808 | 1.47756 | 1.47756 | 1.36348e-05 | 1.38834e-05
benzene | 1.77823 | 1.77838 | 1.47756 | 1.47756 | 1.41587e-05 | 1.44368e-05
benzene | 1.77854 | 1.77869 | 1.47756 | 1.47756 | 1.47132e-05 | 1.50045e-05
benzene | 1.77884 | 1.77899 | 1.47756 | 1.47756 | 1.53219e-05 | 1.56573e-05
benzene | 1.77915 | 1.7793 | 1.47756 | 1.47756 | 1.59913e-05 | 1.63214e-05
benzene | 1.77945 | 1.7796 | 1.47756 | 1.47756 | 1.66646e-05 | 1.70388e-05
benzene | 1.77976 | 1.77991 | 1.47756 | 1.47756 | 1.74425e-05 | 1.78634e-05
benzene | 1.78006 | 1.78022 | 1.47756 | 1.47756 | 1.82979e-05 | 1.87668e-05
benzene | 1.78037 | 1.78052 | 1.47756 | 1.47756 | 1.92982e-05 | 1.99105e-05
benzene | 1.78067 | 1.78083 | 1.47756 | 1.47756 | 2.06036e-05 | 2.1362e-05
benzene | 1.78098 | 1.78113 | 1.47756 | 1.47756 | 2.21535e-05 | 2.29333e-05
benzene | 1.78129 | 1.78144 | 1.47756 | 1.47756 | 2.366e-05 | 2.43325e-05
benzene | 1.78159 | 1.78174 | 1.47756 | 1.47756 | 2.49905e-05 | 2.5681e-05
benzene | 1.7819 | 1.78205 | 1.47756 | 1.47756 | 2.64075e-05 | 2.71189e-05
benzene | 1.7822 | 1.78236 | 1.47756 | 1.47756 | 2.77499e-05 | 2.82653e-05
benzene | 1.78251 | 1.78266 | 1.47756 | 1.47756 | 2.8663e-05 | 2.89441e-05
benzene | 1.78282 | 1.78297 | 1.47756 | 1.47756 | 2.90999e-05 | 2.9134e-05
benzene | 1.78312 | 1.78328 | 1.47756 | 1.47756 | 2.90795e-05 | 2.8988e-05
benzene | 1.78343 | 1.78358 | 1.47756 | 1.47756 | 2.8887e-05 | 2.87719e-05
benzene | 1.78374 | 1.78389 | 1.47756 | 1.47756 | 2.86273e-05 | 2.84569e-05
benzene | 1.78404 | 1.7842 | 1.47756 | 1.47756 | 2.8275e-05 | 2.80843e-05
benzene | 1.78435 | 1.7845 | 1.47756 | 1.47756 | 2.78641e-05 | 2.75981e-05
benzene | 1.78466 | 1.78481 | 1.47756 | 1.47757 | 2.7298e-05 | 2.69995e-05
benzene | 1.78496 | 1.78512 | 1.47757 | 1.47757 | 2.67289e-05 | 2.64819e-05
benzene | 1.78527 | 1.78543 | 1.47757 | 1.47757 | 2.62271e-05 | 2.59329e-05
benzene | 1.78558 | 1.78573 | 1.47757 | 1.47757 | 2.55851e-05 | 2.51946e-05
benzene | 1.78589 | 1.78604 | 1.47757 | 1.47757 | 2.4779e-05 | 2.43549e-05
benzene | 1.78619 | 1.78635 | 1.47757 | 1.47757 | 2.39268e-05 | 2.34959e-05
benzene | 1.7865 | 1.78666 | 1.47757 | 1.47757 | 2.30732e-05 | 2.26805e-05
benzene | 1.78681 | 1.78696 | 1.47757 | 1.47756 | 2.23329e-05 | 2.20231e-05
benzene | 1.78712 | 1.78727 | 1.47756 | 1.47756 | 2.17214e-05 | 2.14024e-05
benzene | 1.78743 | 1.78758 | 1.47756 | 1.47756 | 2.10688e-05 | 2.07452e-05
benzene | 1.78773 | 1.78789 | 1.47756 | 1.47756 | 2.04553e-05 | 2.02028e-05
benzene | 1.78804 | 1.7882 | 1.47756 | 1.47756 | 1.99742e-05 | 1.97564e-05
benzene | 1.78835 | 1.7885 | 1.47756 | 1.47756 | 1.95415e-05 | 1.9337e-05
benzene | 1.78866 | 1.78881 | 1.47756 | 1.47756 | 1.91637e-05 | 1.90526e-05
benzene | 1.78897 | 1.78912 | 1.47756 | 1.47756 | 1.90231e-05 | 1.90605e-05
benzene | 1.78928 | 1.78943 | 1.47756 | 1.47756 | 1.91167e-05 | 1.9144e-05
benzene | 1.78958 | 1.78974 | 1.47756 | 1.47756 | 1.91296e-05 | 1.90968e-05
benzene | 1.78989 | 1.79005 | 1.47756 | 1.47756 | 1.90692e-05 | 1.9056e-05
benzene | 1.7902 | 1.79036 | 1.47756 | 1.47756 | 1.90616e-05 | 1.91036e-05
benzene | 1.79051 | 1.79067 | 1.47756 | 1.47756 | 1.92058e-05 | 1.93609e-05
benzene | 1.79082 | 1.79098 | 1.47756 | 1.47756 | 1.95222e-05 | 1.96433e-05
benzene | 1.79113 | 1.79128 | 1.47756 | 1.47756 | 1.97262e-05 | 1.98252e-05
benzene | 1.79144 | 1.79159 | 1.47756 | 1.47755 | 1.99927e-05 | 2.02299e-05
benzene | 1.79175 | 1.7919 | 1.47755 | 1.47755 | 2.04886e-05 | 2.07187e-05
benzene | 1.79206 | 1.79221 | 1.47755 | 1.47755 | 2.09077e-05 | 2.1069e-05
benzene | 1.79237 | 1.79252 | 1.47755 | 1.47755 | 2.12179e-05 | 2.13498e-05
benzene | 1.79268 | 1.79283 | 1.47755 | 1.47755 | 2.14463e-05 | 2.14921e-05
benzene | 1.79299 | 1.79314 | 1.47755 | 1.47755 | 2.14821e-05 | 2.14205e-05
benzene | 1.7933 | 1.79345 | 1.47755 | 1.47755 | 2.13174e-05 | 2.11872e-05
benzene | 1.79361 | 1.79376 | 1.47755 | 1.47755 | 2.10418e-05 | 2.08878e-05
benzene | 1.79392 | 1.79407 | 1.47755 | 1.47755 | 2.07272e-05 | 2.05651e-05
benzene | 1.79423 | 1.79438 | 1.47755 | 1.47755 | 2.04078e-05 | 2.02633e-05
benzene | 1.79454 | 1.79469 | 1.47755 | 1.47755 | 2.01458e-05 | 2.00722e-05
benzene | 1.79485 | 1.79501 | 1.47755 | 1.47755 | 2.00479e-05 | 2.00499e-05
benzene | 1.79516 | 1.79532 | 1.47755 | 1.47755 | 2.00307e-05 | 1.99578e-05
benzene | 1.79547 | 1.79563 | 1.47755 | 1.47755 | 1.9849e-05 | 1.97666e-05
benzene | 1.79578 | 1.79594 | 1.47755 | 1.47755 | 1.97592e-05 | 1.98227e-05
benzene | 1.79609 | 1.79625 | 1.47755 | 1.47755 | 1.99039e-05 | 1.99562e-05
benzene | 1.7964 | 1.79656 | 1.47755 | 1.47755 | 1.99687e-05 | 1.9961e-05
benzene | 1.79672 | 1.79687 | 1.47755 | 1.47755 | 1.99513e-05 | 1.99455e-05
benzene | 1.79703 | 1.79718 | 1.47755 | 1.47755 | 1.99411e-05 | 1.99366e-05
benzene | 1.79734 | 1.79749 | 1.47755 | 1.47755 | 1.99304e-05 | 1.99231e-05
benzene | 1.79765 | 1.79781 | 1.47755 | 1.47755 | 1.99204e-05 | 1.99272e-05
benzene | 1.79796 | 1.79812 | 1.47755 | 1.47755 | 1.99388e-05 | 1.99442e-05
benzene | 1.79827 | 1.79843 | 1.47755 | 1.47755 | 1.99461e-05 | 1.99733e-05
benzene | 1.79859 | 1.79874 | 1.47755 | 1.47755 | 2.00512e-05 | 2.01618e-05
benzene | 1.7989 | 1.79905 | 1.47755 | 1.47755 | 2.02478e-05 | 2.02741e-05
benzene | 1.79921 | 1.79937 | 1.47755 | 1.47754 | 2.02716e-05 | 2.03096e-05
benzene | 1.79952 | 1.79968 | 1.47754 | 1.47754 | 2.04182e-05 | 2.05591e-05
benzene | 1.79983 | 1.79999 | 1.47754 | 1.47754 | 2.0677e-05 | 2.07691e-05
benzene | 1.80015 | 1.8003 | 1.47754 | 1.47754 | 2.08885e-05 | 2.10814e-05
benzene | 1.80046 | 1.80062 | 1.47754 | 1.47754 | 2.13461e-05 | 2.16505e-05
benzene | 1.80077 | 1.80093 | 1.47754 | 1.47754 | 2.19769e-05 | 2.23308e-05
benzene | 1.80108 | 1.80124 | 1.47754 | 1.47754 | 2.27194e-05 | 2.31401e-05
benzene | 1.8014 | 1.80155 | 1.47754 | 1.47754 | 2.35987e-05 | 2.41143e-05
benzene | 1.80171 | 1.80187 | 1.47754 | 1.47754 | 2.46946e-05 | 2.53119e-05
benzene | 1.80202 | 1.80218 | 1.47754 | 1.47754 | 2.59207e-05 | 2.64994e-05
benzene | 1.80234 | 1.80249 | 1.47754 | 1.47754 | 2.70563e-05 | 2.76004e-05
benzene | 1.80265 | 1.80281 | 1.47754 | 1.47754 | 2.81086e-05 | 2.85447e-05
benzene | 1.80296 | 1.80312 | 1.47754 | 1.47754 | 2.88973e-05 | 2.91913e-05
benzene | 1.80328 | 1.80343 | 1.47754 | 1.47754 | 2.94567e-05 | 2.9698e-05
benzene | 1.80359 | 1.80375 | 1.47754 | 1.47754 | 2.98935e-05 | 3.00198e-05
benzene | 1.8039 | 1.80406 | 1.47754 | 1.47754 | 3.00707e-05 | 3.00672e-05
benzene | 1.80422 | 1.80437 | 1.47754 | 1.47754 | 3.00522e-05 | 3.00726e-05
benzene | 1.80453 | 1.80469 | 1.47754 | 1.47754 | 3.0156e-05 | 3.02897e-05
benzene | 1.80485 | 1.805 | 1.47754 | 1.47754 | 3.0438e-05 | 3.05812e-05
benzene | 1.80516 | 1.80532 | 1.47754 | 1.47754 | 3.07327e-05 | 3.09147e-05
benzene | 1.80547 | 1.80563 | 1.47754 | 1.47754 | 3.11235e-05 | 3.13269e-05
benzene | 1.80579 | 1.80595 | 1.47754 | 1.47754 | 3.14975e-05 | 3.16407e-05
benzene | 1.8061 | 1.80626 | 1.47754 | 1.47754 | 3.17809e-05 | 3.19295e-05
benzene | 1.80642 | 1.80657 | 1.47754 | 1.47754 | 3.20715e-05 | 3.21777e-05
benzene | 1.80673 | 1.80689 | 1.47754 | 1.47754 | 3.22161e-05 | 3.21603e-05
benzene | 1.80705 | 1.8072 | 1.47755 | 1.47755 | 3.1998e-05 | 3.17448e-05
benzene | 1.80736 | 1.80752 | 1.47755 | 1.47755 | 3.14412e-05 | 3.11278e-05
benzene | 1.80768 | 1.80783 | 1.47755 | 1.47755 | 3.0822e-05 | 3.05153e-05
benzene | 1.80799 | 1.80815 | 1.47755 | 1.47755 | 3.01896e-05 | 2.98306e-05
benzene | 1.80831 | 1.80847 | 1.47755 | 1.47755 | 2.94273e-05 | 2.89851e-05
benzene | 1.80862 | 1.80878 | 1.47755 | 1.47755 | 2.85302e-05 | 2.81066e-05
benzene | 1.80894 | 1.8091 | 1.47755 | 1.47755 | 2.77431e-05 | 2.74333e-05
benzene | 1.80925 | 1.80941 | 1.47755 | 1.47755 | 2.71527e-05 | 2.68924e-05
benzene | 1.80957 | 1.80973 | 1.47755 | 1.47754 | 2.66713e-05 | 2.65086e-05
benzene | 1.80989 | 1.81004 | 1.47754 | 1.47754 | 2.63983e-05 | 2.63263e-05
benzene | 1.8102 | 1.81036 | 1.47754 | 1.47754 | 2.62986e-05 | 2.63422e-05
benzene | 1.81052 | 1.81068 | 1.47754 | 1.47754 | 2.64717e-05 | 2.6675e-05
benzene | 1.81083 | 1.81099 | 1.47754 | 1.47754 | 2.69338e-05 | 2.72528e-05
benzene | 1.81115 | 1.81131 | 1.47754 | 1.47754 | 2.76388e-05 | 2.80722e-05
benzene | 1.81147 | 1.81162 | 1.47754 | 1.47754 | 2.85017e-05 | 2.88983e-05
benzene | 1.81178 | 1.81194 | 1.47754 | 1.47754 | 2.92876e-05 | 2.97247e-05
benzene | 1.8121 | 1.81226 | 1.47754 | 1.47754 | 3.02268e-05 | 3.07399e-05
benzene | 1.81242 | 1.81257 | 1.47754 | 1.47754 | 3.11805e-05 | 3.14982e-05
benzene | 1.81273 | 1.81289 | 1.47754 | 1.47754 | 3.16936e-05 | 3.17963e-05
benzene | 1.81305 | 1.81321 | 1.47754 | 1.47755 | 3.18246e-05 | 3.17763e-05
benzene | 1.81337 | 1.81352 | 1.47755 | 1.47755 | 3.16362e-05 | 3.13865e-05
benzene | 1.81368 | 1.81384 | 1.47755 | 1.47755 | 3.10148e-05 | 3.05253e-05
benzene | 1.814 | 1.81416 | 1.47755 | 1.47755 | 2.9949e-05 | 2.93447e-05
benzene | 1.81432 | 1.81448 | 1.47755 | 1.47755 | 2.87673e-05 | 2.82367e-05
benzene | 1.81464 | 1.81479 | 1.47755 | 1.47755 | 2.77225e-05 | 2.71648e-05
benzene | 1.81495 | 1.81511 | 1.47755 | 1.47755 | 2.65238e-05 | 2.58237e-05
benzene | 1.81527 | 1.81543 | 1.47755 | 1.47755 | 2.51391e-05 | 2.45379e-05
benzene | 1.81559 | 1.81575 | 1.47755 | 1.47755 | 2.40183e-05 | 2.35202e-05
benzene | 1.81591 | 1.81607 | 1.47755 | 1.47755 | 2.29901e-05 | 2.24478e-05
benzene | 1.81622 | 1.81638 | 1.47755 | 1.47755 | 2.19643e-05 | 2.15935e-05
benzene | 1.81654 | 1.8167 | 1.47755 | 1.47755 | 2.13181e-05 | 2.10732e-05
benzene | 1.81686 | 1.81702 | 1.47755 | 1.47755 | 2.0813e-05 | 2.05434e-05
benzene | 1.81718 | 1.81734 | 1.47755 | 1.47755 | 2.03024e-05 | 2.01122e-05
benzene | 1.8175 | 1.81766 | 1.47755 | 1.47755 | 1.99664e-05 | 1.98399e-05
benzene | 1.81782 | 1.81798 | 1.47755 | 1.47755 | 1.9709e-05 | 1.95507e-05
benzene | 1.81814 | 1.81829 | 1.47755 | 1.47755 | 1.93393e-05 | 1.90547e-05
benzene | 1.81845 | 1.81861 | 1.47754 | 1.47754 | 1.86988e-05 | 1.83043e-05
benzene | 1.81877 | 1.81893 | 1.47754 | 1.47754 | 1.79215e-05 | 1.75919e-05
benzene | 1.81909 | 1.81925 | 1.47754 | 1.47754 | 1.73203e-05 | 1.70832e-05
benzene | 1.81941 | 1.81957 | 1.47754 | 1.47754 | 1.68477e-05 | 1.66017e-05
benzene | 1.81973 | 1.81989 | 1.47754 | 1.47754 | 1.63554e-05 | 1.61232e-05
benzene | 1.82005 | 1.82021 | 1.47754 | 1.47754 | 1.59016e-05 | 1.56778e-05
benzene | 1.82037 | 1.82053 | 1.47754 | 1.47754 | 1.5447e-05 | 1.52249e-05
benzene | 1.82069 | 1.82085 | 1.47754 | 1.47754 | 1.50306e-05 | 1.48722e-05
benzene | 1.82101 | 1.82117 | 1.47754 | 1.47754 | 1.47453e-05 | 1.46454e-05
benzene | 1.82133 | 1.82149 | 1.47754 | 1.47754 | 1.45683e-05 | 1.45048e-05
benzene | 1.82165 | 1.82181 | 1.47754 | 1.47754 | 1.44382e-05 | 1.4361e-05
benzene | 1.82197 | 1.82213 | 1.47754 | 1.47754 | 1.428e-05 | 1.42037e-05
benzene | 1.82229 | 1.82245 | 1.47754 | 1.47754 | 1.41246e-05 | 1.40278e-05
benzene | 1.82261 | 1.82277 | 1.47754 | 1.47754 | 1.3914e-05 | 1.38097e-05
benzene | 1.82293 | 1.82309 | 1.47754 | 1.47754 | 1.37407e-05 | 1.37005e-05
benzene | 1.82325 | 1.82341 | 1.47754 | 1.47754 | 1.36566e-05 | 1.35818e-05
benzene | 1.82357 | 1.82373 | 1.47754 | 1.47754 | 1.34767e-05 | 1.33605e-05
benzene | 1.82389 | 1.82405 | 1.47754 | 1.47753 | 1.32503e-05 | 1.31557e-05
benzene | 1.82421 | 1.82437 | 1.47753 | 1.47753 | 1.30824e-05 | 1.30337e-05
benzene | 1.82453 | 1.82469 | 1.47753 | 1.47753 | 1.29943e-05 | 1.29395e-05
benzene | 1.82485 | 1.82501 | 1.47753 | 1.47753 | 1.28577e-05 | 1.27658e-05
benzene | 1.82517 | 1.82534 | 1.47753 | 1.47753 | 1.26897e-05 | 1.26341e-05
benzene | 1.8255 | 1.82566 | 1.47753 | 1.47753 | 1.25802e-05 | 1.25149e-05
benzene | 1.82582 | 1.82598 | 1.47753 | 1.47753 | 1.24518e-05 | 1.24151e-05
benzene | 1.82614 | 1.8263 | 1.47753 | 1.47753 | 1.24044e-05 | 1.23893e-05
benzene | 1.82646 | 1.82662 | 1.47753 | 1.47753 | 1.23337e-05 | 1.22286e-05
benzene | 1.82678 | 1.82694 | 1.47753 | 1.47753 | 1.20886e-05 | 1.19378e-05
benzene | 1.8271 | 1.82727 | 1.47753 | 1.47753 | 1.17915e-05 | 1.1661e-05
benzene | 1.82743 | 1.82759 | 1.47753 | 1.47753 | 1.15534e-05 | 1.1468e-05
benzene | 1.82775 | 1.82791 | 1.47753 | 1.47753 | 1.1396e-05 | 1.13239e-05
benzene | 1.82807 | 1.82823 | 1.47753 | 1.47753 | 1.12447e-05 | 1.11533e-05
benzene | 1.82839 | 1.82855 | 1.47753 | 1.47753 | 1.10493e-05 | 1.09428e-05
benzene | 1.82871 | 1.82888 | 1.47753 | 1.47753 | 1.08569e-05 | 1.08176e-05
benzene | 1.82904 | 1.8292 | 1.47753 | 1.47753 | 1.08248e-05 | 1.08475e-05
benzene | 1.82936 | 1.82952 | 1.47753 | 1.47753 | 1.08473e-05 | 1.08188e-05
benzene | 1.82968 | 1.82984 | 1.47753 | 1.47752 | 1.07932e-05 | 1.08038e-05
benzene | 1.83001 | 1.83017 | 1.47752 | 1.47752 | 1.08449e-05 | 1.08769e-05
benzene | 1.83033 | 1.83049 | 1.47752 | 1.47752 | 1.08669e-05 | 1.08254e-05
benzene | 1.83065 | 1.83081 | 1.47752 | 1.47752 | 1.07911e-05 | 1.07933e-05
benzene | 1.83098 | 1.83114 | 1.47752 | 1.47752 | 1.08253e-05 | 1.0858e-05
benzene | 1.8313 | 1.83146 | 1.47752 | 1.47752 | 1.08719e-05 | 1.08717e-05
benzene | 1.83162 | 1.83178 | 1.47752 | 1.47752 | 1.08729e-05 | 1.08882e-05
benzene | 1.83195 | 1.83211 | 1.47752 | 1.47752 | 1.09148e-05 | 1.09469e-05
benzene | 1.83227 | 1.83243 | 1.47752 | 1.47752 | 1.09762e-05 | 1.09973e-05
benzene | 1.83259 | 1.83275 | 1.47752 | 1.47752 | 1.10089e-05 | 1.10144e-05
benzene | 1.83292 | 1.83308 | 1.47752 | 1.47752 | 1.10188e-05 | 1.10219e-05
benzene | 1.83324 | 1.8334 | 1.47752 | 1.47752 | 1.1019e-05 | 1.10076e-05
benzene | 1.83356 | 1.83373 | 1.47752 | 1.47752 | 1.09956e-05 | 1.09947e-05
benzene | 1.83389 | 1.83405 | 1.47752 | 1.47752 | 1.10087e-05 | 1.10326e-05
benzene | 1.83421 | 1.83438 | 1.47752 | 1.47752 | 1.10703e-05 | 1.11391e-05
benzene | 1.83454 | 1.8347 | 1.47752 | 1.47752 | 1.12504e-05 | 1.13873e-05
benzene | 1.83486 | 1.83502 | 1.47752 | 1.47752 | 1.15055e-05 | 1.157e-05
benzene | 1.83519 | 1.83535 | 1.47752 | 1.47752 | 1.15902e-05 | 1.16061e-05
benzene | 1.83551 | 1.83567 | 1.47751 | 1.47751 | 1.16518e-05 | 1.1728e-05
benzene | 1.83584 | 1.836 | 1.47751 | 1.47751 | 1.18153e-05 | 1.19042e-05
benzene | 1.83616 | 1.83632 | 1.47751 | 1.47751 | 1.1999e-05 | 1.21025e-05
benzene | 1.83649 | 1.83665 | 1.47751 | 1.47751 | 1.22e-05 | 1.22833e-05
benzene | 1.83681 | 1.83698 | 1.47751 | 1.47751 | 1.23617e-05 | 1.24631e-05
benzene | 1.83714 | 1.8373 | 1.47751 | 1.47751 | 1.26088e-05 | 1.27957e-05
benzene | 1.83746 | 1.83763 | 1.47751 | 1.47751 | 1.30043e-05 | 1.32108e-05
benzene | 1.83779 | 1.83795 | 1.47751 | 1.47751 | 1.33986e-05 | 1.35589e-05
benzene | 1.83811 | 1.83828 | 1.47751 | 1.47751 | 1.36988e-05 | 1.38463e-05
benzene | 1.83844 | 1.8386 | 1.47751 | 1.47751 | 1.40348e-05 | 1.42695e-05
benzene | 1.83877 | 1.83893 | 1.47751 | 1.47751 | 1.45142e-05 | 1.47152e-05
benzene | 1.83909 | 1.83926 | 1.47751 | 1.47751 | 1.48439e-05 | 1.49219e-05
benzene | 1.83942 | 1.83958 | 1.47751 | 1.47751 | 1.49998e-05 | 1.5116e-05
benzene | 1.83974 | 1.83991 | 1.47751 | 1.47751 | 1.52749e-05 | 1.5461e-05
benzene | 1.84007 | 1.84023 | 1.47751 | 1.47751 | 1.56527e-05 | 1.58373e-05
benzene | 1.8404 | 1.84056 | 1.47751 | 1.47751 | 1.60096e-05 | 1.61724e-05
benzene | 1.84072 | 1.84089 | 1.47751 | 1.47751 | 1.63347e-05 | 1.651e-05
benzene | 1.84105 | 1.84121 | 1.47751 | 1.47751 | 1.67025e-05 | 1.69052e-05
benzene | 1.84138 | 1.84154 | 1.47751 | 1.47751 | 1.71086e-05 | 1.7318e-05
benzene | 1.84171 | 1.84187 | 1.47751 | 1.47751 | 1.75484e-05 | 1.78085e-05
benzene | 1.84203 | 1.8422 | 1.47751 | 1.47751 | 1.80786e-05 | 1.83214e-05
benzene | 1.84236 | 1.84252 | 1.47751 | 1.47751 | 1.85054e-05 | 1.86313e-05
benzene | 1.84269 | 1.84285 | 1.47751 | 1.47751 | 1.87192e-05 | 1.87853e-05
benzene | 1.84301 | 1.84318 | 1.47751 | 1.47751 | 1.88246e-05 | 1.88201e-05
benzene | 1.84334 | 1.84351 | 1.47751 | 1.47751 | 1.87642e-05 | 1.86685e-05
benzene | 1.84367 | 1.84383 | 1.47751 | 1.47751 | 1.85546e-05 | 1.84429e-05
benzene | 1.844 | 1.84416 | 1.47751 | 1.47751 | 1.83407e-05 | 1.82398e-05
benzene | 1.84433 | 1.84449 | 1.47751 | 1.47751 | 1.81161e-05 | 1.79435e-05
benzene | 1.84465 | 1.84482 | 1.47751 | 1.47751 | 1.77115e-05 | 1.74442e-05
benzene | 1.84498 | 1.84515 | 1.47751 | 1.47751 | 1.71901e-05 | 1.69917e-05
benzene | 1.84531 | 1.84547 | 1.47751 | 1.47751 | 1.68554e-05 | 1.67513e-05
benzene | 1.84564 | 1.8458 | 1.47751 | 1.47751 | 1.6646e-05 | 1.65255e-05
benzene | 1.84597 | 1.84613 | 1.47751 | 1.47751 | 1.64002e-05 | 1.62852e-05
benzene | 1.8463 | 1.84646 | 1.47751 | 1.47751 | 1.61862e-05 | 1.60953e-05
benzene | 1.84662 | 1.84679 | 1.47751 | 1.47751 | 1.60062e-05 | 1.5922e-05
benzene | 1.84695 | 1.84712 | 1.47751 | 1.47751 | 1.58507e-05 | 1.57986e-05
benzene | 1.84728 | 1.84745 | 1.47751 | 1.47751 | 1.5755e-05 | 1.57021e-05
benzene | 1.84761 | 1.84778 | 1.47751 | 1.4775 | 1.56294e-05 | 1.55475e-05
benzene | 1.84794 | 1.84811 | 1.4775 | 1.4775 | 1.54827e-05 | 1.54549e-05
benzene | 1.84827 | 1.84843 | 1.4775 | 1.4775 | 1.5466e-05 | 1.55072e-05
benzene | 1.8486 | 1.84876 | 1.4775 | 1.4775 | 1.5579e-05 | 1.5688e-05
benzene | 1.84893 | 1.84909 | 1.4775 | 1.4775 | 1.58361e-05 | 1.60104e-05
benzene | 1.84926 | 1.84942 | 1.4775 | 1.4775 | 1.61999e-05 | 1.64114e-05
benzene | 1.84959 | 1.84975 | 1.4775 | 1.4775 | 1.66595e-05 | 1.69424e-05
benzene | 1.84992 | 1.85008 | 1.4775 | 1.4775 | 1.72313e-05 | 1.74921e-05
benzene | 1.85025 | 1.85041 | 1.4775 | 1.4775 | 1.77113e-05 | 1.78923e-05
benzene | 1.85058 | 1.85074 | 1.4775 | 1.4775 | 1.80286e-05 | 1.80991e-05
benzene | 1.85091 | 1.85107 | 1.4775 | 1.4775 | 1.80902e-05 | 1.80179e-05
benzene | 1.85124 | 1.8514 | 1.4775 | 1.4775 | 1.79122e-05 | 1.7783e-05
benzene | 1.85157 | 1.85174 | 1.4775 | 1.4775 | 1.76154e-05 | 1.73978e-05
benzene | 1.8519 | 1.85207 | 1.4775 | 1.4775 | 1.71526e-05 | 1.692e-05
benzene | 1.85223 | 1.8524 | 1.4775 | 1.4775 | 1.67194e-05 | 1.65354e-05
benzene | 1.85256 | 1.85273 | 1.4775 | 1.4775 | 1.63345e-05 | 1.61028e-05
benzene | 1.85289 | 1.85306 | 1.4775 | 1.4775 | 1.58451e-05 | 1.55798e-05
benzene | 1.85322 | 1.85339 | 1.4775 | 1.4775 | 1.53263e-05 | 1.51087e-05
benzene | 1.85356 | 1.85372 | 1.4775 | 1.4775 | 1.49513e-05 | 1.48556e-05
benzene | 1.85389 | 1.85405 | 1.4775 | 1.4775 | 1.47893e-05 | 1.47101e-05
benzene | 1.85422 | 1.85438 | 1.4775 | 1.4775 | 1.45988e-05 | 1.44736e-05
benzene | 1.85455 | 1.85472 | 1.4775 | 1.4775 | 1.43621e-05 | 1.42717e-05
benzene | 1.85488 | 1.85505 | 1.4775 | 1.4775 | 1.41917e-05 | 1.41204e-05
benzene | 1.85521 | 1.85538 | 1.4775 | 1.4775 | 1.40736e-05 | 1.4069e-05
benzene | 1.85555 | 1.85571 | 1.4775 | 1.4775 | 1.40981e-05 | 1.41352e-05
benzene | 1.85588 | 1.85604 | 1.4775 | 1.4775 | 1.41622e-05 | 1.41876e-05
benzene | 1.85621 | 1.85638 | 1.4775 | 1.4775 | 1.42384e-05 | 1.43309e-05
benzene | 1.85654 | 1.85671 | 1.47749 | 1.47749 | 1.44566e-05 | 1.45957e-05
benzene | 1.85687 | 1.85704 | 1.47749 | 1.47749 | 1.47347e-05 | 1.48702e-05
benzene | 1.85721 | 1.85737 | 1.47749 | 1.47749 | 1.5009e-05 | 1.5164e-05
benzene | 1.85754 | 1.85771 | 1.47749 | 1.47749 | 1.53522e-05 | 1.55922e-05
benzene | 1.85787 | 1.85804 | 1.47749 | 1.47749 | 1.5882e-05 | 1.61994e-05
benzene | 1.85821 | 1.85837 | 1.47749 | 1.47749 | 1.65078e-05 | 1.67829e-05
benzene | 1.85854 | 1.8587 | 1.47749 | 1.47749 | 1.70263e-05 | 1.72636e-05
benzene | 1.85887 | 1.85904 | 1.47749 | 1.47749 | 1.75245e-05 | 1.78217e-05
benzene | 1.8592 | 1.85937 | 1.47749 | 1.47749 | 1.81445e-05 | 1.84615e-05
benzene | 1.85954 | 1.8597 | 1.47749 | 1.47749 | 1.87405e-05 | 1.89666e-05
benzene | 1.85987 | 1.86004 | 1.47749 | 1.47749 | 1.9155e-05 | 1.93369e-05
benzene | 1.8602 | 1.86037 | 1.47749 | 1.47749 | 1.95323e-05 | 1.97282e-05
benzene | 1.86054 | 1.86071 | 1.47749 | 1.47749 | 1.9883e-05 | 1.99554e-05
benzene | 1.86087 | 1.86104 | 1.47749 | 1.47749 | 1.99345e-05 | 1.98471e-05
benzene | 1.86121 | 1.86137 | 1.47749 | 1.47749 | 1.9738e-05 | 1.96424e-05
benzene | 1.86154 | 1.86171 | 1.47749 | 1.47749 | 1.95691e-05 | 1.95025e-05
benzene | 1.86187 | 1.86204 | 1.47749 | 1.47749 | 1.94194e-05 | 1.9305e-05
benzene | 1.86221 | 1.86238 | 1.47749 | 1.47749 | 1.91634e-05 | 1.9009e-05
benzene | 1.86254 | 1.86271 | 1.47749 | 1.47749 | 1.88576e-05 | 1.87192e-05
benzene | 1.86288 | 1.86305 | 1.47749 | 1.47749 | 1.8594e-05 | 1.84735e-05
benzene | 1.86321 | 1.86338 | 1.47749 | 1.47749 | 1.83415e-05 | 1.81868e-05
benzene | 1.86355 | 1.86372 | 1.47749 | 1.47749 | 1.80164e-05 | 1.78566e-05
benzene | 1.86388 | 1.86405 | 1.47749 | 1.47749 | 1.7732e-05 | 1.76385e-05
benzene | 1.86422 | 1.86439 | 1.47749 | 1.47749 | 1.75447e-05 | 1.74248e-05
benzene | 1.86455 | 1.86472 | 1.47749 | 1.47749 | 1.72893e-05 | 1.71793e-05
benzene | 1.86489 | 1.86506 | 1.47749 | 1.47749 | 1.71225e-05 | 1.71077e-05
benzene | 1.86522 | 1.86539 | 1.47749 | 1.47749 | 1.71028e-05 | 1.70935e-05
benzene | 1.86556 | 1.86573 | 1.47749 | 1.47749 | 1.70973e-05 | 1.71402e-05
benzene | 1.86589 | 1.86606 | 1.47749 | 1.47749 | 1.72207e-05 | 1.73072e-05
benzene | 1.86623 | 1.8664 | 1.47749 | 1.47749 | 1.73605e-05 | 1.73631e-05
benzene | 1.86657 | 1.86673 | 1.47749 | 1.47749 | 1.73293e-05 | 1.72936e-05
benzene | 1.8669 | 1.86707 | 1.47749 | 1.47749 | 1.72859e-05 | 1.73148e-05
benzene | 1.86724 | 1.86741 | 1.47749 | 1.47749 | 1.7364e-05 | 1.74145e-05
benzene | 1.86757 | 1.86774 | 1.47749 | 1.47749 | 1.74673e-05 | 1.75436e-05
benzene | 1.86791 | 1.86808 | 1.47749 | 1.47749 | 1.76583e-05 | 1.77991e-05
benzene | 1.86825 | 1.86842 | 1.47749 | 1.47749 | 1.79333e-05 | 1.80448e-05
benzene | 1.86858 | 1.86875 | 1.47749 | 1.47749 | 1.81438e-05 | 1.82473e-05
benzene | 1.86892 | 1.86909 | 1.47749 | 1.47749 | 1.83494e-05 | 1.84322e-05
benzene | 1.86926 | 1.86943 | 1.47749 | 1.47749 | 1.84963e-05 | 1.85689e-05
benzene | 1.86959 | 1.86976 | 1.47749 | 1.47749 | 1.86753e-05 | 1.88036e-05
benzene | 1.86993 | 1.8701 | 1.47749 | 1.47749 | 1.89115e-05 | 1.89696e-05
benzene | 1.87027 | 1.87044 | 1.47749 | 1.47749 | 1.89853e-05 | 1.89884e-05
benzene | 1.87061 | 1.87078 | 1.47749 | 1.47749 | 1.90032e-05 | 1.90361e-05
benzene | 1.87094 | 1.87111 | 1.47749 | 1.47749 | 1.90817e-05 | 1.91291e-05
benzene | 1.87128 | 1.87145 | 1.47749 | 1.47749 | 1.91573e-05 | 1.91461e-05
benzene | 1.87162 | 1.87179 | 1.47749 | 1.47749 | 1.90938e-05 | 1.90219e-05
benzene | 1.87196 | 1.87213 | 1.47749 | 1.47749 | 1.89527e-05 | 1.88805e-05
benzene | 1.8723 | 1.87246 | 1.47749 | 1.47749 | 1.87795e-05 | 1.86347e-05
benzene | 1.87263 | 1.8728 | 1.47749 | 1.47749 | 1.84633e-05 | 1.82923e-05
benzene | 1.87297 | 1.87314 | 1.47749 | 1.47749 | 1.81241e-05 | 1.79333e-05
benzene | 1.87331 | 1.87348 | 1.47749 | 1.47749 | 1.76991e-05 | 1.74277e-05
benzene | 1.87365 | 1.87382 | 1.47749 | 1.47749 | 1.71486e-05 | 1.68863e-05
benzene | 1.87399 | 1.87416 | 1.47749 | 1.47749 | 1.66431e-05 | 1.64134e-05
benzene | 1.87433 | 1.87449 | 1.47749 | 1.47749 | 1.61963e-05 | 1.6e-05
benzene | 1.87466 | 1.87483 | 1.47749 | 1.47748 | 1.58317e-05 | 1.56887e-05
benzene | 1.875 | 1.87517 | 1.47748 | 1.47748 | 1.55586e-05 | 1.54241e-05
benzene | 1.87534 | 1.87551 | 1.47748 | 1.47748 | 1.52735e-05 | 1.51106e-05
benzene | 1.87568 | 1.87585 | 1.47748 | 1.47748 | 1.49573e-05 | 1.48409e-05
benzene | 1.87602 | 1.87619 | 1.47748 | 1.47748 | 1.47746e-05 | 1.47465e-05
benzene | 1.87636 | 1.87653 | 1.47748 | 1.47748 | 1.47294e-05 | 1.47018e-05
benzene | 1.8767 | 1.87687 | 1.47748 | 1.47748 | 1.46556e-05 | 1.45917e-05
benzene | 1.87704 | 1.87721 | 1.47748 | 1.47748 | 1.451e-05 | 1.4412e-05
benzene | 1.87738 | 1.87755 | 1.47748 | 1.47748 | 1.43041e-05 | 1.4198e-05
benzene | 1.87772 | 1.87789 | 1.47748 | 1.47748 | 1.41045e-05 | 1.40308e-05
benzene | 1.87806 | 1.87823 | 1.47748 | 1.47748 | 1.39794e-05 | 1.395e-05
benzene | 1.8784 | 1.87857 | 1.47748 | 1.47748 | 1.39295e-05 | 1.38939e-05
benzene | 1.87874 | 1.87891 | 1.47748 | 1.47748 | 1.3818e-05 | 1.36978e-05
benzene | 1.87908 | 1.87925 | 1.47748 | 1.47748 | 1.35511e-05 | 1.34038e-05
benzene | 1.87942 | 1.87959 | 1.47748 | 1.47748 | 1.32594e-05 | 1.31045e-05
benzene | 1.87976 | 1.87993 | 1.47748 | 1.47748 | 1.29285e-05 | 1.27517e-05
benzene | 1.8801 | 1.88027 | 1.47748 | 1.47748 | 1.26126e-05 | 1.25334e-05
benzene | 1.88044 | 1.88061 | 1.47748 | 1.47748 | 1.24891e-05 | 1.24195e-05
benzene | 1.88078 | 1.88095 | 1.47748 | 1.47748 | 1.22774e-05 | 1.20679e-05
benzene | 1.88113 | 1.8813 | 1.47748 | 1.47748 | 1.18432e-05 | 1.16564e-05
benzene | 1.88147 | 1.88164 | 1.47748 | 1.47748 | 1.15151e-05 | 1.13819e-05
benzene | 1.88181 | 1.88198 | 1.47748 | 1.47748 | 1.12059e-05 | 1.09674e-05
benzene | 1.88215 | 1.88232 | 1.47748 | 1.47748 | 1.06852e-05 | 1.03922e-05
benzene | 1.88249 | 1.88266 | 1.47748 | 1.47748 | 1.01071e-05 | 9.82521e-06
benzene | 1.88283 | 1.883 | 1.47748 | 1.47748 | 9.53398e-06 | 9.23175e-06
benzene | 1.88317 | 1.88335 | 1.47748 | 1.47748 | 8.9316e-06 | 8.65251e-06
benzene | 1.88352 | 1.88369 | 1.47748 | 1.47748 | 8.40258e-06 | 8.18032e-06
benzene | 1.88386 | 1.88403 | 1.47748 | 1.47747 | 7.97684e-06 | 7.78489e-06
benzene | 1.8842 | 1.88437 | 1.47747 | 1.47747 | 7.60371e-06 | 7.43614e-06
benzene | 1.88454 | 1.88471 | 1.47747 | 1.47747 | 7.2878e-06 | 7.1632e-06
benzene | 1.88489 | 1.88506 | 1.47747 | 1.47747 | 7.06473e-06 | 6.99493e-06
benzene | 1.88523 | 1.8854 | 1.47747 | 1.47747 | 6.95994e-06 | 6.9704e-06
benzene | 1.88557 | 1.88574 | 1.47747 | 1.47747 | 7.03144e-06 | 7.13658e-06
benzene | 1.88591 | 1.88609 | 1.47747 | 1.47747 | 7.27004e-06 | 7.41874e-06
benzene | 1.88626 | 1.88643 | 1.47747 | 1.47747 | 7.57747e-06 | 7.73948e-06
benzene | 1.8866 | 1.88677 | 1.47747 | 1.47747 | 7.8877e-06 | 8.00125e-06
benzene | 1.88694 | 1.88712 | 1.47747 | 1.47747 | 8.08024e-06 | 8.15206e-06
benzene | 1.88729 | 1.88746 | 1.47747 | 1.47747 | 8.25029e-06 | 8.37973e-06
benzene | 1.88763 | 1.8878 | 1.47747 | 1.47747 | 8.51397e-06 | 8.62198e-06
benzene | 1.88797 | 1.88815 | 1.47747 | 1.47747 | 8.7012e-06 | 8.77155e-06
benzene | 1.88832 | 1.88849 | 1.47747 | 1.47747 | 8.84574e-06 | 8.9113e-06
benzene | 1.88866 | 1.88883 | 1.47746 | 1.47746 | 8.9474e-06 | 8.94765e-06
benzene | 1.88901 | 1.88918 | 1.47746 | 1.47746 | 8.92516e-06 | 8.89419e-06
benzene | 1.88935 | 1.88952 | 1.47746 | 1.47746 | 8.86109e-06 | 8.83366e-06
benzene | 1.88969 | 1.88987 | 1.47746 | 1.47746 | 8.82722e-06 | 8.85523e-06
benzene | 1.89004 | 1.89021 | 1.47746 | 1.47746 | 8.90691e-06 | 8.95702e-06
benzene | 1.89038 | 1.89056 | 1.47746 | 1.47746 | 8.98726e-06 | 9.01053e-06
benzene | 1.89073 | 1.8909 | 1.47746 | 1.47746 | 9.05295e-06 | 9.12222e-06
benzene | 1.89107 | 1.89125 | 1.47746 | 1.47746 | 9.19426e-06 | 9.23981e-06
benzene | 1.89142 | 1.89159 | 1.47746 | 1.47746 | 9.2534e-06 | 9.26355e-06
benzene | 1.89176 | 1.89194 | 1.47746 | 1.47746 | 9.30204e-06 | 9.37704e-06
benzene | 1.89211 | 1.89228 | 1.47746 | 1.47746 | 9.46904e-06 | 9.54989e-06
benzene | 1.89245 | 1.89263 | 1.47746 | 1.47746 | 9.60299e-06 | 9.6322e-06
benzene | 1.8928 | 1.89297 | 1.47746 | 1.47746 | 9.64721e-06 | 9.65885e-06
benzene | 1.89314 | 1.89332 | 1.47746 | 1.47746 | 9.67159e-06 | 9.68804e-06
benzene | 1.89349 | 1.89366 | 1.47746 | 1.47746 | 9.70983e-06 | 9.73881e-06
benzene | 1.89384 | 1.89401 | 1.47746 | 1.47746 | 9.77466e-06 | 9.82004e-06
benzene | 1.89418 | 1.89435 | 1.47746 | 1.47746 | 9.88169e-06 | 9.96908e-06
benzene | 1.89453 | 1.8947 | 1.47746 | 1.47746 | 1.00876e-05 | 1.02338e-05
benzene | 1.89487 | 1.89505 | 1.47745 | 1.47745 | 1.03984e-05 | 1.05729e-05
benzene | 1.89522 | 1.89539 | 1.47745 | 1.47745 | 1.07535e-05 | 1.09373e-05
benzene | 1.89557 | 1.89574 | 1.47745 | 1.47745 | 1.1118e-05 | 1.1289e-05
benzene | 1.89591 | 1.89609 | 1.47745 | 1.47745 | 1.14456e-05 | 1.15923e-05
benzene | 1.89626 | 1.89643 | 1.47745 | 1.47745 | 1.17311e-05 | 1.18642e-05
benzene | 1.89661 | 1.89678 | 1.47745 | 1.47745 | 1.19937e-05 | 1.21302e-05
benzene | 1.89695 | 1.89713 | 1.47745 | 1.47745 | 1.22884e-05 | 1.24709e-05
benzene | 1.8973 | 1.89747 | 1.47745 | 1.47745 | 1.26672e-05 | 1.28616e-05
benzene | 1.89765 | 1.89782 | 1.47745 | 1.47745 | 1.3051e-05 | 1.32462e-05
benzene | 1.89799 | 1.89817 | 1.47745 | 1.47745 | 1.34578e-05 | 1.36812e-05
benzene | 1.89834 | 1.89852 | 1.47745 | 1.47745 | 1.39038e-05 | 1.412e-05
benzene | 1.89869 | 1.89886 | 1.47745 | 1.47745 | 1.43406e-05 | 1.45761e-05
benzene | 1.89904 | 1.89921 | 1.47745 | 1.47745 | 1.48215e-05 | 1.50588e-05
benzene | 1.89939 | 1.89956 | 1.47745 | 1.47745 | 1.52819e-05 | 1.55076e-05
benzene | 1.89973 | 1.89991 | 1.47745 | 1.47745 | 1.57644e-05 | 1.606e-05
benzene | 1.90008 | 1.90026 | 1.47745 | 1.47745 | 1.63727e-05 | 1.66744e-05
benzene | 1.90043 | 1.9006 | 1.47745 | 1.47745 | 1.69659e-05 | 1.72747e-05
benzene | 1.90078 | 1.90095 | 1.47745 | 1.47745 | 1.76244e-05 | 1.80036e-05
benzene | 1.90113 | 1.9013 | 1.47745 | 1.47745 | 1.83762e-05 | 1.87237e-05
benzene | 1.90147 | 1.90165 | 1.47745 | 1.47745 | 1.90585e-05 | 1.94044e-05
benzene | 1.90182 | 1.902 | 1.47745 | 1.47745 | 1.97518e-05 | 2.00542e-05
benzene | 1.90217 | 1.90235 | 1.47745 | 1.47745 | 2.02707e-05 | 2.04079e-05
benzene | 1.90252 | 1.9027 | 1.47745 | 1.47745 | 2.05172e-05 | 2.06456e-05
benzene | 1.90287 | 1.90304 | 1.47745 | 1.47745 | 2.07978e-05 | 2.09401e-05
benzene | 1.90322 | 1.90339 | 1.47745 | 1.47745 | 2.10411e-05 | 2.10992e-05
benzene | 1.90357 | 1.90374 | 1.47745 | 1.47745 | 2.11413e-05 | 2.11998e-05
benzene | 1.90392 | 1.90409 | 1.47745 | 1.47745 | 2.12881e-05 | 2.13987e-05
benzene | 1.90427 | 1.90444 | 1.47745 | 1.47745 | 2.15063e-05 | 2.15856e-05
benzene | 1.90462 | 1.90479 | 1.47745 | 1.47745 | 2.16221e-05 | 2.162e-05
benzene | 1.90497 | 1.90514 | 1.47745 | 1.47745 | 2.15924e-05 | 2.15513e-05
benzene | 1.90532 | 1.90549 | 1.47745 | 1.47745 | 2.15009e-05 | 2.14432e-05
benzene | 1.90567 | 1.90584 | 1.47745 | 1.47745 | 2.1376e-05 | 2.12948e-05
benzene | 1.90602 | 1.90619 | 1.47745 | 1.47745 | 2.11873e-05 | 2.10484e-05
benzene | 1.90637 | 1.90654 | 1.47745 | 1.47745 | 2.08902e-05 | 2.07395e-05
benzene | 1.90672 | 1.90689 | 1.47745 | 1.47745 | 2.06096e-05 | 2.04841e-05
benzene | 1.90707 | 1.90724 | 1.47745 | 1.47745 | 2.03209e-05 | 2.0094e-05
benzene | 1.90742 | 1.9076 | 1.47745 | 1.47745 | 1.98133e-05 | 1.95212e-05
benzene | 1.90777 | 1.90795 | 1.47745 | 1.47745 | 1.92527e-05 | 1.90062e-05
benzene | 1.90812 | 1.9083 | 1.47745 | 1.47745 | 1.8742e-05 | 1.8414e-05
benzene | 1.90847 | 1.90865 | 1.47745 | 1.47745 | 1.80038e-05 | 1.75416e-05
benzene | 1.90882 | 1.909 | 1.47745 | 1.47745 | 1.70866e-05 | 1.66843e-05
benzene | 1.90918 | 1.90935 | 1.47745 | 1.47745 | 1.63321e-05 | 1.59865e-05
benzene | 1.90953 | 1.9097 | 1.47745 | 1.47745 | 1.56093e-05 | 1.52087e-05
benzene | 1.90988 | 1.91005 | 1.47745 | 1.47745 | 1.48331e-05 | 1.45164e-05
benzene | 1.91023 | 1.91041 | 1.47745 | 1.47745 | 1.42389e-05 | 1.39456e-05
benzene | 1.91058 | 1.91076 | 1.47745 | 1.47745 | 1.36063e-05 | 1.32489e-05
benzene | 1.91093 | 1.91111 | 1.47745 | 1.47745 | 1.29315e-05 | 1.26841e-05
benzene | 1.91129 | 1.91146 | 1.47745 | 1.47745 | 1.24907e-05 | 1.23181e-05
benzene | 1.91164 | 1.91182 | 1.47745 | 1.47745 | 1.21558e-05 | 1.20135e-05
benzene | 1.91199 | 1.91217 | 1.47745 | 1.47745 | 1.18914e-05 | 1.17677e-05
benzene | 1.91234 | 1.91252 | 1.47745 | 1.47745 | 1.16222e-05 | 1.14671e-05
benzene | 1.9127 | 1.91287 | 1.47745 | 1.47745 | 1.13347e-05 | 1.12418e-05
benzene | 1.91305 | 1.91323 | 1.47745 | 1.47745 | 1.11741e-05 | 1.11094e-05
benzene | 1.9134 | 1.91358 | 1.47745 | 1.47745 | 1.10483e-05 | 1.10093e-05
benzene | 1.91376 | 1.91393 | 1.47744 | 1.47744 | 1.10007e-05 | 1.10011e-05
benzene | 1.91411 | 1.91429 | 1.47744 | 1.47744 | 1.09844e-05 | 1.09441e-05
benzene | 1.91446 | 1.91464 | 1.47744 | 1.47744 | 1.08996e-05 | 1.08668e-05
benzene | 1.91482 | 1.91499 | 1.47744 | 1.47744 | 1.08495e-05 | 1.08425e-05
benzene | 1.91517 | 1.91535 | 1.47744 | 1.47744 | 1.08379e-05 | 1.08192e-05
benzene | 1.91552 | 1.9157 | 1.47744 | 1.47744 | 1.07578e-05 | 1.06374e-05
benzene | 1.91588 | 1.91605 | 1.47744 | 1.47744 | 1.04775e-05 | 1.03282e-05
benzene | 1.91623 | 1.91641 | 1.47744 | 1.47744 | 1.02269e-05 | 1.01693e-05
benzene | 1.91659 | 1.91676 | 1.47744 | 1.47744 | 1.01247e-05 | 1.00801e-05
benzene | 1.91694 | 1.91712 | 1.47744 | 1.47744 | 1.005e-05 | 1.00536e-05
benzene | 1.91729 | 1.91747 | 1.47744 | 1.47744 | 1.00813e-05 | 1.0113e-05
benzene | 1.91765 | 1.91783 | 1.47744 | 1.47744 | 1.01454e-05 | 1.01924e-05
benzene | 1.918 | 1.91818 | 1.47744 | 1.47744 | 1.02571e-05 | 1.03152e-05
benzene | 1.91836 | 1.91854 | 1.47744 | 1.47744 | 1.03356e-05 | 1.03196e-05
benzene | 1.91871 | 1.91889 | 1.47744 | 1.47744 | 1.02958e-05 | 1.02861e-05
benzene | 1.91907 | 1.91925 | 1.47744 | 1.47744 | 1.02834e-05 | 1.02663e-05
benzene | 1.91942 | 1.9196 | 1.47744 | 1.47744 | 1.02316e-05 | 1.01936e-05
benzene | 1.91978 | 1.91996 | 1.47744 | 1.47744 | 1.01573e-05 | 1.01043e-05
benzene | 1.92013 | 1.92031 | 1.47744 | 1.47744 | 1.0012e-05 | 9.88137e-06
benzene | 1.92049 | 1.92067 | 1.47744 | 1.47744 | 9.73831e-06 | 9.60887e-06
benzene | 1.92085 | 1.92102 | 1.47744 | 1.47744 | 9.499e-06 | 9.40099e-06
benzene | 1.9212 | 1.92138 | 1.47744 | 1.47744 | 9.3087e-06 | 9.22174e-06
benzene | 1.92156 | 1.92173 | 1.47743 | 1.47743 | 9.13551e-06 | 9.0467e-06
benzene | 1.92191 | 1.92209 | 1.47743 | 1.47743 | 8.95343e-06 | 8.86426e-06
benzene | 1.92227 | 1.92245 | 1.47743 | 1.47743 | 8.78302e-06 | 8.70334e-06
benzene | 1.92263 | 1.9228 | 1.47743 | 1.47743 | 8.61326e-06 | 8.51489e-06
benzene | 1.92298 | 1.92316 | 1.47743 | 1.47743 | 8.42537e-06 | 8.36216e-06
benzene | 1.92334 | 1.92352 | 1.47743 | 1.47743 | 8.32022e-06 | 8.27269e-06
benzene | 1.9237 | 1.92387 | 1.47743 | 1.47743 | 8.19518e-06 | 8.08857e-06
benzene | 1.92405 | 1.92423 | 1.47743 | 1.47743 | 7.97526e-06 | 7.8781e-06
benzene | 1.92441 | 1.92459 | 1.47743 | 1.47743 | 7.80125e-06 | 7.73268e-06
benzene | 1.92477 | 1.92495 | 1.47743 | 1.47743 | 7.65826e-06 | 7.56856e-06
benzene | 1.92512 | 1.9253 | 1.47743 | 1.47743 | 7.45904e-06 | 7.33222e-06
benzene | 1.92548 | 1.92566 | 1.47743 | 1.47743 | 7.20813e-06 | 7.12355e-06
benzene | 1.92584 | 1.92602 | 1.47743 | 1.47743 | 7.11182e-06 | 7.17144e-06
benzene | 1.9262 | 1.92638 | 1.47743 | 1.47743 | 7.26303e-06 | 7.33648e-06
benzene | 1.92655 | 1.92673 | 1.47743 | 1.47743 | 7.37111e-06 | 7.38466e-06
benzene | 1.92691 | 1.92709 | 1.47743 | 1.47743 | 7.41543e-06 | 7.49264e-06
benzene | 1.92727 | 1.92745 | 1.47742 | 1.47742 | 7.6242e-06 | 7.79701e-06
benzene | 1.92763 | 1.92781 | 1.47742 | 1.47742 | 7.98919e-06 | 8.17884e-06
benzene | 1.92799 | 1.92817 | 1.47742 | 1.47742 | 8.35831e-06 | 8.53345e-06
benzene | 1.92835 | 1.92852 | 1.47742 | 1.47742 | 8.70784e-06 | 8.86649e-06
benzene | 1.9287 | 1.92888 | 1.47742 | 1.47742 | 8.98356e-06 | 9.05221e-06
benzene | 1.92906 | 1.92924 | 1.47742 | 1.47742 | 9.09581e-06 | 9.14717e-06
benzene | 1.92942 | 1.9296 | 1.47742 | 1.47742 | 9.2126e-06 | 9.27682e-06
benzene | 1.92978 | 1.92996 | 1.47742 | 1.47742 | 9.32852e-06 | 9.37823e-06
benzene | 1.93014 | 1.93032 | 1.47742 | 1.47742 | 9.4353e-06 | 9.48379e-06
benzene | 1.9305 | 1.93068 | 1.47742 | 1.47742 | 9.4948e-06 | 9.47029e-06
benzene | 1.93086 | 1.93104 | 1.47742 | 1.47742 | 9.44877e-06 | 9.46524e-06
benzene | 1.93122 | 1.9314 | 1.47742 | 1.47742 | 9.5081e-06 | 9.53286e-06
benzene | 1.93158 | 1.93176 | 1.47742 | 1.47742 | 9.51044e-06 | 9.45549e-06
benzene | 1.93194 | 1.93212 | 1.47742 | 1.47742 | 9.40351e-06 | 9.37403e-06
benzene | 1.9323 | 1.93248 | 1.47742 | 1.47742 | 9.36547e-06 | 9.36603e-06
benzene | 1.93266 | 1.93284 | 1.47742 | 1.47742 | 9.3592e-06 | 9.32455e-06
benzene | 1.93302 | 1.9332 | 1.47742 | 1.47742 | 9.25472e-06 | 9.18175e-06
benzene | 1.93338 | 1.93356 | 1.47742 | 1.47742 | 9.15755e-06 | 9.20593e-06
benzene | 1.93374 | 1.93392 | 1.47742 | 1.47742 | 9.28849e-06 | 9.34117e-06
benzene | 1.9341 | 1.93428 | 1.47742 | 1.47742 | 9.33935e-06 | 9.31991e-06
benzene | 1.93446 | 1.93464 | 1.47742 | 1.47742 | 9.33024e-06 | 9.38434e-06
benzene | 1.93482 | 1.935 | 1.47741 | 1.47741 | 9.46508e-06 | 9.56367e-06
benzene | 1.93518 | 1.93536 | 1.47741 | 1.47741 | 9.67976e-06 | 9.80348e-06
benzene | 1.93554 | 1.93572 | 1.47741 | 1.47741 | 9.90481e-06 | 9.97397e-06
benzene | 1.9359 | 1.93609 | 1.47741 | 1.47741 | 1.00444e-05 | 1.01613e-05
benzene | 1.93627 | 1.93645 | 1.47741 | 1.47741 | 1.03279e-05 | 1.05051e-05
benzene | 1.93663 | 1.93681 | 1.47741 | 1.47741 | 1.06631e-05 | 1.08204e-05
benzene | 1.93699 | 1.93717 | 1.47741 | 1.47741 | 1.10157e-05 | 1.12587e-05
benzene | 1.93735 | 1.93753 | 1.47741 | 1.47741 | 1.15239e-05 | 1.17883e-05
benzene | 1.93771 | 1.93789 | 1.47741 | 1.47741 | 1.20552e-05 | 1.23288e-05
benzene | 1.93808 | 1.93826 | 1.47741 | 1.47741 | 1.25874e-05 | 1.2801e-05
benzene | 1.93844 | 1.93862 | 1.47741 | 1.47741 | 1.29668e-05 | 1.31127e-05
benzene | 1.9388 | 1.93898 | 1.47741 | 1.47741 | 1.32696e-05 | 1.34384e-05
benzene | 1.93916 | 1.93934 | 1.47741 | 1.47741 | 1.36012e-05 | 1.37393e-05
benzene | 1.93953 | 1.93971 | 1.47741 | 1.47741 | 1.38446e-05 | 1.39084e-05
benzene | 1.93989 | 1.94007 | 1.47741 | 1.47741 | 1.39318e-05 | 1.39314e-05
benzene | 1.94025 | 1.94043 | 1.47741 | 1.47741 | 1.39345e-05 | 1.39523e-05
benzene | 1.94061 | 1.9408 | 1.47741 | 1.47741 | 1.39698e-05 | 1.39642e-05
benzene | 1.94098 | 1.94116 | 1.47741 | 1.47741 | 1.3938e-05 | 1.39138e-05
benzene | 1.94134 | 1.94152 | 1.47741 | 1.47741 | 1.39091e-05 | 1.39203e-05
benzene | 1.9417 | 1.94189 | 1.47741 | 1.47741 | 1.39279e-05 | 1.39168e-05
benzene | 1.94207 | 1.94225 | 1.47741 | 1.47741 | 1.38789e-05 | 1.38139e-05
benzene | 1.94243 | 1.94261 | 1.47741 | 1.47741 | 1.3734e-05 | 1.36596e-05
benzene | 1.9428 | 1.94298 | 1.47741 | 1.47741 | 1.36052e-05 | 1.3558e-05
benzene | 1.94316 | 1.94334 | 1.47741 | 1.47741 | 1.34907e-05 | 1.3391e-05
benzene | 1.94352 | 1.94371 | 1.47741 | 1.47741 | 1.3278e-05 | 1.31775e-05
benzene | 1.94389 | 1.94407 | 1.47741 | 1.47741 | 1.30914e-05 | 1.30016e-05
benzene | 1.94425 | 1.94443 | 1.47741 | 1.47741 | 1.29023e-05 | 1.28127e-05
benzene | 1.94462 | 1.9448 | 1.47741 | 1.47741 | 1.27543e-05 | 1.2726e-05
benzene | 1.94498 | 1.94516 | 1.47741 | 1.47741 | 1.2706e-05 | 1.26783e-05
benzene | 1.94535 | 1.94553 | 1.47741 | 1.47741 | 1.26454e-05 | 1.26186e-05
benzene | 1.94571 | 1.94589 | 1.47741 | 1.47741 | 1.26059e-05 | 1.26162e-05
benzene | 1.94608 | 1.94626 | 1.47741 | 1.47741 | 1.26541e-05 | 1.27104e-05
benzene | 1.94644 | 1.94662 | 1.4774 | 1.4774 | 1.27547e-05 | 1.27629e-05
benzene | 1.94681 | 1.94699 | 1.4774 | 1.4774 | 1.27396e-05 | 1.27237e-05
benzene | 1.94717 | 1.94736 | 1.4774 | 1.4774 | 1.27426e-05 | 1.27899e-05
benzene | 1.94754 | 1.94772 | 1.4774 | 1.4774 | 1.28354e-05 | 1.28628e-05
benzene | 1.9479 | 1.94809 | 1.4774 | 1.4774 | 1.28795e-05 | 1.29015e-05
benzene | 1.94827 | 1.94845 | 1.4774 | 1.4774 | 1.29306e-05 | 1.29619e-05
benzene | 1.94864 | 1.94882 | 1.4774 | 1.4774 | 1.29922e-05 | 1.30218e-05
benzene | 1.949 | 1.94919 | 1.4774 | 1.4774 | 1.30396e-05 | 1.30318e-05
benzene | 1.94937 | 1.94955 | 1.4774 | 1.4774 | 1.29962e-05 | 1.29506e-05
benzene | 1.94974 | 1.94992 | 1.4774 | 1.4774 | 1.29129e-05 | 1.28848e-05
benzene | 1.9501 | 1.95029 | 1.4774 | 1.4774 | 1.28477e-05 | 1.27808e-05
benzene | 1.95047 | 1.95065 | 1.4774 | 1.4774 | 1.2674e-05 | 1.25285e-05
benzene | 1.95084 | 1.95102 | 1.4774 | 1.4774 | 1.23597e-05 | 1.21973e-05
benzene | 1.9512 | 1.95139 | 1.4774 | 1.4774 | 1.20711e-05 | 1.19833e-05
benzene | 1.95157 | 1.95175 | 1.4774 | 1.4774 | 1.18991e-05 | 1.1772e-05
benzene | 1.95194 | 1.95212 | 1.4774 | 1.4774 | 1.15867e-05 | 1.13716e-05
benzene | 1.9523 | 1.95249 | 1.4774 | 1.4774 | 1.11759e-05 | 1.10254e-05
benzene | 1.95267 | 1.95286 | 1.4774 | 1.4774 | 1.09103e-05 | 1.0802e-05
benzene | 1.95304 | 1.95322 | 1.4774 | 1.4774 | 1.06767e-05 | 1.05303e-05
benzene | 1.95341 | 1.95359 | 1.4774 | 1.4774 | 1.03779e-05 | 1.02474e-05
benzene | 1.95378 | 1.95396 | 1.4774 | 1.4774 | 1.01643e-05 | 1.01301e-05
benzene | 1.95414 | 1.95433 | 1.4774 | 1.4774 | 1.01169e-05 | 1.0086e-05
benzene | 1.95451 | 1.9547 | 1.4774 | 1.4774 | 1.00242e-05 | 9.95325e-06
benzene | 1.95488 | 1.95506 | 1.4774 | 1.4774 | 9.90914e-06 | 9.90197e-06
benzene | 1.95525 | 1.95543 | 1.4774 | 1.47739 | 9.91059e-06 | 9.90534e-06
benzene | 1.95562 | 1.9558 | 1.47739 | 1.47739 | 9.88259e-06 | 9.86448e-06
benzene | 1.95599 | 1.95617 | 1.47739 | 1.47739 | 9.87876e-06 | 9.93247e-06
benzene | 1.95636 | 1.95654 | 1.47739 | 1.47739 | 1.00118e-05 | 1.00964e-05
benzene | 1.95672 | 1.95691 | 1.47739 | 1.47739 | 1.01744e-05 | 1.02434e-05
benzene | 1.95709 | 1.95728 | 1.47739 | 1.47739 | 1.03108e-05 | 1.03862e-05
benzene | 1.95746 | 1.95765 | 1.47739 | 1.47739 | 1.04794e-05 | 1.05885e-05
benzene | 1.95783 | 1.95802 | 1.47739 | 1.47739 | 1.06986e-05 | 1.07931e-05
benzene | 1.9582 | 1.95839 | 1.47739 | 1.47739 | 1.08675e-05 | 1.09386e-05
benzene | 1.95857 | 1.95876 | 1.47739 | 1.47739 | 1.10275e-05 | 1.11462e-05
benzene | 1.95894 | 1.95913 | 1.47739 | 1.47739 | 1.1296e-05 | 1.14767e-05
benzene | 1.95931 | 1.9595 | 1.47739 | 1.47739 | 1.16879e-05 | 1.19179e-05
benzene | 1.95968 | 1.95987 | 1.47739 | 1.47739 | 1.21343e-05 | 1.23067e-05
benzene | 1.96005 | 1.96024 | 1.47739 | 1.47739 | 1.24296e-05 | 1.2531e-05
benzene | 1.96042 | 1.96061 | 1.47739 | 1.47739 | 1.26396e-05 | 1.27612e-05
benzene | 1.96079 | 1.96098 | 1.47739 | 1.47739 | 1.28799e-05 | 1.29855e-05
benzene | 1.96117 | 1.96135 | 1.47739 | 1.47739 | 1.30791e-05 | 1.31601e-05
benzene | 1.96154 | 1.96172 | 1.47739 | 1.47739 | 1.32027e-05 | 1.31804e-05
benzene | 1.96191 | 1.96209 | 1.47739 | 1.47739 | 1.30881e-05 | 1.2959e-05
benzene | 1.96228 | 1.96246 | 1.47739 | 1.47739 | 1.28318e-05 | 1.27251e-05
benzene | 1.96265 | 1.96284 | 1.47739 | 1.47739 | 1.26327e-05 | 1.25425e-05
benzene | 1.96302 | 1.96321 | 1.47739 | 1.47739 | 1.24483e-05 | 1.23475e-05
benzene | 1.96339 | 1.96358 | 1.47739 | 1.47739 | 1.22374e-05 | 1.21237e-05
benzene | 1.96376 | 1.96395 | 1.47739 | 1.47739 | 1.20191e-05 | 1.1932e-05
benzene | 1.96414 | 1.96432 | 1.47739 | 1.47738 | 1.18576e-05 | 1.17823e-05
benzene | 1.96451 | 1.96469 | 1.47738 | 1.47738 | 1.17031e-05 | 1.1631e-05
benzene | 1.96488 | 1.96507 | 1.47738 | 1.47738 | 1.15781e-05 | 1.15488e-05
benzene | 1.96525 | 1.96544 | 1.47738 | 1.47738 | 1.15406e-05 | 1.15513e-05
benzene | 1.96563 | 1.96581 | 1.47738 | 1.47738 | 1.15731e-05 | 1.1585e-05
benzene | 1.966 | 1.96618 | 1.47738 | 1.47738 | 1.15683e-05 | 1.15269e-05
benzene | 1.96637 | 1.96656 | 1.47738 | 1.47738 | 1.14948e-05 | 1.15056e-05
benzene | 1.96674 | 1.96693 | 1.47738 | 1.47738 | 1.15622e-05 | 1.16361e-05
benzene | 1.96712 | 1.9673 | 1.47738 | 1.47738 | 1.17021e-05 | 1.17581e-05
benzene | 1.96749 | 1.96768 | 1.47738 | 1.47738 | 1.18201e-05 | 1.18972e-05
benzene | 1.96786 | 1.96805 | 1.47738 | 1.47738 | 1.19878e-05 | 1.20826e-05
benzene | 1.96824 | 1.96842 | 1.47738 | 1.47738 | 1.2177e-05 | 1.22677e-05
benzene | 1.96861 | 1.9688 | 1.47738 | 1.47738 | 1.23561e-05 | 1.24479e-05
benzene | 1.96898 | 1.96917 | 1.47738 | 1.47738 | 1.25544e-05 | 1.26747e-05
benzene | 1.96936 | 1.96955 | 1.47738 | 1.47738 | 1.27877e-05 | 1.28649e-05
benzene | 1.96973 | 1.96992 | 1.47738 | 1.47738 | 1.28972e-05 | 1.29046e-05
benzene | 1.97011 | 1.97029 | 1.47738 | 1.47738 | 1.29195e-05 | 1.29582e-05
benzene | 1.97048 | 1.97067 | 1.47738 | 1.47738 | 1.30139e-05 | 1.30729e-05
benzene | 1.97086 | 1.97104 | 1.47738 | 1.47738 | 1.31278e-05 | 1.31808e-05
benzene | 1.97123 | 1.97142 | 1.47738 | 1.47738 | 1.32319e-05 | 1.32776e-05
benzene | 1.9716 | 1.97179 | 1.47738 | 1.47738 | 1.33144e-05 | 1.33466e-05
benzene | 1.97198 | 1.97217 | 1.47738 | 1.47738 | 1.33806e-05 | 1.34148e-05
benzene | 1.97235 | 1.97254 | 1.47738 | 1.47738 | 1.34332e-05 | 1.34119e-05
benzene | 1.97273 | 1.97292 | 1.47738 | 1.47738 | 1.3339e-05 | 1.3231e-05
benzene | 1.97311 | 1.97329 | 1.47738 | 1.47737 | 1.31237e-05 | 1.3046e-05
benzene | 1.97348 | 1.97367 | 1.47737 | 1.47737 | 1.2992e-05 | 1.29331e-05
benzene | 1.97386 | 1.97404 | 1.47737 | 1.47737 | 1.28458e-05 | 1.2738e-05
benzene | 1.97423 | 1.97442 | 1.47737 | 1.47737 | 1.26353e-05 | 1.25583e-05
benzene | 1.97461 | 1.9748 | 1.47737 | 1.47737 | 1.25086e-05 | 1.24841e-05
benzene | 1.97498 | 1.97517 | 1.47737 | 1.47737 | 1.24867e-05 | 1.2518e-05
benzene | 1.97536 | 1.97555 | 1.47737 | 1.47737 | 1.2561e-05 | 1.2594e-05
benzene | 1.97574 | 1.97592 | 1.47737 | 1.47737 | 1.26048e-05 | 1.26052e-05
benzene | 1.97611 | 1.9763 | 1.47737 | 1.47737 | 1.26084e-05 | 1.26142e-05
benzene | 1.97649 | 1.97668 | 1.47737 | 1.47737 | 1.26084e-05 | 1.25877e-05
benzene | 1.97687 | 1.97705 | 1.47737 | 1.47737 | 1.25627e-05 | 1.25485e-05
benzene | 1.97724 | 1.97743 | 1.47737 | 1.47737 | 1.25421e-05 | 1.25342e-05
benzene | 1.97762 | 1.97781 | 1.47737 | 1.47737 | 1.25209e-05 | 1.25112e-05
benzene | 1.978 | 1.97819 | 1.47737 | 1.47737 | 1.25118e-05 | 1.25154e-05
benzene | 1.97838 | 1.97856 | 1.47737 | 1.47737 | 1.2511e-05 | 1.25041e-05
benzene | 1.97875 | 1.97894 | 1.47737 | 1.47737 | 1.25191e-05 | 1.25765e-05
benzene | 1.97913 | 1.97932 | 1.47737 | 1.47737 | 1.26729e-05 | 1.27816e-05
benzene | 1.97951 | 1.9797 | 1.47737 | 1.47737 | 1.28821e-05 | 1.2975e-05
benzene | 1.97989 | 1.98007 | 1.47737 | 1.47737 | 1.30759e-05 | 1.31894e-05
benzene | 1.98026 | 1.98045 | 1.47737 | 1.47737 | 1.3302e-05 | 1.3396e-05
benzene | 1.98064 | 1.98083 | 1.47737 | 1.47737 | 1.34699e-05 | 1.35378e-05
benzene | 1.98102 | 1.98121 | 1.47737 | 1.47737 | 1.36097e-05 | 1.36735e-05
benzene | 1.9814 | 1.98159 | 1.47737 | 1.47737 | 1.37101e-05 | 1.37123e-05
benzene | 1.98178 | 1.98197 | 1.47737 | 1.47737 | 1.36951e-05 | 1.36727e-05
benzene | 1.98216 | 1.98235 | 1.47737 | 1.47737 | 1.36435e-05 | 1.35897e-05
benzene | 1.98254 | 1.98272 | 1.47737 | 1.47737 | 1.35007e-05 | 1.33846e-05
benzene | 1.98291 | 1.9831 | 1.47736 | 1.47736 | 1.32569e-05 | 1.31223e-05
benzene | 1.98329 | 1.98348 | 1.47736 | 1.47736 | 1.29743e-05 | 1.28049e-05
benzene | 1.98367 | 1.98386 | 1.47736 | 1.47736 | 1.26138e-05 | 1.24082e-05
benzene | 1.98405 | 1.98424 | 1.47736 | 1.47736 | 1.22083e-05 | 1.20455e-05
benzene | 1.98443 | 1.98462 | 1.47736 | 1.47736 | 1.19516e-05 | 1.19284e-05
benzene | 1.98481 | 1.985 | 1.47736 | 1.47736 | 1.1938e-05 | 1.19237e-05
benzene | 1.98519 | 1.98538 | 1.47736 | 1.47736 | 1.18591e-05 | 1.17629e-05
benzene | 1.98557 | 1.98576 | 1.47736 | 1.47736 | 1.16699e-05 | 1.15958e-05
benzene | 1.98595 | 1.98614 | 1.47736 | 1.47736 | 1.15283e-05 | 1.14549e-05
benzene | 1.98633 | 1.98652 | 1.47736 | 1.47736 | 1.1376e-05 | 1.12942e-05
benzene | 1.98671 | 1.9869 | 1.47736 | 1.47736 | 1.12016e-05 | 1.10917e-05
benzene | 1.98709 | 1.98728 | 1.47736 | 1.47736 | 1.09806e-05 | 1.09008e-05
benzene | 1.98747 | 1.98766 | 1.47736 | 1.47736 | 1.0863e-05 | 1.08383e-05
benzene | 1.98786 | 1.98805 | 1.47736 | 1.47736 | 1.0783e-05 | 1.06854e-05
benzene | 1.98824 | 1.98843 | 1.47736 | 1.47736 | 1.05728e-05 | 1.04829e-05
benzene | 1.98862 | 1.98881 | 1.47736 | 1.47736 | 1.04283e-05 | 1.04019e-05
benzene | 1.989 | 1.98919 | 1.47736 | 1.47736 | 1.03935e-05 | 1.04011e-05
benzene | 1.98938 | 1.98957 | 1.47736 | 1.47736 | 1.04081e-05 | 1.03898e-05
benzene | 1.98976 | 1.98995 | 1.47736 | 1.47735 | 1.03319e-05 | 1.02605e-05
benzene | 1.99014 | 1.99034 | 1.47735 | 1.47735 | 1.0223e-05 | 1.02441e-05
benzene | 1.99053 | 1.99072 | 1.47735 | 1.47735 | 1.02989e-05 | 1.03383e-05
benzene | 1.99091 | 1.9911 | 1.47735 | 1.47735 | 1.03338e-05 | 1.03039e-05
benzene | 1.99129 | 1.99148 | 1.47735 | 1.47735 | 1.02876e-05 | 1.03097e-05
benzene | 1.99167 | 1.99186 | 1.47735 | 1.47735 | 1.03604e-05 | 1.04168e-05
benzene | 1.99206 | 1.99225 | 1.47735 | 1.47735 | 1.04626e-05 | 1.05019e-05
benzene | 1.99244 | 1.99263 | 1.47735 | 1.47735 | 1.05477e-05 | 1.061e-05
benzene | 1.99282 | 1.99301 | 1.47735 | 1.47735 | 1.06851e-05 | 1.0757e-05
benzene | 1.9932 | 1.9934 | 1.47735 | 1.47735 | 1.08097e-05 | 1.08432e-05
benzene | 1.99359 | 1.99378 | 1.47735 | 1.47735 | 1.08829e-05 | 1.09677e-05
benzene | 1.99397 | 1.99416 | 1.47735 | 1.47735 | 1.11193e-05 | 1.1318e-05
benzene | 1.99435 | 1.99455 | 1.47735 | 1.47735 | 1.15125e-05 | 1.16589e-05
benzene | 1.99474 | 1.99493 | 1.47735 | 1.47735 | 1.17577e-05 | 1.18505e-05
benzene | 1.99512 | 1.99531 | 1.47735 | 1.47735 | 1.19785e-05 | 1.21466e-05
benzene | 1.99551 | 1.9957 | 1.47735 | 1.47735 | 1.23286e-05 | 1.24987e-05
benzene | 1.99589 | 1.99608 | 1.47735 | 1.47734 | 1.26563e-05 | 1.28125e-05
benzene | 1.99627 | 1.99647 | 1.47734 | 1.47734 | 1.29693e-05 | 1.31114e-05
benzene | 1.99666 | 1.99685 | 1.47734 | 1.47734 | 1.32308e-05 | 1.33324e-05
benzene | 1.99704 | 1.99723 | 1.47734 | 1.47734 | 1.34292e-05 | 1.35195e-05
benzene | 1.99743 | 1.99762 | 1.47734 | 1.47734 | 1.35944e-05 | 1.36517e-05
benzene | 1.99781 | 1.998 | 1.47734 | 1.47734 | 1.37062e-05 | 1.37705e-05
benzene | 1.9982 | 1.99839 | 1.47734 | 1.47734 | 1.38415e-05 | 1.39043e-05
benzene | 1.99858 | 1.99877 | 1.47734 | 1.47734 | 1.3957e-05 | 1.40175e-05
benzene | 1.99897 | 1.99916 | 1.47734 | 1.47734 | 1.41043e-05 | 1.42086e-05
benzene | 1.99935 | 1.99955 | 1.47734 | 1.47734 | 1.42984e-05 | 1.43466e-05
benzene | 1.99974 | 1.99993 | 1.47734 | 1.47734 | 1.43536e-05 | 1.43457e-05
benzene | 2.00012 | 2.00032 | 1.47734 | 1.47734 | 1.43526e-05 | 1.43895e-05
benzene | 2.00051 | 2.0007 | 1.47734 | 1.47734 | 1.44516e-05 | 1.45217e-05
benzene | 2.0009 | 2.00109 | 1.47734 | 1.47734 | 1.4573e-05 | 1.45818e-05
benzene | 2.00128 | 2.00147 | 1.47734 | 1.47734 | 1.45366e-05 | 1.44513e-05
benzene | 2.00167 | 2.00186 | 1.47734 | 1.47734 | 1.43522e-05 | 1.42669e-05
benzene | 2.00205 | 2.00225 | 1.47734 | 1.47734 | 1.42018e-05 | 1.41434e-05
benzene | 2.00244 | 2.00263 | 1.47734 | 1.47734 | 1.40642e-05 | 1.39462e-05
benzene | 2.00283 | 2.00302 | 1.47734 | 1.47734 | 1.37888e-05 | 1.36136e-05
benzene | 2.00321 | 2.00341 | 1.47734 | 1.47734 | 1.3446e-05 | 1.32978e-05
benzene | 2.0036 | 2.0038 | 1.47734 | 1.47734 | 1.31567e-05 | 1.30016e-05
benzene | 2.00399 | 2.00418 | 1.47734 | 1.47734 | 1.28213e-05 | 1.26297e-05
benzene | 2.00438 | 2.00457 | 1.47734 | 1.47734 | 1.24501e-05 | 1.2297e-05
benzene | 2.00476 | 2.00496 | 1.47734 | 1.47734 | 1.21619e-05 | 1.20308e-05
benzene | 2.00515 | 2.00535 | 1.47734 | 1.47734 | 1.1902e-05 | 1.17987e-05
benzene | 2.00554 | 2.00573 | 1.47734 | 1.47734 | 1.17465e-05 | 1.1747e-05
benzene | 2.00593 | 2.00612 | 1.47734 | 1.47734 | 1.17661e-05 | 1.17628e-05
benzene | 2.00631 | 2.00651 | 1.47734 | 1.47734 | 1.1725e-05 | 1.16855e-05
benzene | 2.0067 | 2.0069 | 1.47733 | 1.47733 | 1.16874e-05 | 1.17439e-05
benzene | 2.00709 | 2.00729 | 1.47733 | 1.47733 | 1.18159e-05 | 1.18496e-05
benzene | 2.00748 | 2.00767 | 1.47733 | 1.47733 | 1.18212e-05 | 1.1753e-05
benzene | 2.00787 | 2.00806 | 1.47733 | 1.47733 | 1.16853e-05 | 1.16421e-05
benzene | 2.00826 | 2.00845 | 1.47733 | 1.47733 | 1.16208e-05 | 1.16061e-05
benzene | 2.00865 | 2.00884 | 1.47733 | 1.47733 | 1.15864e-05 | 1.15544e-05
benzene | 2.00904 | 2.00923 | 1.47733 | 1.47733 | 1.15026e-05 | 1.14281e-05
benzene | 2.00942 | 2.00962 | 1.47733 | 1.47733 | 1.13398e-05 | 1.12553e-05
benzene | 2.00981 | 2.01001 | 1.47733 | 1.47733 | 1.11923e-05 | 1.11605e-05
benzene | 2.0102 | 2.0104 | 1.47733 | 1.47733 | 1.11607e-05 | 1.11819e-05
benzene | 2.01059 | 2.01079 | 1.47733 | 1.47733 | 1.11985e-05 | 1.11793e-05
benzene | 2.01098 | 2.01118 | 1.47733 | 1.47733 | 1.11133e-05 | 1.10279e-05
benzene | 2.01137 | 2.01157 | 1.47733 | 1.47733 | 1.09785e-05 | 1.09996e-05
benzene | 2.01176 | 2.01196 | 1.47733 | 1.47733 | 1.10753e-05 | 1.11489e-05
benzene | 2.01215 | 2.01235 | 1.47733 | 1.47733 | 1.11763e-05 | 1.11596e-05
benzene | 2.01254 | 2.01274 | 1.47733 | 1.47733 | 1.1142e-05 | 1.11631e-05
benzene | 2.01294 | 2.01313 | 1.47733 | 1.47733 | 1.12321e-05 | 1.1325e-05
benzene | 2.01333 | 2.01352 | 1.47733 | 1.47732 | 1.14142e-05 | 1.14862e-05
benzene | 2.01372 | 2.01391 | 1.47732 | 1.47732 | 1.15462e-05 | 1.16057e-05
benzene | 2.01411 | 2.0143 | 1.47732 | 1.47732 | 1.1671e-05 | 1.17373e-05
benzene | 2.0145 | 2.01469 | 1.47732 | 1.47732 | 1.1794e-05 | 1.18298e-05
benzene | 2.01489 | 2.01509 | 1.47732 | 1.47732 | 1.18415e-05 | 1.18335e-05
benzene | 2.01528 | 2.01548 | 1.47732 | 1.47732 | 1.18142e-05 | 1.17925e-05
benzene | 2.01567 | 2.01587 | 1.47732 | 1.47732 | 1.17709e-05 | 1.17442e-05
benzene | 2.01607 | 2.01626 | 1.47732 | 1.47732 | 1.16996e-05 | 1.16253e-05
benzene | 2.01646 | 2.01665 | 1.47732 | 1.47732 | 1.15219e-05 | 1.14027e-05
benzene | 2.01685 | 2.01705 | 1.47732 | 1.47732 | 1.1281e-05 | 1.11594e-05
benzene | 2.01724 | 2.01744 | 1.47732 | 1.47732 | 1.10238e-05 | 1.08682e-05
benzene | 2.01763 | 2.01783 | 1.47732 | 1.47732 | 1.07031e-05 | 1.05574e-05
benzene | 2.01803 | 2.01822 | 1.47732 | 1.47732 | 1.04536e-05 | 1.03929e-05
benzene | 2.01842 | 2.01862 | 1.47732 | 1.47732 | 1.03487e-05 | 1.0289e-05
benzene | 2.01881 | 2.01901 | 1.47732 | 1.47732 | 1.01932e-05 | 1.00745e-05
benzene | 2.01921 | 2.0194 | 1.47732 | 1.47732 | 9.96454e-06 | 9.89523e-06
benzene | 2.0196 | 2.0198 | 1.47732 | 1.47732 | 9.86417e-06 | 9.84153e-06
benzene | 2.01999 | 2.02019 | 1.47732 | 1.47732 | 9.79342e-06 | 9.7218e-06
benzene | 2.02039 | 2.02058 | 1.47732 | 1.47731 | 9.65936e-06 | 9.63943e-06
benzene | 2.02078 | 2.02098 | 1.47731 | 1.47731 | 9.66107e-06 | 9.70145e-06
benzene | 2.02117 | 2.02137 | 1.47731 | 1.47731 | 9.74149e-06 | 9.78771e-06
benzene | 2.02157 | 2.02176 | 1.47731 | 1.47731 | 9.84926e-06 | 9.92064e-06
benzene | 2.02196 | 2.02216 | 1.47731 | 1.47731 | 9.98393e-06 | 1.00332e-05
benzene | 2.02236 | 2.02255 | 1.47731 | 1.47731 | 1.00801e-05 | 1.01348e-05
benzene | 2.02275 | 2.02295 | 1.47731 | 1.47731 | 1.01854e-05 | 1.02107e-05
benzene | 2.02315 | 2.02334 | 1.47731 | 1.47731 | 1.0209e-05 | 1.02053e-05
benzene | 2.02354 | 2.02374 | 1.47731 | 1.47731 | 1.02311e-05 | 1.02959e-05
benzene | 2.02393 | 2.02413 | 1.47731 | 1.47731 | 1.03864e-05 | 1.04819e-05
benzene | 2.02433 | 2.02453 | 1.47731 | 1.47731 | 1.05701e-05 | 1.0646e-05
benzene | 2.02473 | 2.02492 | 1.47731 | 1.47731 | 1.07122e-05 | 1.07776e-05
benzene | 2.02512 | 2.02532 | 1.47731 | 1.47731 | 1.08561e-05 | 1.09462e-05
benzene | 2.02552 | 2.02571 | 1.47731 | 1.47731 | 1.10299e-05 | 1.10854e-05
benzene | 2.02591 | 2.02611 | 1.47731 | 1.47731 | 1.11171e-05 | 1.11527e-05
benzene | 2.02631 | 2.02651 | 1.47731 | 1.47731 | 1.12155e-05 | 1.12967e-05
benzene | 2.0267 | 2.0269 | 1.4773 | 1.4773 | 1.13698e-05 | 1.1422e-05
benzene | 2.0271 | 2.0273 | 1.4773 | 1.4773 | 1.14706e-05 | 1.15379e-05
benzene | 2.0275 | 2.02769 | 1.4773 | 1.4773 | 1.16267e-05 | 1.17154e-05
benzene | 2.02789 | 2.02809 | 1.4773 | 1.4773 | 1.1788e-05 | 1.18418e-05
benzene | 2.02829 | 2.02849 | 1.4773 | 1.4773 | 1.18798e-05 | 1.1893e-05
benzene | 2.02869 | 2.02888 | 1.4773 | 1.4773 | 1.18746e-05 | 1.18368e-05
benzene | 2.02908 | 2.02928 | 1.4773 | 1.4773 | 1.18118e-05 | 1.18231e-05
benzene | 2.02948 | 2.02968 | 1.4773 | 1.4773 | 1.18595e-05 | 1.18824e-05
benzene | 2.02988 | 2.03008 | 1.4773 | 1.4773 | 1.18639e-05 | 1.18128e-05
benzene | 2.03027 | 2.03047 | 1.4773 | 1.4773 | 1.17645e-05 | 1.17471e-05
benzene | 2.03067 | 2.03087 | 1.4773 | 1.4773 | 1.17557e-05 | 1.17596e-05
benzene | 2.03107 | 2.03127 | 1.4773 | 1.4773 | 1.17323e-05 | 1.168e-05
benzene | 2.03147 | 2.03167 | 1.4773 | 1.4773 | 1.16379e-05 | 1.16393e-05
benzene | 2.03187 | 2.03206 | 1.4773 | 1.4773 | 1.16811e-05 | 1.17227e-05
benzene | 2.03226 | 2.03246 | 1.4773 | 1.4773 | 1.17134e-05 | 1.16408e-05
benzene | 2.03266 | 2.03286 | 1.4773 | 1.4773 | 1.1534e-05 | 1.14453e-05
benzene | 2.03306 | 2.03326 | 1.4773 | 1.4773 | 1.14052e-05 | 1.14114e-05
benzene | 2.03346 | 2.03366 | 1.4773 | 1.47729 | 1.14369e-05 | 1.14595e-05
benzene | 2.03386 | 2.03406 | 1.47729 | 1.47729 | 1.1469e-05 | 1.14726e-05
benzene | 2.03426 | 2.03446 | 1.47729 | 1.47729 | 1.14795e-05 | 1.15001e-05
benzene | 2.03466 | 2.03486 | 1.47729 | 1.47729 | 1.15342e-05 | 1.15781e-05
benzene | 2.03506 | 2.03525 | 1.47729 | 1.47729 | 1.16257e-05 | 1.16812e-05
benzene | 2.03545 | 2.03565 | 1.47729 | 1.47729 | 1.17475e-05 | 1.18234e-05
benzene | 2.03585 | 2.03605 | 1.47729 | 1.47729 | 1.18927e-05 | 1.19424e-05
benzene | 2.03625 | 2.03645 | 1.47729 | 1.47729 | 1.19706e-05 | 1.19949e-05
benzene | 2.03665 | 2.03685 | 1.47729 | 1.47729 | 1.20345e-05 | 1.20986e-05
benzene | 2.03705 | 2.03725 | 1.47729 | 1.47729 | 1.21842e-05 | 1.22843e-05
benzene | 2.03745 | 2.03765 | 1.47729 | 1.47729 | 1.2391e-05 | 1.24989e-05
benzene | 2.03785 | 2.03805 | 1.47729 | 1.47729 | 1.26036e-05 | 1.27031e-05
benzene | 2.03826 | 2.03846 | 1.47729 | 1.47729 | 1.27966e-05 | 1.28805e-05
benzene | 2.03866 | 2.03886 | 1.47729 | 1.47729 | 1.29507e-05 | 1.30064e-05
benzene | 2.03906 | 2.03926 | 1.47729 | 1.47729 | 1.30549e-05 | 1.31063e-05
benzene | 2.03946 | 2.03966 | 1.47729 | 1.47729 | 1.31676e-05 | 1.32384e-05
benzene | 2.03986 | 2.04006 | 1.47728 | 1.47728 | 1.33193e-05 | 1.34076e-05
benzene | 2.04026 | 2.04046 | 1.47728 | 1.47728 | 1.34973e-05 | 1.35697e-05
benzene | 2.04066 | 2.04086 | 1.47728 | 1.47728 | 1.36096e-05 | 1.3612e-05
benzene | 2.04106 | 2.04126 | 1.47728 | 1.47728 | 1.3586e-05 | 1.35394e-05
benzene | 2.04146 | 2.04167 | 1.47728 | 1.47728 | 1.34789e-05 | 1.34072e-05
benzene | 2.04187 | 2.04207 | 1.47728 | 1.47728 | 1.33362e-05 | 1.32727e-05
benzene | 2.04227 | 2.04247 | 1.47728 | 1.47728 | 1.32117e-05 | 1.3137e-05
benzene | 2.04267 | 2.04287 | 1.47728 | 1.47728 | 1.30461e-05 | 1.29561e-05
benzene | 2.04307 | 2.04327 | 1.47728 | 1.47728 | 1.2887e-05 | 1.2833e-05
benzene | 2.04348 | 2.04368 | 1.47728 | 1.47728 | 1.27675e-05 | 1.26688e-05
benzene | 2.04388 | 2.04408 | 1.47728 | 1.47728 | 1.25509e-05 | 1.24509e-05
benzene | 2.04428 | 2.04448 | 1.47728 | 1.47728 | 1.23964e-05 | 1.23771e-05
benzene | 2.04468 | 2.04489 | 1.47728 | 1.47728 | 1.23611e-05 | 1.23247e-05
benzene | 2.04509 | 2.04529 | 1.47728 | 1.47728 | 1.22756e-05 | 1.22473e-05
benzene | 2.04549 | 2.04569 | 1.47728 | 1.47728 | 1.22649e-05 | 1.23257e-05
benzene | 2.04589 | 2.0461 | 1.47728 | 1.47727 | 1.23943e-05 | 1.24322e-05
benzene | 2.0463 | 2.0465 | 1.47727 | 1.47727 | 1.24248e-05 | 1.23935e-05
benzene | 2.0467 | 2.0469 | 1.47727 | 1.47727 | 1.23751e-05 | 1.23929e-05
benzene | 2.04711 | 2.04731 | 1.47727 | 1.47727 | 1.24462e-05 | 1.25214e-05
benzene | 2.04751 | 2.04771 | 1.47727 | 1.47727 | 1.26092e-05 | 1.27098e-05
benzene | 2.04792 | 2.04812 | 1.47727 | 1.47727 | 1.28193e-05 | 1.29315e-05
benzene | 2.04832 | 2.04852 | 1.47727 | 1.47727 | 1.30373e-05 | 1.31398e-05
benzene | 2.04872 | 2.04893 | 1.47727 | 1.47727 | 1.32428e-05 | 1.33497e-05
benzene | 2.04913 | 2.04933 | 1.47727 | 1.47727 | 1.3456e-05 | 1.35644e-05
benzene | 2.04953 | 2.04974 | 1.47727 | 1.47727 | 1.36831e-05 | 1.38259e-05
benzene | 2.04994 | 2.05014 | 1.47727 | 1.47727 | 1.39969e-05 | 1.41919e-05
benzene | 2.05034 | 2.05055 | 1.47727 | 1.47727 | 1.4396e-05 | 1.46038e-05
benzene | 2.05075 | 2.05095 | 1.47726 | 1.47726 | 1.48208e-05 | 1.50706e-05
benzene | 2.05116 | 2.05136 | 1.47726 | 1.47726 | 1.53712e-05 | 1.57187e-05
benzene | 2.05156 | 2.05176 | 1.47726 | 1.47726 | 1.60728e-05 | 1.63838e-05
benzene | 2.05197 | 2.05217 | 1.47726 | 1.47726 | 1.66227e-05 | 1.68082e-05
benzene | 2.05237 | 2.05258 | 1.47726 | 1.47726 | 1.69839e-05 | 1.71797e-05
benzene | 2.05278 | 2.05298 | 1.47726 | 1.47726 | 1.73907e-05 | 1.75895e-05
benzene | 2.05319 | 2.05339 | 1.47726 | 1.47726 | 1.77571e-05 | 1.78977e-05
benzene | 2.05359 | 2.0538 | 1.47726 | 1.47726 | 1.80289e-05 | 1.81593e-05
benzene | 2.054 | 2.0542 | 1.47726 | 1.47726 | 1.82818e-05 | 1.8379e-05
benzene | 2.05441 | 2.05461 | 1.47726 | 1.47726 | 1.84416e-05 | 1.84713e-05
benzene | 2.05481 | 2.05502 | 1.47726 | 1.47726 | 1.84798e-05 | 1.84734e-05
benzene | 2.05522 | 2.05542 | 1.47726 | 1.47726 | 1.84563e-05 | 1.8433e-05
benzene | 2.05563 | 2.05583 | 1.47726 | 1.47726 | 1.84214e-05 | 1.84411e-05
benzene | 2.05604 | 2.05624 | 1.47726 | 1.47726 | 1.84982e-05 | 1.85725e-05
benzene | 2.05644 | 2.05665 | 1.47726 | 1.47726 | 1.86398e-05 | 1.86938e-05
benzene | 2.05685 | 2.05705 | 1.47726 | 1.47726 | 1.87569e-05 | 1.88478e-05
benzene | 2.05726 | 2.05746 | 1.47726 | 1.47726 | 1.89588e-05 | 1.90564e-05
benzene | 2.05767 | 2.05787 | 1.47726 | 1.47726 | 1.9119e-05 | 1.91604e-05
benzene | 2.05808 | 2.05828 | 1.47726 | 1.47726 | 1.9217e-05 | 1.93087e-05
benzene | 2.05848 | 2.05869 | 1.47726 | 1.47726 | 1.94201e-05 | 1.95168e-05
benzene | 2.05889 | 2.0591 | 1.47726 | 1.47726 | 1.95851e-05 | 1.96452e-05
benzene | 2.0593 | 2.05951 | 1.47725 | 1.47725 | 1.97306e-05 | 1.98508e-05
benzene | 2.05971 | 2.05991 | 1.47725 | 1.47725 | 1.99781e-05 | 2.00711e-05
benzene | 2.06012 | 2.06032 | 1.47725 | 1.47725 | 2.01148e-05 | 2.01321e-05
benzene | 2.06053 | 2.06073 | 1.47725 | 1.47725 | 2.01569e-05 | 2.01921e-05
benzene | 2.06094 | 2.06114 | 1.47725 | 1.47725 | 2.02104e-05 | 2.01905e-05
benzene | 2.06135 | 2.06155 | 1.47725 | 1.47725 | 2.01485e-05 | 2.01251e-05
benzene | 2.06176 | 2.06196 | 1.47725 | 1.47725 | 2.01375e-05 | 2.01659e-05
benzene | 2.06217 | 2.06237 | 1.47725 | 1.47725 | 2.01791e-05 | 2.01752e-05
benzene | 2.06258 | 2.06278 | 1.47725 | 1.47725 | 2.01771e-05 | 2.01981e-05
benzene | 2.06299 | 2.06319 | 1.47725 | 1.47725 | 2.02163e-05 | 2.01994e-05
benzene | 2.0634 | 2.0636 | 1.47725 | 1.47725 | 2.01325e-05 | 2.00305e-05
benzene | 2.06381 | 2.06401 | 1.47725 | 1.47725 | 1.99102e-05 | 1.97848e-05
benzene | 2.06422 | 2.06443 | 1.47725 | 1.47725 | 1.96625e-05 | 1.95559e-05
benzene | 2.06463 | 2.06484 | 1.47725 | 1.47725 | 1.94672e-05 | 1.93888e-05
benzene | 2.06504 | 2.06525 | 1.47725 | 1.47725 | 1.93065e-05 | 1.92251e-05
benzene | 2.06545 | 2.06566 | 1.47725 | 1.47725 | 1.91499e-05 | 1.90739e-05
benzene | 2.06586 | 2.06607 | 1.47725 | 1.47725 | 1.8966e-05 | 1.88087e-05
benzene | 2.06628 | 2.06648 | 1.47725 | 1.47725 | 1.86145e-05 | 1.84187e-05
benzene | 2.06669 | 2.06689 | 1.47725 | 1.47725 | 1.82365e-05 | 1.80585e-05
benzene | 2.0671 | 2.06731 | 1.47725 | 1.47725 | 1.78688e-05 | 1.76717e-05
benzene | 2.06751 | 2.06772 | 1.47725 | 1.47725 | 1.74739e-05 | 1.72713e-05
benzene | 2.06792 | 2.06813 | 1.47725 | 1.47725 | 1.70505e-05 | 1.68181e-05
benzene | 2.06834 | 2.06854 | 1.47725 | 1.47725 | 1.66002e-05 | 1.64119e-05
benzene | 2.06875 | 2.06896 | 1.47724 | 1.47724 | 1.62333e-05 | 1.60283e-05
benzene | 2.06916 | 2.06937 | 1.47724 | 1.47724 | 1.57871e-05 | 1.55351e-05
benzene | 2.06958 | 2.06978 | 1.47724 | 1.47724 | 1.53055e-05 | 1.51035e-05
benzene | 2.06999 | 2.07019 | 1.47724 | 1.47724 | 1.49121e-05 | 1.47154e-05
benzene | 2.0704 | 2.07061 | 1.47724 | 1.47724 | 1.45138e-05 | 1.43121e-05
benzene | 2.07082 | 2.07102 | 1.47724 | 1.47724 | 1.41134e-05 | 1.39188e-05
benzene | 2.07123 | 2.07144 | 1.47724 | 1.47724 | 1.37346e-05 | 1.35675e-05
benzene | 2.07164 | 2.07185 | 1.47724 | 1.47724 | 1.34214e-05 | 1.32988e-05
benzene | 2.07206 | 2.07226 | 1.47724 | 1.47724 | 1.32068e-05 | 1.31408e-05
benzene | 2.07247 | 2.07268 | 1.47724 | 1.47724 | 1.30784e-05 | 1.29847e-05
benzene | 2.07288 | 2.07309 | 1.47724 | 1.47723 | 1.28489e-05 | 1.26964e-05
benzene | 2.0733 | 2.07351 | 1.47723 | 1.47723 | 1.25714e-05 | 1.2494e-05
benzene | 2.07371 | 2.07392 | 1.47723 | 1.47723 | 1.24484e-05 | 1.23983e-05
benzene | 2.07413 | 2.07434 | 1.47723 | 1.47723 | 1.23243e-05 | 1.22306e-05
benzene | 2.07454 | 2.07475 | 1.47723 | 1.47723 | 1.21369e-05 | 1.20614e-05
benzene | 2.07496 | 2.07517 | 1.47723 | 1.47723 | 1.20152e-05 | 1.19945e-05
benzene | 2.07537 | 2.07558 | 1.47723 | 1.47723 | 1.19886e-05 | 1.19851e-05
benzene | 2.07579 | 2.076 | 1.47723 | 1.47723 | 1.19832e-05 | 1.19887e-05
benzene | 2.0762 | 2.07641 | 1.47723 | 1.47723 | 1.20053e-05 | 1.20293e-05
benzene | 2.07662 | 2.07683 | 1.47723 | 1.47722 | 1.20602e-05 | 1.21075e-05
benzene | 2.07704 | 2.07724 | 1.47722 | 1.47722 | 1.21739e-05 | 1.22365e-05
benzene | 2.07745 | 2.07766 | 1.47722 | 1.47722 | 1.22566e-05 | 1.22148e-05
benzene | 2.07787 | 2.07808 | 1.47722 | 1.47722 | 1.21328e-05 | 1.20541e-05
benzene | 2.07828 | 2.07849 | 1.47722 | 1.47722 | 1.19971e-05 | 1.19465e-05
benzene | 2.0787 | 2.07891 | 1.47722 | 1.47722 | 1.18745e-05 | 1.17785e-05
benzene | 2.07912 | 2.07933 | 1.47722 | 1.47722 | 1.16715e-05 | 1.1568e-05
benzene | 2.07954 | 2.07974 | 1.47722 | 1.47722 | 1.14672e-05 | 1.13717e-05
benzene | 2.07995 | 2.08016 | 1.47722 | 1.47722 | 1.1285e-05 | 1.12084e-05
benzene | 2.08037 | 2.08058 | 1.47722 | 1.47722 | 1.11233e-05 | 1.10131e-05
benzene | 2.08079 | 2.081 | 1.47722 | 1.47721 | 1.08806e-05 | 1.07573e-05
benzene | 2.0812 | 2.08141 | 1.47721 | 1.47721 | 1.06728e-05 | 1.06383e-05
benzene | 2.08162 | 2.08183 | 1.47721 | 1.47721 | 1.06384e-05 | 1.06521e-05
benzene | 2.08204 | 2.08225 | 1.47721 | 1.47721 | 1.06606e-05 | 1.06569e-05
benzene | 2.08246 | 2.08267 | 1.47721 | 1.47721 | 1.0646e-05 | 1.06463e-05
benzene | 2.08288 | 2.08309 | 1.47721 | 1.47721 | 1.06718e-05 | 1.07196e-05
benzene | 2.08329 | 2.0835 | 1.47721 | 1.47721 | 1.07697e-05 | 1.08123e-05
benzene | 2.08371 | 2.08392 | 1.47721 | 1.47721 | 1.08612e-05 | 1.09382e-05
benzene | 2.08413 | 2.08434 | 1.4772 | 1.4772 | 1.10395e-05 | 1.1139e-05
benzene | 2.08455 | 2.08476 | 1.4772 | 1.4772 | 1.1216e-05 | 1.12854e-05
benzene | 2.08497 | 2.08518 | 1.4772 | 1.4772 | 1.13781e-05 | 1.15054e-05
benzene | 2.08539 | 2.0856 | 1.4772 | 1.4772 | 1.16497e-05 | 1.17889e-05
benzene | 2.08581 | 2.08602 | 1.4772 | 1.4772 | 1.19234e-05 | 1.20656e-05
benzene | 2.08623 | 2.08644 | 1.4772 | 1.4772 | 1.2221e-05 | 1.23825e-05
benzene | 2.08665 | 2.08686 | 1.4772 | 1.4772 | 1.25509e-05 | 1.27368e-05
benzene | 2.08707 | 2.08728 | 1.4772 | 1.4772 | 1.29483e-05 | 1.31692e-05
benzene | 2.08749 | 2.0877 | 1.47719 | 1.47719 | 1.33817e-05 | 1.35888e-05
benzene | 2.08791 | 2.08812 | 1.47719 | 1.47719 | 1.3818e-05 | 1.40867e-05
benzene | 2.08833 | 2.08854 | 1.47719 | 1.47719 | 1.43806e-05 | 1.46646e-05
benzene | 2.08875 | 2.08896 | 1.47719 | 1.47719 | 1.49243e-05 | 1.51726e-05
benzene | 2.08917 | 2.08938 | 1.47719 | 1.47719 | 1.54333e-05 | 1.571e-05
benzene | 2.08959 | 2.0898 | 1.47719 | 1.47719 | 1.59945e-05 | 1.62779e-05
benzene | 2.09001 | 2.09022 | 1.47719 | 1.47719 | 1.65637e-05 | 1.68465e-05
benzene | 2.09043 | 2.09064 | 1.47719 | 1.47719 | 1.71083e-05 | 1.73208e-05
benzene | 2.09086 | 2.09107 | 1.47719 | 1.47719 | 1.74736e-05 | 1.7575e-05
benzene | 2.09128 | 2.09149 | 1.47719 | 1.47719 | 1.76436e-05 | 1.76867e-05
benzene | 2.0917 | 2.09191 | 1.47719 | 1.47719 | 1.76968e-05 | 1.76624e-05
benzene | 2.09212 | 2.09233 | 1.47719 | 1.47718 | 1.75813e-05 | 1.74642e-05
benzene | 2.09254 | 2.09275 | 1.47718 | 1.47718 | 1.73258e-05 | 1.71746e-05
benzene | 2.09296 | 2.09318 | 1.47718 | 1.47718 | 1.70133e-05 | 1.68483e-05
benzene | 2.09339 | 2.0936 | 1.47718 | 1.47718 | 1.66962e-05 | 1.65761e-05
benzene | 2.09381 | 2.09402 | 1.47718 | 1.47718 | 1.64909e-05 | 1.64203e-05
benzene | 2.09423 | 2.09444 | 1.47718 | 1.47718 | 1.63308e-05 | 1.62057e-05
benzene | 2.09466 | 2.09487 | 1.47718 | 1.47718 | 1.60536e-05 | 1.59052e-05
benzene | 2.09508 | 2.09529 | 1.47718 | 1.47718 | 1.5784e-05 | 1.56955e-05
benzene | 2.0955 | 2.09571 | 1.47718 | 1.47718 | 1.56216e-05 | 1.55456e-05
benzene | 2.09593 | 2.09614 | 1.47717 | 1.47717 | 1.54555e-05 | 1.53585e-05
benzene | 2.09635 | 2.09656 | 1.47717 | 1.47717 | 1.52672e-05 | 1.51947e-05
benzene | 2.09677 | 2.09699 | 1.47717 | 1.47717 | 1.51402e-05 | 1.50964e-05
benzene | 2.0972 | 2.09741 | 1.47717 | 1.47717 | 1.50509e-05 | 1.49986e-05
benzene | 2.09762 | 2.09783 | 1.47717 | 1.47717 | 1.49359e-05 | 1.48683e-05
benzene | 2.09805 | 2.09826 | 1.47717 | 1.47717 | 1.48043e-05 | 1.47659e-05
benzene | 2.09847 | 2.09868 | 1.47717 | 1.47716 | 1.47672e-05 | 1.48115e-05
benzene | 2.0989 | 2.09911 | 1.47716 | 1.47716 | 1.48773e-05 | 1.49416e-05
benzene | 2.09932 | 2.09953 | 1.47716 | 1.47716 | 1.49933e-05 | 1.50407e-05
benzene | 2.09975 | 2.09996 | 1.47716 | 1.47716 | 1.50944e-05 | 1.51569e-05
benzene | 2.10017 | 2.10038 | 1.47716 | 1.47716 | 1.52237e-05 | 1.52958e-05
benzene | 2.1006 | 2.10081 | 1.47716 | 1.47716 | 1.53821e-05 | 1.54909e-05
benzene | 2.10102 | 2.10123 | 1.47716 | 1.47715 | 1.56204e-05 | 1.57619e-05
benzene | 2.10145 | 2.10166 | 1.47715 | 1.47715 | 1.59046e-05 | 1.60382e-05
benzene | 2.10187 | 2.10209 | 1.47715 | 1.47715 | 1.61567e-05 | 1.62621e-05
benzene | 2.1023 | 2.10251 | 1.47715 | 1.47715 | 1.63691e-05 | 1.6493e-05
benzene | 2.10273 | 2.10294 | 1.47715 | 1.47715 | 1.66386e-05 | 1.679e-05
benzene | 2.10315 | 2.10337 | 1.47715 | 1.47715 | 1.69314e-05 | 1.70602e-05
benzene | 2.10358 | 2.10379 | 1.47715 | 1.47714 | 1.71922e-05 | 1.734e-05
benzene | 2.10401 | 2.10422 | 1.47714 | 1.47714 | 1.74999e-05 | 1.76526e-05
benzene | 2.10443 | 2.10465 | 1.47714 | 1.47714 | 1.77866e-05 | 1.79033e-05
benzene | 2.10486 | 2.10507 | 1.47714 | 1.47714 | 1.80191e-05 | 1.81465e-05
benzene | 2.10529 | 2.1055 | 1.47714 | 1.47714 | 1.82924e-05 | 1.84544e-05
benzene | 2.10571 | 2.10593 | 1.47714 | 1.47714 | 1.86292e-05 | 1.8807e-05
benzene | 2.10614 | 2.10636 | 1.47713 | 1.47713 | 1.89785e-05 | 1.91313e-05
benzene | 2.10657 | 2.10678 | 1.47713 | 1.47713 | 1.92655e-05 | 1.93909e-05
benzene | 2.107 | 2.10721 | 1.47713 | 1.47713 | 1.95285e-05 | 1.96914e-05
benzene | 2.10743 | 2.10764 | 1.47713 | 1.47713 | 1.98788e-05 | 2.00749e-05
benzene | 2.10785 | 2.10807 | 1.47713 | 1.47713 | 2.02676e-05 | 2.04584e-05
benzene | 2.10828 | 2.1085 | 1.47712 | 1.47712 | 2.06611e-05 | 2.08867e-05
benzene | 2.10871 | 2.10893 | 1.47712 | 1.47712 | 2.11334e-05 | 2.1391e-05
benzene | 2.10914 | 2.10935 | 1.47712 | 1.47712 | 2.16524e-05 | 2.19189e-05
benzene | 2.10957 | 2.10978 | 1.47712 | 1.47712 | 2.21932e-05 | 2.24772e-05
benzene | 2.11 | 2.11021 | 1.47712 | 1.47712 | 2.27674e-05 | 2.30589e-05
benzene | 2.11043 | 2.11064 | 1.47711 | 1.47711 | 2.33391e-05 | 2.35989e-05
benzene | 2.11086 | 2.11107 | 1.47711 | 1.47711 | 2.38358e-05 | 2.40708e-05
benzene | 2.11129 | 2.1115 | 1.47711 | 1.47711 | 2.43304e-05 | 2.4633e-05
benzene | 2.11172 | 2.11193 | 1.47711 | 1.47711 | 2.49649e-05 | 2.52999e-05
benzene | 2.11215 | 2.11236 | 1.47711 | 1.4771 | 2.5611e-05 | 2.58973e-05
benzene | 2.11258 | 2.11279 | 1.4771 | 1.4771 | 2.61709e-05 | 2.6456e-05
benzene | 2.11301 | 2.11322 | 1.4771 | 1.4771 | 2.6767e-05 | 2.71063e-05
benzene | 2.11344 | 2.11365 | 1.4771 | 1.4771 | 2.74519e-05 | 2.77759e-05
benzene | 2.11387 | 2.11408 | 1.4771 | 1.4771 | 2.80651e-05 | 2.83384e-05
benzene | 2.1143 | 2.11452 | 1.47709 | 1.47709 | 2.86275e-05 | 2.89492e-05
benzene | 2.11473 | 2.11495 | 1.47709 | 1.47709 | 2.92903e-05 | 2.96322e-05
benzene | 2.11516 | 2.11538 | 1.47709 | 1.47709 | 2.99662e-05 | 3.03028e-05
benzene | 2.11559 | 2.11581 | 1.47709 | 1.47708 | 3.06428e-05 | 3.09803e-05
benzene | 2.11603 | 2.11624 | 1.47708 | 1.47708 | 3.13125e-05 | 3.16547e-05
benzene | 2.11646 | 2.11667 | 1.47708 | 1.47708 | 3.20228e-05 | 3.24172e-05
benzene | 2.11689 | 2.11711 | 1.47708 | 1.47708 | 3.28243e-05 | 3.32425e-05
benzene | 2.11732 | 2.11754 | 1.47707 | 1.47707 | 3.36857e-05 | 3.41673e-05
benzene | 2.11775 | 2.11797 | 1.47707 | 1.47707 | 3.46775e-05 | 3.51975e-05
benzene | 2.11819 | 2.1184 | 1.47707 | 1.47707 | 3.57288e-05 | 3.62965e-05
benzene | 2.11862 | 2.11884 | 1.47707 | 1.47706 | 3.69215e-05 | 3.75884e-05
benzene | 2.11905 | 2.11927 | 1.47706 | 1.47706 | 3.82606e-05 | 3.89136e-05
benzene | 2.11949 | 2.1197 | 1.47706 | 1.47706 | 3.9557e-05 | 4.02155e-05
benzene | 2.11992 | 2.12014 | 1.47706 | 1.47705 | 4.09116e-05 | 4.1649e-05
benzene | 2.12035 | 2.12057 | 1.47705 | 1.47705 | 4.24262e-05 | 4.32318e-05
benzene | 2.12079 | 2.121 | 1.47705 | 1.47705 | 4.40535e-05 | 4.48759e-05
benzene | 2.12122 | 2.12144 | 1.47704 | 1.47704 | 4.57018e-05 | 4.65409e-05
benzene | 2.12165 | 2.12187 | 1.47704 | 1.47704 | 4.74053e-05 | 4.82873e-05
benzene | 2.12209 | 2.1223 | 1.47704 | 1.47703 | 4.91815e-05 | 5.00956e-05
benzene | 2.12252 | 2.12274 | 1.47703 | 1.47703 | 5.10602e-05 | 5.20975e-05
benzene | 2.12296 | 2.12317 | 1.47703 | 1.47703 | 5.32055e-05 | 5.43627e-05
benzene | 2.12339 | 2.12361 | 1.47702 | 1.47702 | 5.55594e-05 | 5.68106e-05
benzene | 2.12383 | 2.12404 | 1.47702 | 1.47702 | 5.81549e-05 | 5.96274e-05
benzene | 2.12426 | 2.12448 | 1.47701 | 1.47701 | 6.12473e-05 | 6.30122e-05
benzene | 2.1247 | 2.12491 | 1.47701 | 1.47701 | 6.49089e-05 | 6.69243e-05
benzene | 2.12513 | 2.12535 | 1.477 | 1.477 | 6.9049e-05 | 7.12743e-05
benzene | 2.12557 | 2.12578 | 1.477 | 1.477 | 7.35774e-05 | 7.59222e-05
benzene | 2.126 | 2.12622 | 1.47699 | 1.47699 | 7.82723e-05 | 8.06186e-05
benzene | 2.12644 | 2.12666 | 1.47699 | 1.47699 | 8.29681e-05 | 8.53264e-05
benzene | 2.12687 | 2.12709 | 1.47699 | 1.47698 | 8.76755e-05 | 9.0001e-05
benzene | 2.12731 | 2.12753 | 1.47698 | 1.47698 | 9.2319e-05 | 9.46898e-05
benzene | 2.12775 | 2.12797 | 1.47698 | 1.47698 | 9.7178e-05 | 9.98299e-05
benzene | 2.12818 | 2.1284 | 1.47697 | 1.47697 | 0.000102673 | 0.000105755
benzene | 2.12862 | 2.12884 | 1.47697 | 1.47696 | 0.000109144 | 0.000112907
benzene | 2.12906 | 2.12928 | 1.47696 | 1.47696 | 0.000117071 | 0.000121643
benzene | 2.1295 | 2.12971 | 1.47696 | 1.47695 | 0.000126627 | 0.000132059
benzene | 2.12993 | 2.13015 | 1.47695 | 1.47695 | 0.000137971 | 0.000144371
benzene | 2.13037 | 2.13059 | 1.47695 | 1.47695 | 0.000151215 | 0.000158405
benzene | 2.13081 | 2.13103 | 1.47695 | 1.47695 | 0.000165778 | 0.000173096
benzene | 2.13125 | 2.13146 | 1.47695 | 1.47696 | 0.000180043 | 0.000186267
benzene | 2.13168 | 2.1319 | 1.47696 | 1.47697 | 0.000191425 | 0.000195256
benzene | 2.13212 | 2.13234 | 1.47697 | 1.47698 | 0.000197625 | 0.000198564
benzene | 2.13256 | 2.13278 | 1.47698 | 1.47699 | 0.000198245 | 0.00019693
benzene | 2.133 | 2.13322 | 1.47699 | 1.47699 | 0.000194891 | 0.000192388
benzene | 2.13344 | 2.13366 | 1.47699 | 1.47699 | 0.000189663 | 0.000186947
benzene | 2.13388 | 2.1341 | 1.47699 | 1.47699 | 0.000184426 | 0.00018222
benzene | 2.13432 | 2.13454 | 1.47699 | 1.47698 | 0.0001804 | 0.00017902
benzene | 2.13476 | 2.13498 | 1.47698 | 1.47698 | 0.000178146 | 0.000177828
benzene | 2.13519 | 2.13541 | 1.47697 | 1.47697 | 0.000178098 | 0.000178978
benzene | 2.13563 | 2.13585 | 1.47696 | 1.47695 | 0.000180523 | 0.000182794
benzene | 2.13607 | 2.13629 | 1.47695 | 1.47694 | 0.000185839 | 0.00018966
benzene | 2.13651 | 2.13673 | 1.47693 | 1.47692 | 0.000194269 | 0.000199732
benzene | 2.13695 | 2.13717 | 1.47692 | 1.47691 | 0.000206172 | 0.000213702
benzene | 2.1374 | 2.13762 | 1.4769 | 1.47689 | 0.000222412 | 0.000232381
benzene | 2.13784 | 2.13806 | 1.47689 | 1.47688 | 0.000243725 | 0.000256573
benzene | 2.13828 | 2.1385 | 1.47687 | 1.47687 | 0.000271041 | 0.000287211
benzene | 2.13872 | 2.13894 | 1.47686 | 1.47686 | 0.000305186 | 0.000325084
benzene | 2.13916 | 2.13938 | 1.47686 | 1.47686 | 0.000346982 | 0.000370805
benzene | 2.1396 | 2.13982 | 1.47686 | 1.47687 | 0.000396297 | 0.000423013
benzene | 2.14004 | 2.14026 | 1.47688 | 1.4769 | 0.000450331 | 0.00047742
benzene | 2.14048 | 2.1407 | 1.47692 | 1.47695 | 0.000503211 | 0.000526432
benzene | 2.14093 | 2.14115 | 1.47698 | 1.47702 | 0.000545718 | 0.00055973
benzene | 2.14137 | 2.14159 | 1.47706 | 1.4771 | 0.000567319 | 0.000567729
benzene | 2.14181 | 2.14203 | 1.47714 | 1.47717 | 0.000560806 | 0.000547096
benzene | 2.14225 | 2.14247 | 1.47721 | 1.47723 | 0.000527721 | 0.00050413
benzene | 2.14269 | 2.14292 | 1.47726 | 1.47727 | 0.000477834 | 0.000450226
benzene | 2.14314 | 2.14336 | 1.47728 | 1.47729 | 0.000422479 | 0.000395482
benzene | 2.14358 | 2.1438 | 1.47729 | 1.47729 | 0.000369816 | 0.000345832
benzene | 2.14402 | 2.14425 | 1.47729 | 1.47729 | 0.000323729 | 0.000303621
benzene | 2.14447 | 2.14469 | 1.47728 | 1.47727 | 0.000285522 | 0.000269352
benzene | 2.14491 | 2.14513 | 1.47727 | 1.47726 | 0.000254963 | 0.000242211
benzene | 2.14535 | 2.14558 | 1.47725 | 1.47724 | 0.000230975 | 0.000221164
benzene | 2.1458 | 2.14602 | 1.47723 | 1.47722 | 0.000212691 | 0.00020547
benzene | 2.14624 | 2.14646 | 1.4772 | 1.47719 | 0.000199411 | 0.000194422
benzene | 2.14669 | 2.14691 | 1.47718 | 1.47717 | 0.000190421 | 0.00018736
benzene | 2.14713 | 2.14735 | 1.47716 | 1.47715 | 0.000185217 | 0.000183995
benzene | 2.14758 | 2.1478 | 1.47714 | 1.47713 | 0.000183664 | 0.000184188
benzene | 2.14802 | 2.14824 | 1.47712 | 1.47711 | 0.000185542 | 0.000187767
benzene | 2.14847 | 2.14869 | 1.4771 | 1.47709 | 0.00019094 | 0.000195143
benzene | 2.14891 | 2.14913 | 1.47708 | 1.47707 | 0.000200439 | 0.000206889
benzene | 2.14936 | 2.14958 | 1.47706 | 1.47705 | 0.000214556 | 0.000223506
benzene | 2.1498 | 2.15002 | 1.47704 | 1.47703 | 0.000233792 | 0.000245448
benzene | 2.15025 | 2.15047 | 1.47703 | 1.47702 | 0.000258499 | 0.000272928
benzene | 2.15069 | 2.15092 | 1.47702 | 1.47702 | 0.000288632 | 0.000305396
benzene | 2.15114 | 2.15136 | 1.47702 | 1.47702 | 0.00032291 | 0.00034079
benzene | 2.15159 | 2.15181 | 1.47703 | 1.47703 | 0.00035858 | 0.00037574
benzene | 2.15203 | 2.15226 | 1.47705 | 1.47706 | 0.000391672 | 0.000405796
benzene | 2.15248 | 2.1527 | 1.47707 | 1.47709 | 0.000417642 | 0.000426915
benzene | 2.15293 | 2.15315 | 1.47711 | 1.47713 | 0.000433527 | 0.000437584
benzene | 2.15337 | 2.1536 | 1.47714 | 1.47716 | 0.000439351 | 0.000439177
benzene | 2.15382 | 2.15404 | 1.47718 | 1.47719 | 0.000437423 | 0.000434396
benzene | 2.15427 | 2.15449 | 1.47721 | 1.47722 | 0.000430307 | 0.000425221
benzene | 2.15471 | 2.15494 | 1.47724 | 1.47725 | 0.000419047 | 0.000411553
benzene | 2.15516 | 2.15539 | 1.47726 | 1.47727 | 0.000402486 | 0.000391683
benzene | 2.15561 | 2.15583 | 1.47729 | 1.47729 | 0.000379153 | 0.00036508
benzene | 2.15606 | 2.15628 | 1.4773 | 1.47731 | 0.000349809 | 0.000333797
benzene | 2.15651 | 2.15673 | 1.47731 | 1.47731 | 0.000317572 | 0.00030163
benzene | 2.15696 | 2.15718 | 1.47731 | 1.4773 | 0.000286371 | 0.000272066
benzene | 2.1574 | 2.15763 | 1.4773 | 1.47729 | 0.000258913 | 0.000247067
benzene | 2.15785 | 2.15808 | 1.47728 | 1.47727 | 0.000236644 | 0.000227689
benzene | 2.1583 | 2.15853 | 1.47726 | 1.47725 | 0.000220191 | 0.000214122
benzene | 2.15875 | 2.15898 | 1.47724 | 1.47723 | 0.000209481 | 0.000206301
benzene | 2.1592 | 2.15943 | 1.47722 | 1.4772 | 0.000204628 | 0.000204513
benzene | 2.15965 | 2.15988 | 1.47719 | 1.47718 | 0.000206029 | 0.000209283
benzene | 2.1601 | 2.16033 | 1.47717 | 1.47715 | 0.000214401 | 0.000221514
benzene | 2.16055 | 2.16078 | 1.47714 | 1.47713 | 0.000230735 | 0.000242156
benzene | 2.161 | 2.16123 | 1.47712 | 1.47712 | 0.000255831 | 0.00027174
benzene | 2.16145 | 2.16168 | 1.47711 | 1.47711 | 0.000289723 | 0.000309433
benzene | 2.1619 | 2.16213 | 1.47711 | 1.47712 | 0.000330243 | 0.000351228
benzene | 2.16235 | 2.16258 | 1.47713 | 1.47715 | 0.000371179 | 0.00038875
benzene | 2.1628 | 2.16303 | 1.47717 | 1.4772 | 0.000402633 | 0.000411793
benzene | 2.16325 | 2.16348 | 1.47722 | 1.47725 | 0.000415622 | 0.000414044
benzene | 2.16371 | 2.16393 | 1.47727 | 1.47729 | 0.000407501 | 0.000396849
benzene | 2.16416 | 2.16438 | 1.47731 | 1.47732 | 0.000383166 | 0.000367569
benzene | 2.16461 | 2.16483 | 1.47733 | 1.47734 | 0.000351043 | 0.000334371
benzene | 2.16506 | 2.16529 | 1.47734 | 1.47735 | 0.000318088 | 0.000302517
benzene | 2.16551 | 2.16574 | 1.47735 | 1.47735 | 0.000287819 | 0.000274074
benzene | 2.16597 | 2.16619 | 1.47734 | 1.47734 | 0.000261323 | 0.000249589
benzene | 2.16642 | 2.16664 | 1.47734 | 1.47733 | 0.000238871 | 0.000229154
benzene | 2.16687 | 2.1671 | 1.47733 | 1.47732 | 0.000220418 | 0.000212651
benzene | 2.16732 | 2.16755 | 1.47731 | 1.47731 | 0.000205845 | 0.000199988
benzene | 2.16778 | 2.168 | 1.4773 | 1.47729 | 0.000195073 | 0.00019109
benzene | 2.16823 | 2.16846 | 1.47728 | 1.47728 | 0.00018803 | 0.000185853
benzene | 2.16868 | 2.16891 | 1.47727 | 1.47726 | 0.000184501 | 0.000183908
benzene | 2.16914 | 2.16936 | 1.47726 | 1.47725 | 0.000184032 | 0.000184833
benzene | 2.16959 | 2.16982 | 1.47725 | 1.47724 | 0.000186254 | 0.000188196
benzene | 2.17004 | 2.17027 | 1.47724 | 1.47723 | 0.000190533 | 0.000193138
benzene | 2.1705 | 2.17073 | 1.47723 | 1.47723 | 0.0001959 | 0.000198706
benzene | 2.17095 | 2.17118 | 1.47723 | 1.47722 | 0.000201434 | 0.000203929
benzene | 2.17141 | 2.17163 | 1.47722 | 1.47722 | 0.000206043 | 0.000207642
benzene | 2.17186 | 2.17209 | 1.47722 | 1.47723 | 0.000208639 | 0.000208985
benzene | 2.17232 | 2.17254 | 1.47723 | 1.47723 | 0.000208679 | 0.000207751
benzene | 2.17277 | 2.173 | 1.47723 | 1.47723 | 0.000206276 | 0.000204361
benzene | 2.17323 | 2.17346 | 1.47722 | 1.47722 | 0.000202143 | 0.000199761
benzene | 2.17368 | 2.17391 | 1.47722 | 1.47722 | 0.000197354 | 0.000195048
benzene | 2.17414 | 2.17437 | 1.47721 | 1.47721 | 0.000192956 | 0.00019117
benzene | 2.17459 | 2.17482 | 1.4772 | 1.4772 | 0.000189761 | 0.00018878
benzene | 2.17505 | 2.17528 | 1.47719 | 1.47719 | 0.000188282 | 0.000188328
benzene | 2.17551 | 2.17574 | 1.47718 | 1.47717 | 0.000188995 | 0.000190348
benzene | 2.17596 | 2.17619 | 1.47717 | 1.47716 | 0.000192431 | 0.000195284
benzene | 2.17642 | 2.17665 | 1.47715 | 1.47714 | 0.000198949 | 0.000203493
benzene | 2.17688 | 2.17711 | 1.47713 | 1.47713 | 0.000208991 | 0.000215518
benzene | 2.17733 | 2.17756 | 1.47712 | 1.47711 | 0.00022314 | 0.000231927
benzene | 2.17779 | 2.17802 | 1.4771 | 1.4771 | 0.000241963 | 0.000253357
benzene | 2.17825 | 2.17848 | 1.47709 | 1.47708 | 0.000266233 | 0.000280707
benzene | 2.17871 | 2.17894 | 1.47708 | 1.47708 | 0.000296855 | 0.00031469
benzene | 2.17916 | 2.17939 | 1.47708 | 1.47708 | 0.000334174 | 0.000355213
benzene | 2.17962 | 2.17985 | 1.47708 | 1.47709 | 0.000377621 | 0.000401067
benzene | 2.18008 | 2.18031 | 1.4771 | 1.47711 | 0.000424982 | 0.000448546
benzene | 2.18054 | 2.18077 | 1.47713 | 1.47716 | 0.000470716 | 0.000490371
benzene | 2.181 | 2.18123 | 1.47718 | 1.47721 | 0.000506436 | 0.00051803
benzene | 2.18146 | 2.18169 | 1.47724 | 1.47728 | 0.000524535 | 0.000525688
benzene | 2.18191 | 2.18214 | 1.47731 | 1.47734 | 0.000521614 | 0.000512856
benzene | 2.18237 | 2.1826 | 1.47736 | 1.47739 | 0.000500288 | 0.000484962
benzene | 2.18283 | 2.18306 | 1.47741 | 1.47742 | 0.000467881 | 0.000449874
benzene | 2.18329 | 2.18352 | 1.47744 | 1.47745 | 0.000431546 | 0.000413348
benzene | 2.18375 | 2.18398 | 1.47746 | 1.47746 | 0.0003956 | 0.000378493
benzene | 2.18421 | 2.18444 | 1.47747 | 1.47747 | 0.000362053 | 0.000346198
benzene | 2.18467 | 2.1849 | 1.47748 | 1.47748 | 0.000330828 | 0.00031592
benzene | 2.18513 | 2.18536 | 1.47748 | 1.47748 | 0.000301508 | 0.000287623
benzene | 2.18559 | 2.18582 | 1.47748 | 1.47748 | 0.000274247 | 0.000261336
benzene | 2.18605 | 2.18628 | 1.47748 | 1.47748 | 0.000248881 | 0.000236921
benzene | 2.18652 | 2.18675 | 1.47747 | 1.47747 | 0.00022555 | 0.000214833
benzene | 2.18698 | 2.18721 | 1.47747 | 1.47746 | 0.000204797 | 0.000195433
benzene | 2.18744 | 2.18767 | 1.47746 | 1.47745 | 0.000186717 | 0.000178615
benzene | 2.1879 | 2.18813 | 1.47745 | 1.47744 | 0.0001711 | 0.000164138
benzene | 2.18836 | 2.18859 | 1.47744 | 1.47743 | 0.000157704 | 0.000151774
benzene | 2.18882 | 2.18905 | 1.47743 | 1.47742 | 0.000146336 | 0.000141366
benzene | 2.18928 | 2.18952 | 1.47742 | 1.47741 | 0.000136828 | 0.000132651
benzene | 2.18975 | 2.18998 | 1.47741 | 1.4774 | 0.000128756 | 0.000125079
benzene | 2.19021 | 2.19044 | 1.4774 | 1.47739 | 0.000121612 | 0.000118375
benzene | 2.19067 | 2.1909 | 1.47739 | 1.47738 | 0.000115398 | 0.000112684
benzene | 2.19113 | 2.19137 | 1.47738 | 1.47737 | 0.000110221 | 0.000107988
benzene | 2.1916 | 2.19183 | 1.47737 | 1.47737 | 0.000105974 | 0.000104167
benzene | 2.19206 | 2.19229 | 1.47736 | 1.47736 | 0.000102555 | 0.000101122
benzene | 2.19252 | 2.19276 | 1.47735 | 1.47735 | 9.98681e-05 | 9.87884e-05
benzene | 2.19299 | 2.19322 | 1.47734 | 1.47734 | 9.78762e-05 | 9.71205e-05
benzene | 2.19345 | 2.19368 | 1.47734 | 1.47733 | 9.65183e-05 | 9.60719e-05
benzene | 2.19392 | 2.19415 | 1.47733 | 1.47732 | 9.57791e-05 | 9.56265e-05
benzene | 2.19438 | 2.19461 | 1.47732 | 1.47732 | 9.56015e-05 | 9.57136e-05
benzene | 2.19484 | 2.19508 | 1.47731 | 1.47731 | 9.59939e-05 | 9.64741e-05
benzene | 2.19531 | 2.19554 | 1.47731 | 1.4773 | 9.71592e-05 | 9.80346e-05
benzene | 2.19577 | 2.19601 | 1.4773 | 1.4773 | 9.90916e-05 | 0.000100354
benzene | 2.19624 | 2.19647 | 1.47729 | 1.47729 | 0.000101863 | 0.000103654
benzene | 2.1967 | 2.19694 | 1.47729 | 1.47728 | 0.000105732 | 0.000108093
benzene | 2.19717 | 2.1974 | 1.47728 | 1.47728 | 0.000110749 | 0.000113743
benzene | 2.19764 | 2.19787 | 1.47728 | 1.47727 | 0.000117114 | 0.00012088
benzene | 2.1981 | 2.19833 | 1.47727 | 1.47727 | 0.000125023 | 0.000129516
benzene | 2.19857 | 2.1988 | 1.47727 | 1.47727 | 0.000134312 | 0.00013934
benzene | 2.19903 | 2.19927 | 1.47727 | 1.47728 | 0.000144461 | 0.000149505
benzene | 2.1995 | 2.19973 | 1.47728 | 1.47728 | 0.000154287 | 0.000158639
benzene | 2.19997 | 2.2002 | 1.47729 | 1.47729 | 0.000162379 | 0.000165292
benzene | 2.20043 | 2.20067 | 1.4773 | 1.47731 | 0.000167151 | 0.000167799
benzene | 2.2009 | 2.20113 | 1.47731 | 1.47732 | 0.000167196 | 0.00016541
benzene | 2.20137 | 2.2016 | 1.47733 | 1.47733 | 0.00016255 | 0.000158746
benzene | 2.20183 | 2.20207 | 1.47734 | 1.47734 | 0.000154156 | 0.000148977
benzene | 2.2023 | 2.20254 | 1.47735 | 1.47735 | 0.000143417 | 0.000137641
benzene | 2.20277 | 2.203 | 1.47735 | 1.47735 | 0.00013176 | 0.000125858
benzene | 2.20324 | 2.20347 | 1.47735 | 1.47735 | 0.000120027 | 0.000114369
benzene | 2.20371 | 2.20394 | 1.47735 | 1.47735 | 0.000108963 | 0.000103853
benzene | 2.20417 | 2.20441 | 1.47735 | 1.47735 | 9.90591e-05 | 9.45836e-05
benzene | 2.20464 | 2.20488 | 1.47735 | 1.47734 | 9.0424e-05 | 8.65591e-05
benzene | 2.20511 | 2.20535 | 1.47734 | 1.47734 | 8.29628e-05 | 7.96064e-05
benzene | 2.20558 | 2.20582 | 1.47734 | 1.47734 | 7.64733e-05 | 7.35521e-05
benzene | 2.20605 | 2.20628 | 1.47733 | 1.47733 | 7.08325e-05 | 6.82971e-05
benzene | 2.20652 | 2.20675 | 1.47733 | 1.47733 | 6.59316e-05 | 6.3719e-05
benzene | 2.20699 | 2.20722 | 1.47732 | 1.47732 | 6.16533e-05 | 5.97247e-05
benzene | 2.20746 | 2.20769 | 1.47732 | 1.47732 | 5.79297e-05 | 5.62551e-05
benzene | 2.20793 | 2.20816 | 1.47731 | 1.47731 | 5.46853e-05 | 5.31979e-05
benzene | 2.2084 | 2.20863 | 1.47731 | 1.47731 | 5.17817e-05 | 5.04335e-05
benzene | 2.20887 | 2.2091 | 1.47731 | 1.4773 | 4.91677e-05 | 4.7996e-05
benzene | 2.20934 | 2.20958 | 1.4773 | 1.4773 | 4.69227e-05 | 4.59307e-05
benzene | 2.20981 | 2.21005 | 1.4773 | 1.47729 | 4.49937e-05 | 4.40836e-05
benzene | 2.21028 | 2.21052 | 1.47729 | 1.47729 | 4.31894e-05 | 4.23149e-05
benzene | 2.21075 | 2.21099 | 1.47729 | 1.47729 | 4.14757e-05 | 4.06806e-05
benzene | 2.21122 | 2.21146 | 1.47729 | 1.47728 | 3.99326e-05 | 3.92252e-05
benzene | 2.2117 | 2.21193 | 1.47728 | 1.47728 | 3.85473e-05 | 3.7885e-05
benzene | 2.21217 | 2.2124 | 1.47728 | 1.47728 | 3.72303e-05 | 3.65895e-05
benzene | 2.21264 | 2.21288 | 1.47728 | 1.47727 | 3.5978e-05 | 3.54093e-05
benzene | 2.21311 | 2.21335 | 1.47727 | 1.47727 | 3.48736e-05 | 3.43512e-05
benzene | 2.21358 | 2.21382 | 1.47727 | 1.47727 | 3.38327e-05 | 3.3337e-05
benzene | 2.21406 | 2.21429 | 1.47727 | 1.47726 | 3.28838e-05 | 3.24741e-05
benzene | 2.21453 | 2.21477 | 1.47726 | 1.47726 | 3.20776e-05 | 3.16734e-05
benzene | 2.215 | 2.21524 | 1.47726 | 1.47726 | 3.12684e-05 | 3.0894e-05
benzene | 2.21548 | 2.21571 | 1.47726 | 1.47725 | 3.05613e-05 | 3.02533e-05
benzene | 2.21595 | 2.21619 | 1.47725 | 1.47725 | 2.99363e-05 | 2.9606e-05
benzene | 2.21642 | 2.21666 | 1.47725 | 1.47725 | 2.92819e-05 | 2.89941e-05
benzene | 2.2169 | 2.21713 | 1.47725 | 1.47725 | 2.87411e-05 | 2.85008e-05
benzene | 2.21737 | 2.21761 | 1.47724 | 1.47724 | 2.824e-05 | 2.79522e-05
benzene | 2.21784 | 2.21808 | 1.47724 | 1.47724 | 2.76527e-05 | 2.73716e-05
benzene | 2.21832 | 2.21856 | 1.47724 | 1.47724 | 2.71193e-05 | 2.68856e-05
benzene | 2.21879 | 2.21903 | 1.47724 | 1.47723 | 2.6641e-05 | 2.63761e-05
benzene | 2.21927 | 2.21951 | 1.47723 | 1.47723 | 2.61084e-05 | 2.58779e-05
benzene | 2.21974 | 2.21998 | 1.47723 | 1.47723 | 2.57051e-05 | 2.55737e-05
benzene | 2.22022 | 2.22046 | 1.47723 | 1.47723 | 2.54409e-05 | 2.52772e-05
benzene | 2.22069 | 2.22093 | 1.47723 | 1.47722 | 2.50891e-05 | 2.49142e-05
benzene | 2.22117 | 2.22141 | 1.47722 | 1.47722 | 2.47858e-05 | 2.47121e-05
benzene | 2.22165 | 2.22188 | 1.47722 | 1.47722 | 2.46775e-05 | 2.46615e-05
benzene | 2.22212 | 2.22236 | 1.47722 | 1.47722 | 2.46547e-05 | 2.4653e-05
benzene | 2.2226 | 2.22284 | 1.47722 | 1.47721 | 2.46487e-05 | 2.46259e-05
benzene | 2.22307 | 2.22331 | 1.47721 | 1.47721 | 2.45823e-05 | 2.45333e-05
benzene | 2.22355 | 2.22379 | 1.47721 | 1.47721 | 2.45102e-05 | 2.45245e-05
benzene | 2.22403 | 2.22427 | 1.47721 | 1.47721 | 2.45609e-05 | 2.45874e-05
benzene | 2.2245 | 2.22474 | 1.47721 | 1.4772 | 2.45999e-05 | 2.46236e-05
benzene | 2.22498 | 2.22522 | 1.4772 | 1.4772 | 2.46954e-05 | 2.48164e-05
benzene | 2.22546 | 2.2257 | 1.4772 | 1.4772 | 2.49587e-05 | 2.50842e-05
benzene | 2.22594 | 2.22618 | 1.4772 | 1.4772 | 2.51891e-05 | 2.52942e-05
benzene | 2.22641 | 2.22665 | 1.4772 | 1.4772 | 2.54307e-05 | 2.56025e-05
benzene | 2.22689 | 2.22713 | 1.47719 | 1.47719 | 2.57921e-05 | 2.59693e-05
benzene | 2.22737 | 2.22761 | 1.47719 | 1.47719 | 2.61228e-05 | 2.62675e-05
benzene | 2.22785 | 2.22809 | 1.47719 | 1.47719 | 2.64413e-05 | 2.66656e-05
benzene | 2.22833 | 2.22857 | 1.47719 | 1.47719 | 2.69309e-05 | 2.72028e-05
benzene | 2.22881 | 2.22905 | 1.47719 | 1.47719 | 2.74655e-05 | 2.77389e-05
benzene | 2.22929 | 2.22953 | 1.47718 | 1.47718 | 2.80548e-05 | 2.84117e-05
benzene | 2.22977 | 2.23001 | 1.47718 | 1.47718 | 2.87713e-05 | 2.91e-05
benzene | 2.23025 | 2.23049 | 1.47718 | 1.47718 | 2.94064e-05 | 2.97241e-05
benzene | 2.23073 | 2.23097 | 1.47718 | 1.47718 | 3.00596e-05 | 3.03733e-05
benzene | 2.23121 | 2.23145 | 1.47718 | 1.47718 | 3.06126e-05 | 3.07635e-05
benzene | 2.23169 | 2.23193 | 1.47718 | 1.47718 | 3.08396e-05 | 3.08506e-05
benzene | 2.23217 | 2.23241 | 1.47718 | 1.47718 | 3.0775e-05 | 3.05987e-05
benzene | 2.23265 | 2.23289 | 1.47718 | 1.47718 | 3.03387e-05 | 3.00496e-05
benzene | 2.23313 | 2.23337 | 1.47717 | 1.47717 | 2.97705e-05 | 2.95071e-05
benzene | 2.23361 | 2.23385 | 1.47717 | 1.47717 | 2.92349e-05 | 2.89415e-05
benzene | 2.23409 | 2.23433 | 1.47717 | 1.47717 | 2.86362e-05 | 2.83495e-05
benzene | 2.23457 | 2.23481 | 1.47717 | 1.47717 | 2.81025e-05 | 2.79058e-05
benzene | 2.23505 | 2.23529 | 1.47717 | 1.47717 | 2.77491e-05 | 2.76227e-05
benzene | 2.23553 | 2.23577 | 1.47717 | 1.47716 | 2.75181e-05 | 2.74451e-05
benzene | 2.23602 | 2.23626 | 1.47716 | 1.47716 | 2.74061e-05 | 2.73961e-05
benzene | 2.2365 | 2.23674 | 1.47716 | 1.47716 | 2.73943e-05 | 2.73966e-05
benzene | 2.23698 | 2.23722 | 1.47716 | 1.47716 | 2.74163e-05 | 2.74778e-05
benzene | 2.23746 | 2.2377 | 1.47716 | 1.47716 | 2.7582e-05 | 2.77105e-05
benzene | 2.23795 | 2.23819 | 1.47716 | 1.47715 | 2.78434e-05 | 2.79868e-05
benzene | 2.23843 | 2.23867 | 1.47715 | 1.47715 | 2.81596e-05 | 2.83741e-05
benzene | 2.23891 | 2.23915 | 1.47715 | 1.47715 | 2.8624e-05 | 2.88988e-05
benzene | 2.2394 | 2.23964 | 1.47715 | 1.47715 | 2.91996e-05 | 2.95306e-05
benzene | 2.23988 | 2.24012 | 1.47715 | 1.47715 | 2.98881e-05 | 3.0255e-05
benzene | 2.24036 | 2.24061 | 1.47715 | 1.47715 | 3.06115e-05 | 3.09439e-05
benzene | 2.24085 | 2.24109 | 1.47715 | 1.47714 | 3.12471e-05 | 3.15189e-05
benzene | 2.24133 | 2.24157 | 1.47714 | 1.47714 | 3.17656e-05 | 3.19873e-05
benzene | 2.24182 | 2.24206 | 1.47714 | 1.47714 | 3.21744e-05 | 3.22995e-05
benzene | 2.2423 | 2.24254 | 1.47714 | 1.47714 | 3.2351e-05 | 3.2348e-05
benzene | 2.24279 | 2.24303 | 1.47714 | 1.47714 | 3.23372e-05 | 3.23427e-05
benzene | 2.24327 | 2.24351 | 1.47714 | 1.47714 | 3.23493e-05 | 3.23169e-05
benzene | 2.24376 | 2.244 | 1.47714 | 1.47714 | 3.22364e-05 | 3.21338e-05
benzene | 2.24424 | 2.24448 | 1.47714 | 1.47714 | 3.20507e-05 | 3.19978e-05
benzene | 2.24473 | 2.24497 | 1.47713 | 1.47713 | 3.19677e-05 | 3.19564e-05
benzene | 2.24521 | 2.24546 | 1.47713 | 1.47713 | 3.19881e-05 | 3.20847e-05
benzene | 2.2457 | 2.24594 | 1.47713 | 1.47713 | 3.22477e-05 | 3.24499e-05
benzene | 2.24619 | 2.24643 | 1.47713 | 1.47713 | 3.26688e-05 | 3.28949e-05
benzene | 2.24667 | 2.24692 | 1.47713 | 1.47713 | 3.31356e-05 | 3.33914e-05
benzene | 2.24716 | 2.2474 | 1.47713 | 1.47712 | 3.36562e-05 | 3.39232e-05
benzene | 2.24765 | 2.24789 | 1.47712 | 1.47712 | 3.41935e-05 | 3.44737e-05
benzene | 2.24813 | 2.24838 | 1.47712 | 1.47712 | 3.47721e-05 | 3.50968e-05
benzene | 2.24862 | 2.24886 | 1.47712 | 1.47712 | 3.54505e-05 | 3.58267e-05
benzene | 2.24911 | 2.24935 | 1.47712 | 1.47712 | 3.62047e-05 | 3.65614e-05
benzene | 2.2496 | 2.24984 | 1.47712 | 1.47712 | 3.68788e-05 | 3.7161e-05
benzene | 2.25008 | 2.25033 | 1.47712 | 1.47712 | 3.74227e-05 | 3.76846e-05
benzene | 2.25057 | 2.25082 | 1.47711 | 1.47711 | 3.79574e-05 | 3.82448e-05
benzene | 2.25106 | 2.25131 | 1.47711 | 1.47711 | 3.85371e-05 | 3.8828e-05
benzene | 2.25155 | 2.25179 | 1.47711 | 1.47711 | 3.91108e-05 | 3.93986e-05
benzene | 2.25204 | 2.25228 | 1.47711 | 1.47711 | 3.97115e-05 | 4.00792e-05
benzene | 2.25253 | 2.25277 | 1.47711 | 1.47711 | 4.0511e-05 | 4.10009e-05
benzene | 2.25302 | 2.25326 | 1.47711 | 1.47711 | 4.15206e-05 | 4.20566e-05
benzene | 2.25351 | 2.25375 | 1.47711 | 1.4771 | 4.26175e-05 | 4.32461e-05
benzene | 2.254 | 2.25424 | 1.4771 | 1.4771 | 4.39793e-05 | 4.48271e-05
benzene | 2.25449 | 2.25473 | 1.4771 | 1.4771 | 4.57552e-05 | 4.67222e-05
benzene | 2.25498 | 2.25522 | 1.4771 | 1.4771 | 4.77022e-05 | 4.87e-05
benzene | 2.25547 | 2.25571 | 1.4771 | 1.4771 | 4.97078e-05 | 5.06869e-05
benzene | 2.25596 | 2.2562 | 1.4771 | 1.4771 | 5.15649e-05 | 5.22808e-05
benzene | 2.25645 | 2.25669 | 1.4771 | 1.4771 | 5.28035e-05 | 5.31305e-05
benzene | 2.25694 | 2.25719 | 1.4771 | 1.4771 | 5.32614e-05 | 5.31952e-05
benzene | 2.25743 | 2.25768 | 1.4771 | 1.4771 | 5.29453e-05 | 5.25533e-05
benzene | 2.25792 | 2.25817 | 1.4771 | 1.47711 | 5.20716e-05 | 5.15344e-05
benzene | 2.25841 | 2.25866 | 1.47711 | 1.4771 | 5.09473e-05 | 5.03076e-05
benzene | 2.25891 | 2.25915 | 1.4771 | 1.4771 | 4.96282e-05 | 4.89381e-05
benzene | 2.2594 | 2.25965 | 1.4771 | 1.4771 | 4.82622e-05 | 4.76073e-05
benzene | 2.25989 | 2.26014 | 1.4771 | 1.4771 | 4.69744e-05 | 4.63723e-05
benzene | 2.26038 | 2.26063 | 1.4771 | 1.4771 | 4.58292e-05 | 4.53701e-05
benzene | 2.26088 | 2.26112 | 1.4771 | 1.4771 | 4.50061e-05 | 4.47261e-05
benzene | 2.26137 | 2.26162 | 1.4771 | 1.47709 | 4.45208e-05 | 4.43871e-05
benzene | 2.26186 | 2.26211 | 1.47709 | 1.47709 | 4.43461e-05 | 4.44213e-05
benzene | 2.26236 | 2.2626 | 1.47709 | 1.47709 | 4.46413e-05 | 4.50171e-05
benzene | 2.26285 | 2.2631 | 1.47709 | 1.47709 | 4.55577e-05 | 4.62636e-05
benzene | 2.26334 | 2.26359 | 1.47708 | 1.47708 | 4.71509e-05 | 4.82417e-05
benzene | 2.26384 | 2.26408 | 1.47708 | 1.47708 | 4.95613e-05 | 5.11087e-05
benzene | 2.26433 | 2.26458 | 1.47708 | 1.47708 | 5.28517e-05 | 5.47116e-05
benzene | 2.26483 | 2.26507 | 1.47708 | 1.47708 | 5.65811e-05 | 5.83188e-05
benzene | 2.26532 | 2.26557 | 1.47708 | 1.47708 | 5.97715e-05 | 6.07926e-05
benzene | 2.26582 | 2.26606 | 1.47708 | 1.47709 | 6.12937e-05 | 6.1282e-05
benzene | 2.26631 | 2.26656 | 1.47709 | 1.47709 | 6.08629e-05 | 6.01898e-05
benzene | 2.26681 | 2.26705 | 1.47709 | 1.47709 | 5.93983e-05 | 5.85772e-05
benzene | 2.2673 | 2.26755 | 1.47709 | 1.47709 | 5.77854e-05 | 5.70846e-05
benzene | 2.2678 | 2.26805 | 1.47709 | 1.47709 | 5.65261e-05 | 5.61207e-05
benzene | 2.26829 | 2.26854 | 1.47709 | 1.47709 | 5.58201e-05 | 5.55571e-05
benzene | 2.26879 | 2.26904 | 1.47709 | 1.47709 | 5.52921e-05 | 5.50313e-05
benzene | 2.26929 | 2.26954 | 1.47709 | 1.47709 | 5.47792e-05 | 5.45157e-05
benzene | 2.26978 | 2.27003 | 1.47709 | 1.47709 | 5.41918e-05 | 5.3781e-05
benzene | 2.27028 | 2.27053 | 1.47709 | 1.47709 | 5.32862e-05 | 5.27321e-05
benzene | 2.27078 | 2.27103 | 1.47708 | 1.47708 | 5.21291e-05 | 5.14881e-05
benzene | 2.27127 | 2.27152 | 1.47708 | 1.47708 | 5.08164e-05 | 5.01352e-05
benzene | 2.27177 | 2.27202 | 1.47708 | 1.47708 | 4.94519e-05 | 4.87737e-05
benzene | 2.27227 | 2.27252 | 1.47708 | 1.47708 | 4.8109e-05 | 4.74866e-05
benzene | 2.27277 | 2.27302 | 1.47708 | 1.47708 | 4.69244e-05 | 4.64209e-05
benzene | 2.27327 | 2.27352 | 1.47708 | 1.47708 | 4.59496e-05 | 4.55041e-05
benzene | 2.27376 | 2.27401 | 1.47707 | 1.47707 | 4.51027e-05 | 4.47778e-05
benzene | 2.27426 | 2.27451 | 1.47707 | 1.47707 | 4.45331e-05 | 4.43483e-05
benzene | 2.27476 | 2.27501 | 1.47707 | 1.47707 | 4.41967e-05 | 4.40768e-05
benzene | 2.27526 | 2.27551 | 1.47707 | 1.47707 | 4.3995e-05 | 4.39601e-05
benzene | 2.27576 | 2.27601 | 1.47706 | 1.47706 | 4.39687e-05 | 4.40233e-05
benzene | 2.27626 | 2.27651 | 1.47706 | 1.47706 | 4.41305e-05 | 4.42969e-05
benzene | 2.27676 | 2.27701 | 1.47706 | 1.47706 | 4.45214e-05 | 4.48044e-05
benzene | 2.27726 | 2.27751 | 1.47705 | 1.47705 | 4.5155e-05 | 4.55844e-05
benzene | 2.27776 | 2.27801 | 1.47705 | 1.47705 | 4.61006e-05 | 4.67074e-05
benzene | 2.27826 | 2.27851 | 1.47705 | 1.47705 | 4.74252e-05 | 4.828e-05
benzene | 2.27876 | 2.27901 | 1.47704 | 1.47704 | 4.92948e-05 | 5.04647e-05
benzene | 2.27926 | 2.27951 | 1.47704 | 1.47704 | 5.17781e-05 | 5.32397e-05
benzene | 2.27976 | 2.28001 | 1.47704 | 1.47703 | 5.48935e-05 | 5.67955e-05
benzene | 2.28026 | 2.28051 | 1.47703 | 1.47703 | 5.89971e-05 | 6.15225e-05
benzene | 2.28077 | 2.28102 | 1.47703 | 1.47703 | 6.43931e-05 | 6.76233e-05
benzene | 2.28127 | 2.28152 | 1.47702 | 1.47702 | 7.1235e-05 | 7.52384e-05
benzene | 2.28177 | 2.28202 | 1.47702 | 1.47702 | 7.96439e-05 | 8.44446e-05
benzene | 2.28227 | 2.28252 | 1.47702 | 1.47702 | 8.96073e-05 | 9.50245e-05
benzene | 2.28277 | 2.28302 | 1.47702 | 1.47703 | 0.000100518 | 0.000105843
benzene | 2.28328 | 2.28353 | 1.47703 | 1.47704 | 0.00011074 | 0.000114967
benzene | 2.28378 | 2.28403 | 1.47704 | 1.47705 | 0.000118315 | 0.000120606
benzene | 2.28428 | 2.28453 | 1.47706 | 1.47706 | 0.000121723 | 0.000121636
benzene | 2.28479 | 2.28504 | 1.47707 | 1.47707 | 0.000120434 | 0.000118287
benzene | 2.28529 | 2.28554 | 1.47708 | 1.47708 | 0.00011539 | 0.00011192
benzene | 2.28579 | 2.28604 | 1.47709 | 1.47709 | 0.000108032 | 0.000103883
benzene | 2.2863 | 2.28655 | 1.47709 | 1.4771 | 9.96363e-05 | 9.5422e-05
benzene | 2.2868 | 2.28705 | 1.4771 | 1.4771 | 9.13118e-05 | 8.73301e-05
benzene | 2.2873 | 2.28756 | 1.4771 | 1.4771 | 8.34928e-05 | 7.98361e-05
benzene | 2.28781 | 2.28806 | 1.4771 | 1.4771 | 7.6392e-05 | 7.31672e-05
benzene | 2.28831 | 2.28857 | 1.4771 | 1.4771 | 7.01343e-05 | 6.72708e-05
benzene | 2.28882 | 2.28907 | 1.47709 | 1.47709 | 6.45776e-05 | 6.20797e-05
benzene | 2.28932 | 2.28958 | 1.47709 | 1.47709 | 5.97862e-05 | 5.76834e-05
benzene | 2.28983 | 2.29008 | 1.47709 | 1.47709 | 5.57311e-05 | 5.38921e-05
benzene | 2.29034 | 2.29059 | 1.47709 | 1.47709 | 5.21365e-05 | 5.04588e-05
benzene | 2.29084 | 2.29109 | 1.47708 | 1.47708 | 4.88609e-05 | 4.73569e-05
benzene | 2.29135 | 2.2916 | 1.47708 | 1.47708 | 4.5949e-05 | 4.46418e-05
benzene | 2.29185 | 2.29211 | 1.47708 | 1.47708 | 4.343e-05 | 4.23159e-05
benzene | 2.29236 | 2.29261 | 1.47707 | 1.47707 | 4.12887e-05 | 4.03386e-05
benzene | 2.29287 | 2.29312 | 1.47707 | 1.47707 | 3.94566e-05 | 3.86584e-05
benzene | 2.29337 | 2.29363 | 1.47707 | 1.47707 | 3.79626e-05 | 3.73726e-05
benzene | 2.29388 | 2.29414 | 1.47707 | 1.47706 | 3.685e-05 | 3.63462e-05
benzene | 2.29439 | 2.29464 | 1.47706 | 1.47706 | 3.58362e-05 | 3.53405e-05
benzene | 2.2949 | 2.29515 | 1.47706 | 1.47706 | 3.48934e-05 | 3.45134e-05
benzene | 2.29541 | 2.29566 | 1.47706 | 1.47706 | 3.41872e-05 | 3.38922e-05
benzene | 2.29591 | 2.29617 | 1.47706 | 1.47705 | 3.36093e-05 | 3.33225e-05
benzene | 2.29642 | 2.29668 | 1.47705 | 1.47705 | 3.30219e-05 | 3.27103e-05
benzene | 2.29693 | 2.29718 | 1.47705 | 1.47705 | 3.2407e-05 | 3.21262e-05
benzene | 2.29744 | 2.29769 | 1.47705 | 1.47705 | 3.1864e-05 | 3.16023e-05
benzene | 2.29795 | 2.2982 | 1.47705 | 1.47704 | 3.13439e-05 | 3.11127e-05
benzene | 2.29846 | 2.29871 | 1.47704 | 1.47704 | 3.09325e-05 | 3.07872e-05
benzene | 2.29897 | 2.29922 | 1.47704 | 1.47704 | 3.06436e-05 | 3.04841e-05
benzene | 2.29948 | 2.29973 | 1.47704 | 1.47704 | 3.03328e-05 | 3.02187e-05
benzene | 2.29999 | 2.30024 | 1.47704 | 1.47704 | 3.01448e-05 | 3.00816e-05
benzene | 2.3005 | 2.30075 | 1.47703 | 1.47703 | 3.00149e-05 | 2.99519e-05
benzene | 2.30101 | 2.30126 | 1.47703 | 1.47703 | 2.99098e-05 | 2.98749e-05
benzene | 2.30152 | 2.30177 | 1.47703 | 1.47703 | 2.98224e-05 | 2.97426e-05
benzene | 2.30203 | 2.30228 | 1.47703 | 1.47703 | 2.96674e-05 | 2.96313e-05
benzene | 2.30254 | 2.3028 | 1.47703 | 1.47703 | 2.9639e-05 | 2.96531e-05
benzene | 2.30305 | 2.30331 | 1.47702 | 1.47702 | 2.96403e-05 | 2.9596e-05
benzene | 2.30356 | 2.30382 | 1.47702 | 1.47702 | 2.95449e-05 | 2.95045e-05
benzene | 2.30407 | 2.30433 | 1.47702 | 1.47702 | 2.94666e-05 | 2.94095e-05
benzene | 2.30459 | 2.30484 | 1.47702 | 1.47702 | 2.93261e-05 | 2.92316e-05
benzene | 2.3051 | 2.30536 | 1.47702 | 1.47702 | 2.91518e-05 | 2.90995e-05
benzene | 2.30561 | 2.30587 | 1.47701 | 1.47701 | 2.90694e-05 | 2.9049e-05
benzene | 2.30612 | 2.30638 | 1.47701 | 1.47701 | 2.90309e-05 | 2.90177e-05
benzene | 2.30664 | 2.30689 | 1.47701 | 1.47701 | 2.90063e-05 | 2.89887e-05
benzene | 2.30715 | 2.30741 | 1.47701 | 1.47701 | 2.89497e-05 | 2.88892e-05
benzene | 2.30766 | 2.30792 | 1.47701 | 1.47701 | 2.88168e-05 | 2.87516e-05
benzene | 2.30818 | 2.30843 | 1.47701 | 1.477 | 2.86996e-05 | 2.86604e-05
benzene | 2.30869 | 2.30895 | 1.477 | 1.477 | 2.86216e-05 | 2.85797e-05
benzene | 2.30921 | 2.30946 | 1.477 | 1.477 | 2.85305e-05 | 2.84821e-05
benzene | 2.30972 | 2.30998 | 1.477 | 1.477 | 2.84341e-05 | 2.83899e-05
benzene | 2.31023 | 2.31049 | 1.477 | 1.477 | 2.83386e-05 | 2.82723e-05
benzene | 2.31075 | 2.31101 | 1.477 | 1.47699 | 2.81821e-05 | 2.808e-05
benzene | 2.31126 | 2.31152 | 1.47699 | 1.47699 | 2.79786e-05 | 2.78955e-05
benzene | 2.31178 | 2.31204 | 1.47699 | 1.47699 | 2.7827e-05 | 2.77643e-05
benzene | 2.31229 | 2.31255 | 1.47699 | 1.47699 | 2.76967e-05 | 2.76327e-05
benzene | 2.31281 | 2.31307 | 1.47699 | 1.47699 | 2.75843e-05 | 2.75647e-05
benzene | 2.31333 | 2.31358 | 1.47699 | 1.47698 | 2.7568e-05 | 2.75823e-05
benzene | 2.31384 | 2.3141 | 1.47698 | 1.47698 | 2.75961e-05 | 2.76142e-05
benzene | 2.31436 | 2.31462 | 1.47698 | 1.47698 | 2.76452e-05 | 2.76918e-05
benzene | 2.31488 | 2.31513 | 1.47698 | 1.47698 | 2.77409e-05 | 2.77816e-05
benzene | 2.31539 | 2.31565 | 1.47698 | 1.47697 | 2.78236e-05 | 2.78969e-05
benzene | 2.31591 | 2.31617 | 1.47697 | 1.47697 | 2.80271e-05 | 2.82065e-05
benzene | 2.31643 | 2.31669 | 1.47697 | 1.47697 | 2.84064e-05 | 2.86086e-05
benzene | 2.31694 | 2.3172 | 1.47697 | 1.47697 | 2.88298e-05 | 2.90946e-05
benzene | 2.31746 | 2.31772 | 1.47697 | 1.47697 | 2.94044e-05 | 2.97176e-05
benzene | 2.31798 | 2.31824 | 1.47696 | 1.47696 | 2.99993e-05 | 3.02528e-05
benzene | 2.3185 | 2.31876 | 1.47696 | 1.47696 | 3.05286e-05 | 3.08672e-05
benzene | 2.31902 | 2.31928 | 1.47696 | 1.47696 | 3.1273e-05 | 3.17098e-05
benzene | 2.31953 | 2.31979 | 1.47696 | 1.47696 | 3.21494e-05 | 3.25825e-05
benzene | 2.32005 | 2.32031 | 1.47696 | 1.47695 | 3.30203e-05 | 3.34621e-05
benzene | 2.32057 | 2.32083 | 1.47695 | 1.47695 | 3.39019e-05 | 3.4329e-05
benzene | 2.32109 | 2.32135 | 1.47695 | 1.47695 | 3.4751e-05 | 3.5176e-05
benzene | 2.32161 | 2.32187 | 1.47695 | 1.47695 | 3.56114e-05 | 3.6049e-05
benzene | 2.32213 | 2.32239 | 1.47695 | 1.47695 | 3.64849e-05 | 3.69198e-05
benzene | 2.32265 | 2.32291 | 1.47695 | 1.47694 | 3.73714e-05 | 3.78507e-05
benzene | 2.32317 | 2.32343 | 1.47694 | 1.47694 | 3.83549e-05 | 3.88588e-05
benzene | 2.32369 | 2.32395 | 1.47694 | 1.47694 | 3.93397e-05 | 3.97996e-05
benzene | 2.32421 | 2.32447 | 1.47694 | 1.47694 | 4.02668e-05 | 4.07655e-05
benzene | 2.32473 | 2.325 | 1.47694 | 1.47694 | 4.12856e-05 | 4.1787e-05
benzene | 2.32526 | 2.32552 | 1.47694 | 1.47694 | 4.22394e-05 | 4.26566e-05
benzene | 2.32578 | 2.32604 | 1.47694 | 1.47693 | 4.30791e-05 | 4.35338e-05
benzene | 2.3263 | 2.32656 | 1.47693 | 1.47693 | 4.40039e-05 | 4.44552e-05
benzene | 2.32682 | 2.32708 | 1.47693 | 1.47693 | 4.48686e-05 | 4.52546e-05
benzene | 2.32734 | 2.3276 | 1.47693 | 1.47693 | 4.56186e-05 | 4.59469e-05
benzene | 2.32787 | 2.32813 | 1.47693 | 1.47693 | 4.62088e-05 | 4.64017e-05
benzene | 2.32839 | 2.32865 | 1.47693 | 1.47693 | 4.65504e-05 | 4.66985e-05
benzene | 2.32891 | 2.32917 | 1.47693 | 1.47693 | 4.68628e-05 | 4.70404e-05
benzene | 2.32943 | 2.3297 | 1.47693 | 1.47693 | 4.7208e-05 | 4.73509e-05
benzene | 2.32996 | 2.33022 | 1.47692 | 1.47692 | 4.74519e-05 | 4.75069e-05
benzene | 2.33048 | 2.33074 | 1.47692 | 1.47692 | 4.75127e-05 | 4.74863e-05
benzene | 2.331 | 2.33127 | 1.47692 | 1.47692 | 4.7444e-05 | 4.74054e-05
benzene | 2.33153 | 2.33179 | 1.47692 | 1.47692 | 4.73725e-05 | 4.7348e-05
benzene | 2.33205 | 2.33232 | 1.47692 | 1.47692 | 4.73243e-05 | 4.72961e-05
benzene | 2.33258 | 2.33284 | 1.47692 | 1.47691 | 4.72482e-05 | 4.71822e-05
benzene | 2.3331 | 2.33336 | 1.47691 | 1.47691 | 4.71177e-05 | 4.70958e-05
benzene | 2.33363 | 2.33389 | 1.47691 | 1.47691 | 4.71413e-05 | 4.72485e-05
benzene | 2.33415 | 2.33442 | 1.47691 | 1.47691 | 4.73808e-05 | 4.75071e-05
benzene | 2.33468 | 2.33494 | 1.47691 | 1.4769 | 4.76269e-05 | 4.77682e-05
benzene | 2.3352 | 2.33547 | 1.4769 | 1.4769 | 4.79581e-05 | 4.82041e-05
benzene | 2.33573 | 2.33599 | 1.4769 | 1.4769 | 4.84967e-05 | 4.88228e-05
benzene | 2.33626 | 2.33652 | 1.4769 | 1.4769 | 4.91821e-05 | 4.95801e-05
benzene | 2.33678 | 2.33705 | 1.47689 | 1.47689 | 5.0024e-05 | 5.05129e-05
benzene | 2.33731 | 2.33757 | 1.47689 | 1.47689 | 5.10485e-05 | 5.16308e-05
benzene | 2.33784 | 2.3381 | 1.47689 | 1.47689 | 5.22663e-05 | 5.29565e-05
benzene | 2.33836 | 2.33863 | 1.47688 | 1.47688 | 5.37077e-05 | 5.45216e-05
benzene | 2.33889 | 2.33915 | 1.47688 | 1.47688 | 5.54081e-05 | 5.63683e-05
benzene | 2.33942 | 2.33968 | 1.47688 | 1.47687 | 5.74075e-05 | 5.85227e-05
benzene | 2.33995 | 2.34021 | 1.47687 | 1.47687 | 5.97176e-05 | 6.09922e-05
benzene | 2.34047 | 2.34074 | 1.47687 | 1.47687 | 6.23518e-05 | 6.37939e-05
benzene | 2.341 | 2.34127 | 1.47687 | 1.47686 | 6.53188e-05 | 6.69247e-05
benzene | 2.34153 | 2.3418 | 1.47686 | 1.47686 | 6.8618e-05 | 7.04004e-05
benzene | 2.34206 | 2.34232 | 1.47686 | 1.47686 | 7.22818e-05 | 7.42753e-05
benzene | 2.34259 | 2.34285 | 1.47686 | 1.47686 | 7.64121e-05 | 7.87204e-05
benzene | 2.34312 | 2.34338 | 1.47685 | 1.47685 | 8.12233e-05 | 8.39223e-05
benzene | 2.34365 | 2.34391 | 1.47685 | 1.47685 | 8.68224e-05 | 8.99418e-05
benzene | 2.34418 | 2.34444 | 1.47685 | 1.47685 | 9.33152e-05 | 9.69553e-05
benzene | 2.34471 | 2.34497 | 1.47685 | 1.47685 | 0.00010082 | 0.000104811
benzene | 2.34524 | 2.3455 | 1.47685 | 1.47685 | 0.000108804 | 0.000112687
benzene | 2.34577 | 2.34603 | 1.47685 | 1.47686 | 0.000116359 | 0.000119698
benzene | 2.3463 | 2.34656 | 1.47686 | 1.47686 | 0.00012255 | 0.000124756
benzene | 2.34683 | 2.3471 | 1.47687 | 1.47687 | 0.000126196 | 0.00012684
benzene | 2.34736 | 2.34763 | 1.47688 | 1.47688 | 0.000126726 | 0.00012594
benzene | 2.34789 | 2.34816 | 1.47688 | 1.47689 | 0.000124577 | 0.000122749
benzene | 2.34842 | 2.34869 | 1.47689 | 1.47689 | 0.00012057 | 0.000118173
benzene | 2.34896 | 2.34922 | 1.47689 | 1.47689 | 0.000115674 | 0.000113185
benzene | 2.34949 | 2.34975 | 1.47689 | 1.47689 | 0.000110775 | 0.000108503
benzene | 2.35002 | 2.35029 | 1.47689 | 1.47689 | 0.000106387 | 0.000104437
benzene | 2.35055 | 2.35082 | 1.47689 | 1.47689 | 0.000102625 | 0.000100922
benzene | 2.35109 | 2.35135 | 1.47689 | 1.47689 | 9.92977e-05 | 9.77531e-05
benzene | 2.35162 | 2.35189 | 1.47689 | 1.47689 | 9.63101e-05 | 9.50148e-05
benzene | 2.35215 | 2.35242 | 1.47689 | 1.47688 | 9.3903e-05 | 9.30029e-05
benzene | 2.35269 | 2.35295 | 1.47688 | 1.47688 | 9.23204e-05 | 9.18523e-05
benzene | 2.35322 | 2.35349 | 1.47688 | 1.47688 | 9.15817e-05 | 9.14948e-05
benzene | 2.35375 | 2.35402 | 1.47688 | 1.47687 | 9.15784e-05 | 9.18298e-05
benzene | 2.35429 | 2.35456 | 1.47687 | 1.47687 | 9.22413e-05 | 9.27971e-05
benzene | 2.35482 | 2.35509 | 1.47687 | 1.47687 | 9.3468e-05 | 9.4221e-05
benzene | 2.35536 | 2.35563 | 1.47687 | 1.47687 | 9.50226e-05 | 9.58318e-05
benzene | 2.35589 | 2.35616 | 1.47687 | 1.47687 | 9.66006e-05 | 9.7281e-05
benzene | 2.35643 | 2.3567 | 1.47687 | 1.47687 | 9.7839e-05 | 9.8254e-05
benzene | 2.35696 | 2.35723 | 1.47687 | 1.47687 | 9.85119e-05 | 9.85933e-05
benzene | 2.3575 | 2.35777 | 1.47687 | 1.47687 | 9.84928e-05 | 9.82271e-05
benzene | 2.35804 | 2.3583 | 1.47687 | 1.47687 | 9.78391e-05 | 9.73661e-05
benzene | 2.35857 | 2.35884 | 1.47687 | 1.47687 | 9.6834e-05 | 9.62525e-05
benzene | 2.35911 | 2.35938 | 1.47686 | 1.47686 | 9.56434e-05 | 9.50278e-05
benzene | 2.35965 | 2.35991 | 1.47686 | 1.47686 | 9.4428e-05 | 9.38467e-05
benzene | 2.36018 | 2.36045 | 1.47686 | 1.47686 | 9.32949e-05 | 9.27874e-05
benzene | 2.36072 | 2.36099 | 1.47686 | 1.47686 | 9.23493e-05 | 9.19808e-05
benzene | 2.36126 | 2.36153 | 1.47686 | 1.47686 | 9.16688e-05 | 9.13857e-05
benzene | 2.36179 | 2.36206 | 1.47685 | 1.47685 | 9.11212e-05 | 9.08695e-05
benzene | 2.36233 | 2.3626 | 1.47685 | 1.47685 | 9.06339e-05 | 9.04153e-05
benzene | 2.36287 | 2.36314 | 1.47685 | 1.47685 | 9.02294e-05 | 9.00892e-05
benzene | 2.36341 | 2.36368 | 1.47685 | 1.47684 | 9.00017e-05 | 8.99576e-05
benzene | 2.36395 | 2.36422 | 1.47684 | 1.47684 | 8.99645e-05 | 9.00559e-05
benzene | 2.36449 | 2.36476 | 1.47684 | 1.47684 | 9.02881e-05 | 9.06934e-05
benzene | 2.36503 | 2.3653 | 1.47683 | 1.47683 | 9.12618e-05 | 9.19573e-05
benzene | 2.36557 | 2.36584 | 1.47683 | 1.47683 | 9.27603e-05 | 9.3688e-05
benzene | 2.36611 | 2.36638 | 1.47683 | 1.47682 | 9.47723e-05 | 9.60319e-05
benzene | 2.36665 | 2.36692 | 1.47682 | 1.47682 | 9.74519e-05 | 9.90124e-05
benzene | 2.36719 | 2.36746 | 1.47682 | 1.47682 | 0.000100699 | 0.000102527
benzene | 2.36773 | 2.368 | 1.47682 | 1.47682 | 0.000104525 | 0.00010672
benzene | 2.36827 | 2.36854 | 1.47681 | 1.47681 | 0.000109103 | 0.000111625
benzene | 2.36881 | 2.36908 | 1.47681 | 1.47681 | 0.000114179 | 0.000116644
benzene | 2.36935 | 2.36962 | 1.47681 | 1.47682 | 0.000118886 | 0.000120792
benzene | 2.36989 | 2.37016 | 1.47682 | 1.47682 | 0.000122268 | 0.000123263
benzene | 2.37043 | 2.3707 | 1.47682 | 1.47682 | 0.000123759 | 0.000123787
benzene | 2.37097 | 2.37125 | 1.47682 | 1.47682 | 0.000123402 | 0.000122695
benzene | 2.37152 | 2.37179 | 1.47682 | 1.47682 | 0.000121768 | 0.000120735
benzene | 2.37206 | 2.37233 | 1.47682 | 1.47682 | 0.000119677 | 0.000118647
benzene | 2.3726 | 2.37287 | 1.47682 | 1.47682 | 0.000117667 | 0.000116769
benzene | 2.37314 | 2.37342 | 1.47682 | 1.47682 | 0.000115995 | 0.000115392
benzene | 2.37369 | 2.37396 | 1.47682 | 1.47682 | 0.000114971 | 0.000114716
benzene | 2.37423 | 2.3745 | 1.47682 | 1.47682 | 0.000114599 | 0.000114606
benzene | 2.37477 | 2.37505 | 1.47681 | 1.47681 | 0.000114723 | 0.00011493
benzene | 2.37532 | 2.37559 | 1.47681 | 1.47681 | 0.000115188 | 0.000115468
benzene | 2.37586 | 2.37613 | 1.47681 | 1.47681 | 0.000115747 | 0.000116014
benzene | 2.37641 | 2.37668 | 1.47681 | 1.47681 | 0.000116258 | 0.000116464
benzene | 2.37695 | 2.37722 | 1.4768 | 1.4768 | 0.000116635 | 0.000116795
benzene | 2.3775 | 2.37777 | 1.4768 | 1.4768 | 0.000116988 | 0.000117261
benzene | 2.37804 | 2.37831 | 1.4768 | 1.4768 | 0.000117658 | 0.000118204
benzene | 2.37859 | 2.37886 | 1.47679 | 1.47679 | 0.000118918 | 0.000119819
benzene | 2.37913 | 2.37941 | 1.47679 | 1.47679 | 0.000120939 | 0.000122311
benzene | 2.37968 | 2.37995 | 1.47679 | 1.47678 | 0.000123974 | 0.00012595
benzene | 2.38023 | 2.3805 | 1.47678 | 1.47678 | 0.00012827 | 0.000130952
benzene | 2.38077 | 2.38104 | 1.47678 | 1.47678 | 0.000134016 | 0.000137438
benzene | 2.38132 | 2.38159 | 1.47678 | 1.47678 | 0.000141162 | 0.000145094
benzene | 2.38187 | 2.38214 | 1.47678 | 1.47678 | 0.000149139 | 0.000153181
benzene | 2.38241 | 2.38269 | 1.47678 | 1.47678 | 0.000157087 | 0.000160678
benzene | 2.38296 | 2.38323 | 1.47679 | 1.47679 | 0.00016376 | 0.000166138
benzene | 2.38351 | 2.38378 | 1.47679 | 1.4768 | 0.000167668 | 0.000168269
benzene | 2.38406 | 2.38433 | 1.4768 | 1.47681 | 0.000167941 | 0.000166737
benzene | 2.3846 | 2.38488 | 1.47681 | 1.47682 | 0.000164755 | 0.000162115
benzene | 2.38515 | 2.38543 | 1.47682 | 1.47682 | 0.00015896 | 0.000155451
benzene | 2.3857 | 2.38597 | 1.47682 | 1.47682 | 0.000151736 | 0.000147933
benzene | 2.38625 | 2.38652 | 1.47682 | 1.47682 | 0.000144122 | 0.000140371
benzene | 2.3868 | 2.38707 | 1.47682 | 1.47682 | 0.000136757 | 0.000133348
benzene | 2.38735 | 2.38762 | 1.47682 | 1.47682 | 0.000130168 | 0.000127214
benzene | 2.3879 | 2.38817 | 1.47682 | 1.47681 | 0.000124471 | 0.000121964
benzene | 2.38845 | 2.38872 | 1.47681 | 1.47681 | 0.000119721 | 0.000117749
benzene | 2.389 | 2.38927 | 1.47681 | 1.4768 | 0.000116017 | 0.0001145
benzene | 2.38955 | 2.38982 | 1.4768 | 1.4768 | 0.000113208 | 0.000112181
benzene | 2.3901 | 2.39037 | 1.4768 | 1.47679 | 0.000111437 | 0.000110961
benzene | 2.39065 | 2.39093 | 1.47679 | 1.47679 | 0.000110716 | 0.000110685
benzene | 2.3912 | 2.39148 | 1.47678 | 1.47678 | 0.000110867 | 0.000111268
benzene | 2.39175 | 2.39203 | 1.47678 | 1.47678 | 0.000111875 | 0.000112684
benzene | 2.3923 | 2.39258 | 1.47677 | 1.47677 | 0.000113693 | 0.00011491
benzene | 2.39286 | 2.39313 | 1.47677 | 1.47677 | 0.000116326 | 0.000117927
benzene | 2.39341 | 2.39369 | 1.47676 | 1.47676 | 0.000119692 | 0.000121608
benzene | 2.39396 | 2.39424 | 1.47676 | 1.47676 | 0.000123652 | 0.0001258
benzene | 2.39451 | 2.39479 | 1.47676 | 1.47676 | 0.000128028 | 0.000130318
benzene | 2.39507 | 2.39534 | 1.47676 | 1.47676 | 0.000132611 | 0.000134786
benzene | 2.39562 | 2.3959 | 1.47676 | 1.47676 | 0.000136643 | 0.000137975
benzene | 2.39617 | 2.39645 | 1.47676 | 1.47677 | 0.000138625 | 0.000138522
benzene | 2.39673 | 2.397 | 1.47677 | 1.47677 | 0.000137677 | 0.000136167
benzene | 2.39728 | 2.39756 | 1.47677 | 1.47677 | 0.000134122 | 0.000131709
benzene | 2.39784 | 2.39811 | 1.47677 | 1.47677 | 0.000129102 | 0.000126444
benzene | 2.39839 | 2.39867 | 1.47677 | 1.47677 | 0.000123839 | 0.000121352
benzene | 2.39895 | 2.39922 | 1.47677 | 1.47677 | 0.000119034 | 0.000116914
benzene | 2.3995 | 2.39978 | 1.47677 | 1.47676 | 0.000115015 | 0.00011333
benzene | 2.40006 | 2.40033 | 1.47676 | 1.47676 | 0.000111842 | 0.000110513
benzene | 2.40061 | 2.40089 | 1.47676 | 1.47675 | 0.000109313 | 0.00010822
benzene | 2.40117 | 2.40145 | 1.47675 | 1.47675 | 0.000107231 | 0.000106332
benzene | 2.40172 | 2.402 | 1.47675 | 1.47675 | 0.000105503 | 0.000104714
benzene | 2.40228 | 2.40256 | 1.47674 | 1.47674 | 0.000103965 | 0.000103267
benzene | 2.40284 | 2.40311 | 1.47674 | 1.47674 | 0.000102641 | 0.000102084
benzene | 2.40339 | 2.40367 | 1.47673 | 1.47673 | 0.000101592 | 0.000101174
benzene | 2.40395 | 2.40423 | 1.47673 | 1.47673 | 0.000100863 | 0.000100676
benzene | 2.40451 | 2.40479 | 1.47672 | 1.47672 | 0.000100602 | 0.0001006
benzene | 2.40506 | 2.40534 | 1.47672 | 1.47672 | 0.000100646 | 0.000100731
benzene | 2.40562 | 2.4059 | 1.47671 | 1.47671 | 0.000100857 | 0.000101006
benzene | 2.40618 | 2.40646 | 1.47671 | 1.47671 | 0.000101154 | 0.000101283
benzene | 2.40674 | 2.40702 | 1.4767 | 1.4767 | 0.00010139 | 0.000101473
benzene | 2.4073 | 2.40758 | 1.4767 | 1.4767 | 0.000101513 | 0.000101488
benzene | 2.40786 | 2.40814 | 1.4767 | 1.47669 | 0.000101388 | 0.000101214
benzene | 2.40842 | 2.4087 | 1.47669 | 1.47669 | 0.000100973 | 0.000100679
benzene | 2.40898 | 2.40926 | 1.47669 | 1.47669 | 0.00010036 | 0.000100058
benzene | 2.40954 | 2.40982 | 1.47668 | 1.47668 | 9.97859e-05 | 9.95289e-05
benzene | 2.4101 | 2.41038 | 1.47668 | 1.47668 | 9.92407e-05 | 9.89049e-05
benzene | 2.41066 | 2.41094 | 1.47667 | 1.47667 | 9.85385e-05 | 9.81825e-05
benzene | 2.41122 | 2.4115 | 1.47667 | 1.47667 | 9.78488e-05 | 9.75322e-05
benzene | 2.41178 | 2.41206 | 1.47666 | 1.47666 | 9.72232e-05 | 9.69451e-05
benzene | 2.41234 | 2.41262 | 1.47666 | 1.47665 | 9.67208e-05 | 9.65626e-05
benzene | 2.4129 | 2.41318 | 1.47665 | 1.47665 | 9.6452e-05 | 9.63762e-05
benzene | 2.41346 | 2.41374 | 1.47664 | 1.47664 | 9.6331e-05 | 9.63346e-05
benzene | 2.41402 | 2.4143 | 1.47664 | 1.47663 | 9.63883e-05 | 9.64924e-05
benzene | 2.41458 | 2.41487 | 1.47663 | 1.47663 | 9.66374e-05 | 9.68281e-05
benzene | 2.41515 | 2.41543 | 1.47662 | 1.47662 | 9.7064e-05 | 9.73468e-05
benzene | 2.41571 | 2.41599 | 1.47662 | 1.47661 | 9.76705e-05 | 9.80403e-05
benzene | 2.41627 | 2.41655 | 1.47661 | 1.47661 | 9.84579e-05 | 9.89223e-05
benzene | 2.41684 | 2.41712 | 1.4766 | 1.4766 | 9.94177e-05 | 9.99359e-05
benzene | 2.4174 | 2.41768 | 1.4766 | 1.47659 | 0.000100481 | 0.000101071
benzene | 2.41796 | 2.41824 | 1.47659 | 1.47659 | 0.000101714 | 0.000102399
benzene | 2.41853 | 2.41881 | 1.47658 | 1.47658 | 0.000103112 | 0.00010385
benzene | 2.41909 | 2.41937 | 1.47657 | 1.47657 | 0.000104632 | 0.000105474
benzene | 2.41965 | 2.41994 | 1.47657 | 1.47656 | 0.000106375 | 0.000107306
benzene | 2.42022 | 2.4205 | 1.47656 | 1.47656 | 0.000108248 | 0.000109191
benzene | 2.42078 | 2.42107 | 1.47655 | 1.47655 | 0.000110156 | 0.000111162
benzene | 2.42135 | 2.42163 | 1.47654 | 1.47654 | 0.000112221 | 0.000113325
benzene | 2.42192 | 2.4222 | 1.47654 | 1.47653 | 0.000114465 | 0.000115616
benzene | 2.42248 | 2.42276 | 1.47653 | 1.47652 | 0.000116761 | 0.000117883
benzene | 2.42305 | 2.42333 | 1.47652 | 1.47652 | 0.000118987 | 0.000120088
benzene | 2.42361 | 2.4239 | 1.47651 | 1.47651 | 0.000121211 | 0.000122364
benzene | 2.42418 | 2.42446 | 1.4765 | 1.4765 | 0.000123554 | 0.000124774
benzene | 2.42475 | 2.42503 | 1.4765 | 1.47649 | 0.000126023 | 0.000127292
benzene | 2.42531 | 2.4256 | 1.47649 | 1.47648 | 0.000128581 | 0.000129895
benzene | 2.42588 | 2.42616 | 1.47648 | 1.47647 | 0.000131254 | 0.000132673
benzene | 2.42645 | 2.42673 | 1.47647 | 1.47646 | 0.000134144 | 0.000135642
benzene | 2.42702 | 2.4273 | 1.47646 | 1.47645 | 0.000137154 | 0.000138696
benzene | 2.42758 | 2.42787 | 1.47645 | 1.47644 | 0.000140293 | 0.000141959
benzene | 2.42815 | 2.42844 | 1.47644 | 1.47643 | 0.000143686 | 0.000145479
benzene | 2.42872 | 2.42901 | 1.47643 | 1.47642 | 0.000147359 | 0.000149344
benzene | 2.42929 | 2.42957 | 1.47642 | 1.47641 | 0.000151413 | 0.000153532
benzene | 2.42986 | 2.43014 | 1.47641 | 1.4764 | 0.000155686 | 0.000157907
benzene | 2.43043 | 2.43071 | 1.47639 | 1.47639 | 0.00016023 | 0.000162669
benzene | 2.431 | 2.43128 | 1.47638 | 1.47637 | 0.000165212 | 0.00016787
benzene | 2.43157 | 2.43185 | 1.47637 | 1.47636 | 0.000170677 | 0.000173657
benzene | 2.43214 | 2.43242 | 1.47636 | 1.47635 | 0.000176785 | 0.000180025
benzene | 2.43271 | 2.43299 | 1.47634 | 1.47634 | 0.000183364 | 0.000186851
benzene | 2.43328 | 2.43357 | 1.47633 | 1.47632 | 0.000190529 | 0.000194423
benzene | 2.43385 | 2.43414 | 1.47631 | 1.47631 | 0.000198524 | 0.00020285
benzene | 2.43442 | 2.43471 | 1.4763 | 1.47629 | 0.000207431 | 0.000212297
benzene | 2.43499 | 2.43528 | 1.47628 | 1.47628 | 0.00021744 | 0.000222858
benzene | 2.43557 | 2.43585 | 1.47627 | 1.47626 | 0.000228561 | 0.000234591
benzene | 2.43614 | 2.43642 | 1.47625 | 1.47625 | 0.000240961 | 0.000247676
benzene | 2.43671 | 2.437 | 1.47624 | 1.47623 | 0.000254732 | 0.000262152
benzene | 2.43728 | 2.43757 | 1.47622 | 1.47622 | 0.000269948 | 0.000278102
benzene | 2.43786 | 2.43814 | 1.47621 | 1.4762 | 0.000286558 | 0.000295273
benzene | 2.43843 | 2.43872 | 1.4762 | 1.47619 | 0.000304221 | 0.000313386
benzene | 2.439 | 2.43929 | 1.47618 | 1.47618 | 0.000322725 | 0.000332171
benzene | 2.43958 | 2.43986 | 1.47617 | 1.47617 | 0.000341639 | 0.000351025
benzene | 2.44015 | 2.44044 | 1.47617 | 1.47616 | 0.000360208 | 0.00036907
benzene | 2.44072 | 2.44101 | 1.47616 | 1.47616 | 0.000377544 | 0.000385616
benzene | 2.4413 | 2.44159 | 1.47615 | 1.47615 | 0.000393317 | 0.000400659
benzene | 2.44187 | 2.44216 | 1.47614 | 1.47614 | 0.00040766 | 0.000414373
benzene | 2.44245 | 2.44274 | 1.47614 | 1.47613 | 0.000420915 | 0.000427434
benzene | 2.44302 | 2.44331 | 1.47612 | 1.47612 | 0.00043408 | 0.000440962
benzene | 2.4436 | 2.44389 | 1.47611 | 1.4761 | 0.000448184 | 0.000455828
benzene | 2.44418 | 2.44446 | 1.4761 | 1.47609 | 0.000463983 | 0.000472726
benzene | 2.44475 | 2.44504 | 1.47608 | 1.47607 | 0.000482159 | 0.000492378
benzene | 2.44533 | 2.44562 | 1.47606 | 1.47605 | 0.000503469 | 0.000515489
benzene | 2.44591 | 2.44619 | 1.47604 | 1.47603 | 0.000528506 | 0.000542621
benzene | 2.44648 | 2.44677 | 1.47602 | 1.47601 | 0.000557955 | 0.000574578
benzene | 2.44706 | 2.44735 | 1.47601 | 1.476 | 0.000592469 | 0.000611527
benzene | 2.44764 | 2.44793 | 1.47599 | 1.47599 | 0.000631619 | 0.00065257
benzene | 2.44822 | 2.4485 | 1.47599 | 1.47599 | 0.000674113 | 0.000695833
benzene | 2.44879 | 2.44908 | 1.47599 | 1.476 | 0.000717187 | 0.000737569
benzene | 2.44937 | 2.44966 | 1.476 | 1.47601 | 0.000756379 | 0.000773076
benzene | 2.44995 | 2.45024 | 1.47602 | 1.47603 | 0.000787215 | 0.000798514
benzene | 2.45053 | 2.45082 | 1.47604 | 1.47605 | 0.000806891 | 0.000812475
benzene | 2.45111 | 2.4514 | 1.47606 | 1.47606 | 0.000815512 | 0.000816376
benzene | 2.45169 | 2.45198 | 1.47607 | 1.47607 | 0.000815528 | 0.000813498
benzene | 2.45227 | 2.45256 | 1.47606 | 1.47606 | 0.000810842 | 0.000808133
benzene | 2.45285 | 2.45314 | 1.47605 | 1.47603 | 0.000805931 | 0.000804811
benzene | 2.45343 | 2.45372 | 1.47602 | 1.476 | 0.000805304 | 0.000807875
benzene | 2.45401 | 2.4543 | 1.47598 | 1.47596 | 0.000812852 | 0.000820468
benzene | 2.45459 | 2.45488 | 1.47593 | 1.47591 | 0.000830872 | 0.000844194
benzene | 2.45517 | 2.45546 | 1.47588 | 1.47585 | 0.000860522 | 0.000879936
benzene | 2.45575 | 2.45604 | 1.47583 | 1.4758 | 0.000902481 | 0.000928193
benzene | 2.45633 | 2.45662 | 1.47577 | 1.47574 | 0.000957058 | 0.000989038
benzene | 2.45692 | 2.45721 | 1.47571 | 1.47568 | 0.00102407 | 0.0010622
benzene | 2.4575 | 2.45779 | 1.47566 | 1.47563 | 0.00110355 | 0.00114843
benzene | 2.45808 | 2.45837 | 1.4756 | 1.47557 | 0.00119722 | 0.00125039
benzene | 2.45866 | 2.45895 | 1.47555 | 1.47552 | 0.0013085 | 0.00137218
benzene | 2.45925 | 2.45954 | 1.47549 | 1.47547 | 0.00144207 | 0.00151873
benzene | 2.45983 | 2.46012 | 1.47545 | 1.47544 | 0.00160264 | 0.0016939
benzene | 2.46041 | 2.4607 | 1.47543 | 1.47542 | 0.00179297 | 0.00189985
benzene | 2.461 | 2.46129 | 1.47543 | 1.47545 | 0.00201434 | 0.00213586
benzene | 2.46158 | 2.46187 | 1.47548 | 1.47552 | 0.00226355 | 0.00239615
benzene | 2.46217 | 2.46246 | 1.47558 | 1.47566 | 0.00253194 | 0.00266867
benzene | 2.46275 | 2.46304 | 1.47575 | 1.47586 | 0.00280358 | 0.00293354
benzene | 2.46333 | 2.46363 | 1.476 | 1.47615 | 0.0030551 | 0.0031646
benzene | 2.46392 | 2.46421 | 1.47632 | 1.47651 | 0.00325833 | 0.00333274
benzene | 2.46451 | 2.4648 | 1.4767 | 1.47691 | 0.00338473 | 0.0034119
benzene | 2.46509 | 2.46538 | 1.47712 | 1.47733 | 0.00341273 | 0.00338674
benzene | 2.46568 | 2.46597 | 1.47753 | 1.47771 | 0.00333477 | 0.00325897
benzene | 2.46626 | 2.46656 | 1.47789 | 1.47805 | 0.00316255 | 0.0030494
benzene | 2.46685 | 2.46714 | 1.47818 | 1.4783 | 0.00292368 | 0.00278952
benzene | 2.46744 | 2.46773 | 1.47839 | 1.47847 | 0.00265073 | 0.0025106
benzene | 2.46802 | 2.46832 | 1.47853 | 1.47857 | 0.00237186 | 0.00223659
benzene | 2.46861 | 2.46891 | 1.4786 | 1.47862 | 0.00210638 | 0.0019823
benzene | 2.4692 | 2.46949 | 1.47863 | 1.47863 | 0.00186501 | 0.00175451
benzene | 2.46979 | 2.47008 | 1.47863 | 1.47862 | 0.0016511 | 0.00155463
benzene | 2.47038 | 2.47067 | 1.4786 | 1.47858 | 0.00146477 | 0.00138113
benzene | 2.47096 | 2.47126 | 1.47856 | 1.47854 | 0.00130324 | 0.00123061
benzene | 2.47155 | 2.47185 | 1.47851 | 1.47849 | 0.00116279 | 0.00109942
benzene | 2.47214 | 2.47244 | 1.47846 | 1.47843 | 0.00104022 | 0.000984914
benzene | 2.47273 | 2.47303 | 1.47841 | 1.47838 | 0.00093326 | 0.000885028
benzene | 2.47332 | 2.47362 | 1.47835 | 1.47832 | 0.000840035 | 0.000798131
benzene | 2.47391 | 2.47421 | 1.47829 | 1.47826 | 0.00075918 | 0.000722996
benzene | 2.4745 | 2.4748 | 1.47823 | 1.4782 | 0.000689461 | 0.00065842
benzene | 2.47509 | 2.47539 | 1.47817 | 1.47814 | 0.000629736 | 0.000603289
benzene | 2.47568 | 2.47598 | 1.47811 | 1.47808 | 0.000578963 | 0.000556641
benzene | 2.47628 | 2.47657 | 1.47806 | 1.47803 | 0.000536192 | 0.000517475
benzene | 2.47687 | 2.47716 | 1.478 | 1.47798 | 0.000500352 | 0.000484708
benzene | 2.47746 | 2.47775 | 1.47795 | 1.47793 | 0.000470458 | 0.000457542
benzene | 2.47805 | 2.47835 | 1.47791 | 1.47788 | 0.000445893 | 0.000435459
benzene | 2.47864 | 2.47894 | 1.47786 | 1.47784 | 0.000426191 | 0.000418096
benzene | 2.47923 | 2.47953 | 1.47782 | 1.4778 | 0.000411139 | 0.000405311
benzene | 2.47983 | 2.48012 | 1.47778 | 1.47776 | 0.000400583 | 0.000396952
benzene | 2.48042 | 2.48072 | 1.47774 | 1.47772 | 0.000394441 | 0.000393106
benzene | 2.48101 | 2.48131 | 1.47771 | 1.47769 | 0.000392984 | 0.000394089
benzene | 2.48161 | 2.4819 | 1.47768 | 1.47766 | 0.000396379 | 0.000399784
benzene | 2.4822 | 2.4825 | 1.47765 | 1.47765 | 0.000404167 | 0.00040931
benzene | 2.4828 | 2.48309 | 1.47764 | 1.47764 | 0.000414848 | 0.00042029
benzene | 2.48339 | 2.48369 | 1.47763 | 1.47764 | 0.00042504 | 0.000428478
benzene | 2.48399 | 2.48428 | 1.47764 | 1.47764 | 0.000430005 | 0.000429153
benzene | 2.48458 | 2.48488 | 1.47765 | 1.47765 | 0.000425641 | 0.00041945
benzene | 2.48518 | 2.48547 | 1.47766 | 1.47766 | 0.000410812 | 0.000400149
benzene | 2.48577 | 2.48607 | 1.47766 | 1.47766 | 0.000387975 | 0.000374819
benzene | 2.48637 | 2.48667 | 1.47766 | 1.47766 | 0.000361177 | 0.000347492
benzene | 2.48696 | 2.48726 | 1.47766 | 1.47765 | 0.00033413 | 0.000321329
benzene | 2.48756 | 2.48786 | 1.47764 | 1.47764 | 0.000309212 | 0.000297808
benzene | 2.48816 | 2.48846 | 1.47763 | 1.47762 | 0.000287123 | 0.000277158
benzene | 2.48875 | 2.48905 | 1.47761 | 1.4776 | 0.000267919 | 0.000259374
benzene | 2.48935 | 2.48965 | 1.47759 | 1.47758 | 0.000251469 | 0.000244129
benzene | 2.48995 | 2.49025 | 1.47757 | 1.47757 | 0.00023729 | 0.000230889
benzene | 2.49055 | 2.49085 | 1.47756 | 1.47755 | 0.000224881 | 0.000219224
benzene | 2.49115 | 2.49145 | 1.47754 | 1.47753 | 0.000213913 | 0.000208949
benzene | 2.49174 | 2.49204 | 1.47752 | 1.47751 | 0.000204339 | 0.000200061
benzene | 2.49234 | 2.49264 | 1.47751 | 1.4775 | 0.00019608 | 0.000192348
benzene | 2.49294 | 2.49324 | 1.47749 | 1.47748 | 0.000188831 | 0.00018549
benzene | 2.49354 | 2.49384 | 1.47748 | 1.47747 | 0.000182297 | 0.000179219
benzene | 2.49414 | 2.49444 | 1.47746 | 1.47745 | 0.000176237 | 0.000173324
benzene | 2.49474 | 2.49504 | 1.47745 | 1.47744 | 0.000170455 | 0.000167592
benzene | 2.49534 | 2.49564 | 1.47744 | 1.47743 | 0.000164716 | 0.000161819
benzene | 2.49594 | 2.49624 | 1.47742 | 1.47742 | 0.00015892 | 0.000156044
benzene | 2.49654 | 2.49684 | 1.47741 | 1.4774 | 0.000153222 | 0.000150478
benzene | 2.49714 | 2.49744 | 1.4774 | 1.47739 | 0.000147827 | 0.000145274
benzene | 2.49775 | 2.49805 | 1.47739 | 1.47738 | 0.000142818 | 0.000140471
benzene | 2.49835 | 2.49865 | 1.47737 | 1.47737 | 0.000138241 | 0.000136136
benzene | 2.49895 | 2.49925 | 1.47736 | 1.47736 | 0.00013414 | 0.000132241
benzene | 2.49955 | 2.49985 | 1.47735 | 1.47734 | 0.000130435 | 0.00012875
benzene | 2.50015 | 2.50046 | 1.47734 | 1.47733 | 0.000127198 | 0.000125771
benzene | 2.50076 | 2.50106 | 1.47733 | 1.47732 | 0.000124433 | 0.000123167
benzene | 2.50136 | 2.50166 | 1.47731 | 1.47731 | 0.000121976 | 0.000120886
benzene | 2.50196 | 2.50227 | 1.4773 | 1.4773 | 0.000119899 | 0.000119013
benzene | 2.50257 | 2.50287 | 1.47729 | 1.47729 | 0.000118218 | 0.000117528
benzene | 2.50317 | 2.50347 | 1.47728 | 1.47727 | 0.000116954 | 0.000116506
benzene | 2.50378 | 2.50408 | 1.47727 | 1.47726 | 0.000116178 | 0.000115981
benzene | 2.50438 | 2.50468 | 1.47726 | 1.47725 | 0.000115923 | 0.000116023
benzene | 2.50499 | 2.50529 | 1.47725 | 1.47724 | 0.000116282 | 0.000116697
benzene | 2.50559 | 2.50589 | 1.47724 | 1.47723 | 0.00011725 | 0.000117926
benzene | 2.5062 | 2.5065 | 1.47723 | 1.47723 | 0.000118691 | 0.000119511
benzene | 2.5068 | 2.5071 | 1.47722 | 1.47722 | 0.000120351 | 0.000121175
benzene | 2.50741 | 2.50771 | 1.47722 | 1.47721 | 0.000121937 | 0.000122576
benzene | 2.50801 | 2.50832 | 1.47721 | 1.47721 | 0.000123037 | 0.000123297
benzene | 2.50862 | 2.50892 | 1.4772 | 1.4772 | 0.000123379 | 0.000123323
benzene | 2.50923 | 2.50953 | 1.4772 | 1.4772 | 0.000123174 | 0.00012297
benzene | 2.50984 | 2.51014 | 1.47719 | 1.47719 | 0.000122751 | 0.000122543
benzene | 2.51044 | 2.51075 | 1.47719 | 1.47718 | 0.000122348 | 0.000122118
benzene | 2.51105 | 2.51135 | 1.47718 | 1.47718 | 0.000121778 | 0.000121245
benzene | 2.51166 | 2.51196 | 1.47718 | 1.47718 | 0.00012046 | 0.000119394
benzene | 2.51227 | 2.51257 | 1.47717 | 1.47717 | 0.000118062 | 0.000116501
benzene | 2.51288 | 2.51318 | 1.47717 | 1.47716 | 0.000114774 | 0.00011294
benzene | 2.51349 | 2.51379 | 1.47716 | 1.47716 | 0.000111068 | 0.000109221
benzene | 2.51409 | 2.5144 | 1.47715 | 1.47715 | 0.000107463 | 0.00010583
benzene | 2.5147 | 2.51501 | 1.47715 | 1.47714 | 0.000104336 | 0.00010297
benzene | 2.51531 | 2.51562 | 1.47714 | 1.47713 | 0.000101737 | 0.000100646
benzene | 2.51592 | 2.51623 | 1.47713 | 1.47712 | 9.97145e-05 | 9.89369e-05
benzene | 2.51653 | 2.51684 | 1.47712 | 1.47711 | 9.83089e-05 | 9.78236e-05
benzene | 2.51715 | 2.51745 | 1.47711 | 1.4771 | 9.74884e-05 | 9.73044e-05
benzene | 2.51776 | 2.51806 | 1.47709 | 1.47709 | 9.72797e-05 | 9.74369e-05
benzene | 2.51837 | 2.51867 | 1.47708 | 1.47707 | 9.7827e-05 | 9.8512e-05
benzene | 2.51898 | 2.51929 | 1.47707 | 1.47706 | 9.95575e-05 | 0.000101041
benzene | 2.51959 | 2.5199 | 1.47705 | 1.47705 | 0.000103075 | 0.000105815
benzene | 2.5202 | 2.52051 | 1.47704 | 1.47703 | 0.000109427 | 0.000114056
benzene | 2.52082 | 2.52112 | 1.47702 | 1.47702 | 0.000119809 | 0.000126764
benzene | 2.52143 | 2.52174 | 1.47701 | 1.477 | 0.00013493 | 0.000144193
benzene | 2.52204 | 2.52235 | 1.477 | 1.477 | 0.000154247 | 0.000164615
benzene | 2.52266 | 2.52296 | 1.477 | 1.477 | 0.000174723 | 0.000184047
benzene | 2.52327 | 2.52358 | 1.477 | 1.47701 | 0.000192218 | 0.000199117
benzene | 2.52388 | 2.52419 | 1.47701 | 1.47701 | 0.000204864 | 0.00020979
benzene | 2.5245 | 2.52481 | 1.47702 | 1.47702 | 0.000214308 | 0.000218827
benzene | 2.52511 | 2.52542 | 1.47702 | 1.47702 | 0.000223644 | 0.000228903
benzene | 2.52573 | 2.52604 | 1.47703 | 1.47703 | 0.000234538 | 0.000240284
benzene | 2.52634 | 2.52665 | 1.47704 | 1.47705 | 0.000245693 | 0.000250243
benzene | 2.52696 | 2.52727 | 1.47705 | 1.47706 | 0.000253431 | 0.000254881
benzene | 2.52757 | 2.52788 | 1.47707 | 1.47708 | 0.00025437 | 0.000251865
benzene | 2.52819 | 2.5285 | 1.47709 | 1.4771 | 0.000247491 | 0.000241517
benzene | 2.52881 | 2.52912 | 1.47711 | 1.47711 | 0.000234287 | 0.000226189
benzene | 2.52942 | 2.52973 | 1.47712 | 1.47712 | 0.000217597 | 0.000208851
benzene | 2.53004 | 2.53035 | 1.47712 | 1.47712 | 0.000200224 | 0.000191924
benzene | 2.53066 | 2.53097 | 1.47712 | 1.47711 | 0.000184094 | 0.000176838
benzene | 2.53128 | 2.53159 | 1.47711 | 1.4771 | 0.000170225 | 0.000164284
benzene | 2.53189 | 2.5322 | 1.4771 | 1.4771 | 0.000159002 | 0.000154335
benzene | 2.53251 | 2.53282 | 1.47709 | 1.47708 | 0.000150243 | 0.000146696
benzene | 2.53313 | 2.53344 | 1.47708 | 1.47707 | 0.000143671 | 0.000141142
benzene | 2.53375 | 2.53406 | 1.47707 | 1.47706 | 0.000139097 | 0.000137544
benzene | 2.53437 | 2.53468 | 1.47705 | 1.47705 | 0.00013651 | 0.000136006
benzene | 2.53499 | 2.5353 | 1.47704 | 1.47703 | 0.000136037 | 0.000136609
benzene | 2.53561 | 2.53592 | 1.47703 | 1.47702 | 0.00013777 | 0.000139596
benzene | 2.53623 | 2.53654 | 1.47701 | 1.477 | 0.000142183 | 0.000145615
benzene | 2.53685 | 2.53716 | 1.477 | 1.47699 | 0.000149999 | 0.000155476
benzene | 2.53747 | 2.53778 | 1.47698 | 1.47697 | 0.000162255 | 0.000170575
benzene | 2.53809 | 2.5384 | 1.47697 | 1.47696 | 0.000180707 | 0.000192897
benzene | 2.53871 | 2.53902 | 1.47695 | 1.47695 | 0.000207338 | 0.000224042
benzene | 2.53933 | 2.53964 | 1.47695 | 1.47696 | 0.000242704 | 0.000262492
benzene | 2.53996 | 2.54027 | 1.47697 | 1.47699 | 0.000281962 | 0.000299156
benzene | 2.54058 | 2.54089 | 1.47701 | 1.47703 | 0.000312014 | 0.000318968
benzene | 2.5412 | 2.54151 | 1.47705 | 1.47708 | 0.000319473 | 0.000314144
benzene | 2.54182 | 2.54213 | 1.4771 | 1.47711 | 0.000304443 | 0.000292096
benzene | 2.54245 | 2.54276 | 1.47712 | 1.47713 | 0.000278583 | 0.000264908
benzene | 2.54307 | 2.54338 | 1.47714 | 1.47714 | 0.000251614 | 0.000238932
benzene | 2.54369 | 2.54401 | 1.47714 | 1.47714 | 0.000226926 | 0.000215606
benzene | 2.54432 | 2.54463 | 1.47714 | 1.47714 | 0.000204966 | 0.000195002
benzene | 2.54494 | 2.54525 | 1.47714 | 1.47714 | 0.000185697 | 0.000177044
benzene | 2.54557 | 2.54588 | 1.47714 | 1.47713 | 0.000169036 | 0.000161673
benzene | 2.54619 | 2.5465 | 1.47713 | 1.47713 | 0.000154926 | 0.00014876
benzene | 2.54682 | 2.54713 | 1.47712 | 1.47712 | 0.000143133 | 0.000138025
benzene | 2.54744 | 2.54776 | 1.47711 | 1.47711 | 0.000133416 | 0.000129274
benzene | 2.54807 | 2.54838 | 1.47711 | 1.4771 | 0.000125536 | 0.000122152
benzene | 2.54869 | 2.54901 | 1.4771 | 1.47709 | 0.000119077 | 0.000116292
benzene | 2.54932 | 2.54963 | 1.47709 | 1.47709 | 0.000113773 | 0.000111503
benzene | 2.54995 | 2.55026 | 1.47708 | 1.47708 | 0.000109467 | 0.000107662
benzene | 2.55058 | 2.55089 | 1.47708 | 1.47707 | 0.000106075 | 0.00010469
benzene | 2.5512 | 2.55152 | 1.47707 | 1.47706 | 0.000103482 | 0.000102433
benzene | 2.55183 | 2.55214 | 1.47706 | 1.47706 | 0.000101516 | 0.000100688
benzene | 2.55246 | 2.55277 | 1.47706 | 1.47705 | 9.98924e-05 | 9.90916e-05
benzene | 2.55309 | 2.5534 | 1.47705 | 1.47705 | 9.82733e-05 | 9.74581e-05
benzene | 2.55372 | 2.55403 | 1.47705 | 1.47704 | 9.66631e-05 | 9.5898e-05
benzene | 2.55434 | 2.55466 | 1.47704 | 1.47704 | 9.51649e-05 | 9.44725e-05
benzene | 2.55497 | 2.55529 | 1.47704 | 1.47703 | 9.38334e-05 | 9.32635e-05
benzene | 2.5556 | 2.55592 | 1.47703 | 1.47703 | 9.27735e-05 | 9.23632e-05
benzene | 2.55623 | 2.55655 | 1.47703 | 1.47702 | 9.20159e-05 | 9.1699e-05
benzene | 2.55686 | 2.55718 | 1.47702 | 1.47702 | 9.1392e-05 | 9.11048e-05
benzene | 2.55749 | 2.55781 | 1.47702 | 1.47702 | 9.08752e-05 | 9.07242e-05
benzene | 2.55813 | 2.55844 | 1.47701 | 1.47701 | 9.06341e-05 | 9.05503e-05
benzene | 2.55876 | 2.55907 | 1.47701 | 1.47701 | 9.04389e-05 | 9.02981e-05
benzene | 2.55939 | 2.5597 | 1.47701 | 1.47701 | 9.01533e-05 | 9.00067e-05
benzene | 2.56002 | 2.56034 | 1.477 | 1.477 | 8.98503e-05 | 8.96646e-05
benzene | 2.56065 | 2.56097 | 1.477 | 1.477 | 8.94466e-05 | 8.91806e-05
benzene | 2.56128 | 2.5616 | 1.477 | 1.477 | 8.88582e-05 | 8.84834e-05
benzene | 2.56192 | 2.56223 | 1.47699 | 1.47699 | 8.81075e-05 | 8.77785e-05
benzene | 2.56255 | 2.56287 | 1.47699 | 1.47699 | 8.75056e-05 | 8.72378e-05
benzene | 2.56318 | 2.5635 | 1.47699 | 1.47699 | 8.69338e-05 | 8.6604e-05
benzene | 2.56382 | 2.56413 | 1.47699 | 1.47698 | 8.631e-05 | 8.60802e-05
benzene | 2.56445 | 2.56477 | 1.47698 | 1.47698 | 8.58863e-05 | 8.56695e-05
benzene | 2.56509 | 2.5654 | 1.47698 | 1.47698 | 8.54158e-05 | 8.51634e-05
benzene | 2.56572 | 2.56604 | 1.47698 | 1.47698 | 8.49567e-05 | 8.48005e-05
benzene | 2.56635 | 2.56667 | 1.47697 | 1.47697 | 8.46663e-05 | 8.45283e-05
benzene | 2.56699 | 2.56731 | 1.47697 | 1.47697 | 8.43741e-05 | 8.41975e-05
benzene | 2.56763 | 2.56794 | 1.47697 | 1.47697 | 8.39834e-05 | 8.37306e-05
benzene | 2.56826 | 2.56858 | 1.47697 | 1.47697 | 8.34512e-05 | 8.31713e-05
benzene | 2.5689 | 2.56922 | 1.47696 | 1.47696 | 8.28972e-05 | 8.26257e-05
benzene | 2.56953 | 2.56985 | 1.47696 | 1.47696 | 8.23393e-05 | 8.20269e-05
benzene | 2.57017 | 2.57049 | 1.47696 | 1.47696 | 8.16715e-05 | 8.12753e-05
benzene | 2.57081 | 2.57113 | 1.47696 | 1.47696 | 8.08545e-05 | 8.04455e-05
benzene | 2.57145 | 2.57176 | 1.47696 | 1.47695 | 8.00569e-05 | 7.96781e-05
benzene | 2.57208 | 2.5724 | 1.47695 | 1.47695 | 7.92919e-05 | 7.89235e-05
benzene | 2.57272 | 2.57304 | 1.47695 | 1.47695 | 7.86044e-05 | 7.83341e-05
benzene | 2.57336 | 2.57368 | 1.47695 | 1.47695 | 7.80455e-05 | 7.76776e-05
benzene | 2.574 | 2.57432 | 1.47695 | 1.47695 | 7.72246e-05 | 7.67458e-05
benzene | 2.57464 | 2.57496 | 1.47695 | 1.47694 | 7.62812e-05 | 7.58231e-05
benzene | 2.57528 | 2.5756 | 1.47694 | 1.47694 | 7.53283e-05 | 7.47904e-05
benzene | 2.57592 | 2.57624 | 1.47694 | 1.47694 | 7.4226e-05 | 7.36468e-05
benzene | 2.57656 | 2.57688 | 1.47694 | 1.47694 | 7.30218e-05 | 7.23166e-05
benzene | 2.5772 | 2.57752 | 1.47694 | 1.47694 | 7.15214e-05 | 7.06619e-05
benzene | 2.57784 | 2.57816 | 1.47694 | 1.47693 | 6.97679e-05 | 6.88676e-05
benzene | 2.57848 | 2.5788 | 1.47693 | 1.47693 | 6.79804e-05 | 6.71196e-05
benzene | 2.57912 | 2.57944 | 1.47693 | 1.47693 | 6.62761e-05 | 6.54338e-05
benzene | 2.57976 | 2.58008 | 1.47693 | 1.47693 | 6.45979e-05 | 6.38007e-05
benzene | 2.5804 | 2.58072 | 1.47692 | 1.47692 | 6.30673e-05 | 6.23798e-05
benzene | 2.58105 | 2.58137 | 1.47692 | 1.47692 | 6.16995e-05 | 6.10089e-05
benzene | 2.58169 | 2.58201 | 1.47692 | 1.47692 | 6.03374e-05 | 5.97168e-05
benzene | 2.58233 | 2.58265 | 1.47692 | 1.47691 | 5.91564e-05 | 5.86474e-05
benzene | 2.58297 | 2.5833 | 1.47691 | 1.47691 | 5.82051e-05 | 5.78471e-05
benzene | 2.58362 | 2.58394 | 1.47691 | 1.47691 | 5.75642e-05 | 5.72898e-05
benzene | 2.58426 | 2.58458 | 1.47691 | 1.4769 | 5.69627e-05 | 5.65671e-05
benzene | 2.58491 | 2.58523 | 1.4769 | 1.4769 | 5.61477e-05 | 5.57402e-05
benzene | 2.58555 | 2.58587 | 1.4769 | 1.4769 | 5.53563e-05 | 5.49822e-05
benzene | 2.58619 | 2.58652 | 1.4769 | 1.4769 | 5.46235e-05 | 5.42841e-05
benzene | 2.58684 | 2.58716 | 1.47689 | 1.47689 | 5.39636e-05 | 5.36376e-05
benzene | 2.58748 | 2.58781 | 1.47689 | 1.47689 | 5.32926e-05 | 5.29258e-05
benzene | 2.58813 | 2.58845 | 1.47689 | 1.47689 | 5.255e-05 | 5.2181e-05
benzene | 2.58878 | 2.5891 | 1.47689 | 1.47688 | 5.18447e-05 | 5.15604e-05
benzene | 2.58942 | 2.58975 | 1.47688 | 1.47688 | 5.13239e-05 | 5.11024e-05
benzene | 2.59007 | 2.59039 | 1.47688 | 1.47688 | 5.08673e-05 | 5.06249e-05
benzene | 2.59072 | 2.59104 | 1.47688 | 1.47687 | 5.03992e-05 | 5.01918e-05
benzene | 2.59136 | 2.59169 | 1.47687 | 1.47687 | 4.99717e-05 | 4.97202e-05
benzene | 2.59201 | 2.59234 | 1.47687 | 1.47687 | 4.94508e-05 | 4.91848e-05
benzene | 2.59266 | 2.59298 | 1.47687 | 1.47687 | 4.89073e-05 | 4.85963e-05
benzene | 2.59331 | 2.59363 | 1.47687 | 1.47686 | 4.82739e-05 | 4.80146e-05
benzene | 2.59396 | 2.59428 | 1.47686 | 1.47686 | 4.78461e-05 | 4.76959e-05
benzene | 2.59461 | 2.59493 | 1.47686 | 1.47686 | 4.74297e-05 | 4.69997e-05
benzene | 2.59526 | 2.59558 | 1.47686 | 1.47686 | 4.64798e-05 | 4.59824e-05
benzene | 2.5959 | 2.59623 | 1.47686 | 1.47685 | 4.55293e-05 | 4.50724e-05
benzene | 2.59655 | 2.59688 | 1.47685 | 1.47685 | 4.45784e-05 | 4.40933e-05
benzene | 2.5972 | 2.59753 | 1.47685 | 1.47685 | 4.36674e-05 | 4.33037e-05
benzene | 2.59786 | 2.59818 | 1.47685 | 1.47684 | 4.29526e-05 | 4.25946e-05
benzene | 2.59851 | 2.59883 | 1.47684 | 1.47684 | 4.22475e-05 | 4.19385e-05
benzene | 2.59916 | 2.59948 | 1.47684 | 1.47684 | 4.16487e-05 | 4.13557e-05
benzene | 2.59981 | 2.60014 | 1.47684 | 1.47684 | 4.1056e-05 | 4.07782e-05
benzene | 2.60046 | 2.60079 | 1.47683 | 1.47683 | 4.05258e-05 | 4.02803e-05
benzene | 2.60111 | 2.60144 | 1.47683 | 1.47683 | 4.00167e-05 | 3.97443e-05
benzene | 2.60177 | 2.60209 | 1.47683 | 1.47683 | 3.94785e-05 | 3.92297e-05
benzene | 2.60242 | 2.60275 | 1.47682 | 1.47682 | 3.8994e-05 | 3.87852e-05
benzene | 2.60307 | 2.6034 | 1.47682 | 1.47682 | 3.86161e-05 | 3.84763e-05
benzene | 2.60373 | 2.60405 | 1.47682 | 1.47682 | 3.83294e-05 | 3.81601e-05
benzene | 2.60438 | 2.60471 | 1.47681 | 1.47681 | 3.80081e-05 | 3.79368e-05
benzene | 2.60503 | 2.60536 | 1.47681 | 1.47681 | 3.79603e-05 | 3.80133e-05
benzene | 2.60569 | 2.60602 | 1.47681 | 1.47681 | 3.8011e-05 | 3.79229e-05
benzene | 2.60634 | 2.60667 | 1.4768 | 1.4768 | 3.78086e-05 | 3.77537e-05
benzene | 2.607 | 2.60733 | 1.4768 | 1.4768 | 3.78137e-05 | 3.79706e-05
benzene | 2.60765 | 2.60798 | 1.4768 | 1.4768 | 3.81753e-05 | 3.8375e-05
benzene | 2.60831 | 2.60864 | 1.47679 | 1.47679 | 3.85628e-05 | 3.87599e-05
benzene | 2.60897 | 2.60929 | 1.47679 | 1.47679 | 3.90017e-05 | 3.92875e-05
benzene | 2.60962 | 2.60995 | 1.47679 | 1.47679 | 3.95868e-05 | 3.98507e-05
benzene | 2.61028 | 2.61061 | 1.47679 | 1.47679 | 4.0059e-05 | 4.02179e-05
benzene | 2.61094 | 2.61127 | 1.47678 | 1.47678 | 4.03548e-05 | 4.04855e-05
benzene | 2.61159 | 2.61192 | 1.47678 | 1.47678 | 4.06202e-05 | 4.07566e-05
benzene | 2.61225 | 2.61258 | 1.47678 | 1.47678 | 4.08883e-05 | 4.09927e-05
benzene | 2.61291 | 2.61324 | 1.47678 | 1.47678 | 4.10427e-05 | 4.10136e-05
benzene | 2.61357 | 2.6139 | 1.47677 | 1.47677 | 4.08981e-05 | 4.06998e-05
benzene | 2.61423 | 2.61456 | 1.47677 | 1.47677 | 4.04339e-05 | 4.01238e-05
benzene | 2.61489 | 2.61522 | 1.47677 | 1.47677 | 3.97982e-05 | 3.94795e-05
benzene | 2.61555 | 2.61588 | 1.47677 | 1.47677 | 3.91751e-05 | 3.88832e-05
benzene | 2.61621 | 2.61654 | 1.47676 | 1.47676 | 3.85975e-05 | 3.83093e-05
benzene | 2.61687 | 2.6172 | 1.47676 | 1.47676 | 3.80021e-05 | 3.76659e-05
benzene | 2.61753 | 2.61786 | 1.47676 | 1.47676 | 3.73141e-05 | 3.6987e-05
benzene | 2.61819 | 2.61852 | 1.47676 | 1.47675 | 3.67194e-05 | 3.65235e-05
benzene | 2.61885 | 2.61918 | 1.47675 | 1.47675 | 3.63935e-05 | 3.63435e-05
benzene | 2.61951 | 2.61984 | 1.47675 | 1.47675 | 3.6394e-05 | 3.65373e-05
benzene | 2.62017 | 2.6205 | 1.47675 | 1.47674 | 3.66934e-05 | 3.67547e-05
benzene | 2.62083 | 2.62117 | 1.47674 | 1.47674 | 3.66579e-05 | 3.64404e-05
benzene | 2.6215 | 2.62183 | 1.47674 | 1.47674 | 3.6185e-05 | 3.59608e-05
benzene | 2.62216 | 2.62249 | 1.47674 | 1.47673 | 3.57777e-05 | 3.56302e-05
benzene | 2.62282 | 2.62315 | 1.47673 | 1.47673 | 3.55132e-05 | 3.54373e-05
benzene | 2.62349 | 2.62382 | 1.47673 | 1.47673 | 3.53962e-05 | 3.5383e-05
benzene | 2.62415 | 2.62448 | 1.47673 | 1.47672 | 3.5384e-05 | 3.54008e-05
benzene | 2.62481 | 2.62515 | 1.47672 | 1.47672 | 3.54238e-05 | 3.54561e-05
benzene | 2.62548 | 2.62581 | 1.47672 | 1.47672 | 3.55087e-05 | 3.56163e-05
benzene | 2.62614 | 2.62648 | 1.47672 | 1.47671 | 3.57882e-05 | 3.59934e-05
benzene | 2.62681 | 2.62714 | 1.47671 | 1.47671 | 3.61634e-05 | 3.62594e-05
benzene | 2.62747 | 2.62781 | 1.47671 | 1.47671 | 3.63013e-05 | 3.63536e-05
benzene | 2.62814 | 2.62847 | 1.4767 | 1.4767 | 3.64666e-05 | 3.66539e-05
benzene | 2.62881 | 2.62914 | 1.4767 | 1.4767 | 3.69091e-05 | 3.7235e-05
benzene | 2.62947 | 2.62981 | 1.4767 | 1.47669 | 3.76409e-05 | 3.81116e-05
benzene | 2.63014 | 2.63047 | 1.47669 | 1.47669 | 3.85994e-05 | 3.90459e-05
benzene | 2.63081 | 2.63114 | 1.47669 | 1.47669 | 3.94356e-05 | 3.98068e-05
benzene | 2.63147 | 2.63181 | 1.47668 | 1.47668 | 4.0228e-05 | 4.07382e-05
benzene | 2.63214 | 2.63248 | 1.47668 | 1.47668 | 4.13377e-05 | 4.19979e-05
benzene | 2.63281 | 2.63314 | 1.47668 | 1.47667 | 4.27143e-05 | 4.35053e-05
benzene | 2.63348 | 2.63381 | 1.47667 | 1.47667 | 4.44029e-05 | 4.54102e-05
benzene | 2.63415 | 2.63448 | 1.47667 | 1.47667 | 4.65204e-05 | 4.77305e-05
benzene | 2.63482 | 2.63515 | 1.47666 | 1.47666 | 4.90735e-05 | 5.05833e-05
benzene | 2.63549 | 2.63582 | 1.47666 | 1.47666 | 5.22754e-05 | 5.41257e-05
benzene | 2.63616 | 2.63649 | 1.47666 | 1.47665 | 5.61104e-05 | 5.82232e-05
benzene | 2.63683 | 2.63716 | 1.47665 | 1.47665 | 6.04762e-05 | 6.28574e-05
benzene | 2.6375 | 2.63783 | 1.47665 | 1.47665 | 6.5321e-05 | 6.77873e-05
benzene | 2.63817 | 2.6385 | 1.47665 | 1.47665 | 7.01739e-05 | 7.23914e-05
benzene | 2.63884 | 2.63918 | 1.47665 | 1.47665 | 7.434e-05 | 7.59014e-05
benzene | 2.63951 | 2.63985 | 1.47666 | 1.47666 | 7.69669e-05 | 7.74609e-05
benzene | 2.64018 | 2.64052 | 1.47666 | 1.47666 | 7.73624e-05 | 7.67045e-05
benzene | 2.64086 | 2.64119 | 1.47666 | 1.47666 | 7.55672e-05 | 7.40616e-05
benzene | 2.64153 | 2.64186 | 1.47666 | 1.47666 | 7.23055e-05 | 7.04087e-05
benzene | 2.6422 | 2.64254 | 1.47666 | 1.47666 | 6.84633e-05 | 6.65563e-05
benzene | 2.64287 | 2.64321 | 1.47666 | 1.47666 | 6.47605e-05 | 6.31299e-05
benzene | 2.64355 | 2.64389 | 1.47666 | 1.47666 | 6.16879e-05 | 6.04394e-05
benzene | 2.64422 | 2.64456 | 1.47665 | 1.47665 | 5.93796e-05 | 5.851e-05
benzene | 2.6449 | 2.64523 | 1.47665 | 1.47665 | 5.78236e-05 | 5.73117e-05
benzene | 2.64557 | 2.64591 | 1.47664 | 1.47664 | 5.69529e-05 | 5.67418e-05
benzene | 2.64625 | 2.64658 | 1.47664 | 1.47664 | 5.66759e-05 | 5.67698e-05
benzene | 2.64692 | 2.64726 | 1.47663 | 1.47663 | 5.70213e-05 | 5.74285e-05
benzene | 2.6476 | 2.64794 | 1.47663 | 1.47663 | 5.79704e-05 | 5.86387e-05
benzene | 2.64827 | 2.64861 | 1.47662 | 1.47662 | 5.94207e-05 | 6.03186e-05
benzene | 2.64895 | 2.64929 | 1.47662 | 1.47662 | 6.13254e-05 | 6.2446e-05
benzene | 2.64963 | 2.64997 | 1.47662 | 1.47661 | 6.36821e-05 | 6.50503e-05
benzene | 2.6503 | 2.65064 | 1.47661 | 1.47661 | 6.65521e-05 | 6.81785e-05
benzene | 2.65098 | 2.65132 | 1.47661 | 1.47661 | 6.98914e-05 | 7.16476e-05
benzene | 2.65166 | 2.652 | 1.47661 | 1.47661 | 7.33893e-05 | 7.50522e-05
benzene | 2.65234 | 2.65268 | 1.47661 | 1.47661 | 7.65505e-05 | 7.77988e-05
benzene | 2.65302 | 2.65336 | 1.47661 | 1.47661 | 7.87296e-05 | 7.93039e-05
benzene | 2.65369 | 2.65403 | 1.47661 | 1.47661 | 7.95039e-05 | 7.9337e-05
benzene | 2.65437 | 2.65471 | 1.47661 | 1.47661 | 7.88473e-05 | 7.81108e-05
benzene | 2.65505 | 2.65539 | 1.47661 | 1.47661 | 7.72036e-05 | 7.6168e-05
benzene | 2.65573 | 2.65607 | 1.47661 | 1.47661 | 7.50264e-05 | 7.38168e-05
benzene | 2.65641 | 2.65675 | 1.47661 | 1.4766 | 7.2612e-05 | 7.14811e-05
benzene | 2.65709 | 2.65743 | 1.4766 | 1.4766 | 7.04569e-05 | 6.95291e-05
benzene | 2.65778 | 2.65812 | 1.4766 | 1.4766 | 6.86874e-05 | 6.7932e-05
benzene | 2.65846 | 2.6588 | 1.4766 | 1.47659 | 6.72767e-05 | 6.67245e-05
benzene | 2.65914 | 2.65948 | 1.47659 | 1.47659 | 6.62835e-05 | 6.59564e-05
benzene | 2.65982 | 2.66016 | 1.47659 | 1.47658 | 6.57405e-05 | 6.56081e-05
benzene | 2.6605 | 2.66084 | 1.47658 | 1.47658 | 6.554e-05 | 6.55402e-05
benzene | 2.66119 | 2.66153 | 1.47658 | 1.47657 | 6.56478e-05 | 6.58813e-05
benzene | 2.66187 | 2.66221 | 1.47657 | 1.47657 | 6.62188e-05 | 6.66129e-05
benzene | 2.66255 | 2.66289 | 1.47657 | 1.47656 | 6.70538e-05 | 6.75661e-05
benzene | 2.66324 | 2.66358 | 1.47656 | 1.47656 | 6.81797e-05 | 6.88896e-05
benzene | 2.66392 | 2.66426 | 1.47656 | 1.47655 | 6.96892e-05 | 7.05926e-05
benzene | 2.6646 | 2.66495 | 1.47655 | 1.47655 | 7.16198e-05 | 7.27376e-05
benzene | 2.66529 | 2.66563 | 1.47655 | 1.47655 | 7.38699e-05 | 7.49788e-05
benzene | 2.66597 | 2.66632 | 1.47654 | 1.47654 | 7.61324e-05 | 7.74406e-05
benzene | 2.66666 | 2.667 | 1.47654 | 1.47654 | 7.89304e-05 | 8.04986e-05
benzene | 2.66735 | 2.66769 | 1.47653 | 1.47653 | 8.20181e-05 | 8.34718e-05
benzene | 2.66803 | 2.66837 | 1.47653 | 1.47653 | 8.4957e-05 | 8.65698e-05
benzene | 2.66872 | 2.66906 | 1.47653 | 1.47653 | 8.83141e-05 | 9.01517e-05
benzene | 2.66941 | 2.66975 | 1.47652 | 1.47652 | 9.20761e-05 | 9.41165e-05
benzene | 2.67009 | 2.67044 | 1.47652 | 1.47652 | 9.62322e-05 | 9.82833e-05
benzene | 2.67078 | 2.67112 | 1.47652 | 1.47652 | 0.000100105 | 0.000101666
benzene | 2.67147 | 2.67181 | 1.47652 | 1.47652 | 0.000103064 | 0.000104428
benzene | 2.67216 | 2.6725 | 1.47652 | 1.47652 | 0.00010578 | 0.000107064
benzene | 2.67285 | 2.67319 | 1.47652 | 1.47652 | 0.000108205 | 0.000109194
benzene | 2.67353 | 2.67388 | 1.47652 | 1.47652 | 0.000110036 | 0.000110737
benzene | 2.67422 | 2.67457 | 1.47652 | 1.47652 | 0.000111278 | 0.000111665
benzene | 2.67491 | 2.67526 | 1.47652 | 1.47651 | 0.00011192 | 0.000112075
benzene | 2.6756 | 2.67595 | 1.47651 | 1.47651 | 0.000112124 | 0.000112052
benzene | 2.67629 | 2.67664 | 1.47651 | 1.47651 | 0.000111849 | 0.00011154
benzene | 2.67698 | 2.67733 | 1.47651 | 1.47651 | 0.000111152 | 0.000110706
benzene | 2.67768 | 2.67802 | 1.47651 | 1.47651 | 0.000110207 | 0.000109682
benzene | 2.67837 | 2.67871 | 1.47651 | 1.4765 | 0.000109176 | 0.000108728
benzene | 2.67906 | 2.67941 | 1.4765 | 1.4765 | 0.000108329 | 0.000107931
benzene | 2.67975 | 2.6801 | 1.4765 | 1.4765 | 0.000107499 | 0.000107061
benzene | 2.68044 | 2.68079 | 1.4765 | 1.47649 | 0.000106683 | 0.000106405
benzene | 2.68114 | 2.68148 | 1.47649 | 1.47649 | 0.000106222 | 0.000106105
benzene | 2.68183 | 2.68218 | 1.47649 | 1.47648 | 0.00010606 | 0.000106116
benzene | 2.68252 | 2.68287 | 1.47648 | 1.47648 | 0.0001063 | 0.000106595
benzene | 2.68322 | 2.68357 | 1.47647 | 1.47647 | 0.000106966 | 0.00010739
benzene | 2.68391 | 2.68426 | 1.47647 | 1.47647 | 0.000107866 | 0.000108389
benzene | 2.68461 | 2.68496 | 1.47646 | 1.47646 | 0.00010895 | 0.000109548
benzene | 2.6853 | 2.68565 | 1.47646 | 1.47645 | 0.000110207 | 0.000110952
benzene | 2.686 | 2.68635 | 1.47645 | 1.47645 | 0.000111778 | 0.000112631
benzene | 2.68669 | 2.68704 | 1.47645 | 1.47644 | 0.00011345 | 0.000114206
benzene | 2.68739 | 2.68774 | 1.47644 | 1.47644 | 0.000114926 | 0.000115658
benzene | 2.68809 | 2.68844 | 1.47643 | 1.47643 | 0.000116446 | 0.000117296
benzene | 2.68878 | 2.68913 | 1.47643 | 1.47642 | 0.000118198 | 0.000119141
benzene | 2.68948 | 2.68983 | 1.47642 | 1.47641 | 0.000120138 | 0.000121212
benzene | 2.69018 | 2.69053 | 1.47641 | 1.47641 | 0.000122387 | 0.000123671
benzene | 2.69088 | 2.69123 | 1.4764 | 1.4764 | 0.000125065 | 0.000126566
benzene | 2.69158 | 2.69192 | 1.47639 | 1.47639 | 0.000128177 | 0.000129909
benzene | 2.69227 | 2.69262 | 1.47638 | 1.47638 | 0.000131802 | 0.000133916
benzene | 2.69297 | 2.69332 | 1.47637 | 1.47637 | 0.000136306 | 0.000138985
benzene | 2.69367 | 2.69402 | 1.47636 | 1.47635 | 0.000141907 | 0.000145031
benzene | 2.69437 | 2.69472 | 1.47635 | 1.47634 | 0.000148376 | 0.00015205
benzene | 2.69507 | 2.69542 | 1.47633 | 1.47633 | 0.00015617 | 0.000160802
benzene | 2.69577 | 2.69612 | 1.47632 | 1.47631 | 0.000165948 | 0.000171608
benzene | 2.69647 | 2.69682 | 1.47631 | 1.4763 | 0.000177814 | 0.000184631
benzene | 2.69718 | 2.69753 | 1.47629 | 1.47629 | 0.000192076 | 0.000200111
benzene | 2.69788 | 2.69823 | 1.47628 | 1.47627 | 0.000208638 | 0.000217591
benzene | 2.69858 | 2.69893 | 1.47627 | 1.47626 | 0.000226943 | 0.00023673
benzene | 2.69928 | 2.69963 | 1.47625 | 1.47625 | 0.00024702 | 0.000257942
benzene | 2.69998 | 2.70034 | 1.47624 | 1.47623 | 0.000269669 | 0.000282443
benzene | 2.70069 | 2.70104 | 1.47622 | 1.47621 | 0.000296548 | 0.00031234
benzene | 2.70139 | 2.70174 | 1.4762 | 1.47619 | 0.000330301 | 0.000351028
benzene | 2.70209 | 2.70245 | 1.47619 | 1.47618 | 0.000375185 | 0.000403478
benzene | 2.7028 | 2.70315 | 1.47617 | 1.47617 | 0.000436544 | 0.000474834
benzene | 2.7035 | 2.70386 | 1.47617 | 1.47619 | 0.000518302 | 0.000566035
benzene | 2.70421 | 2.70456 | 1.47621 | 1.47624 | 0.000615892 | 0.000664449
benzene | 2.70491 | 2.70527 | 1.47629 | 1.47635 | 0.000707276 | 0.000739604
benzene | 2.70562 | 2.70597 | 1.47642 | 1.47649 | 0.000757343 | 0.000758329
benzene | 2.70633 | 2.70668 | 1.47655 | 1.47661 | 0.000743169 | 0.000714989
benzene | 2.70703 | 2.70739 | 1.47666 | 1.47669 | 0.000678208 | 0.000637246
benzene | 2.70774 | 2.70809 | 1.47671 | 1.47673 | 0.000595787 | 0.000556502
benzene | 2.70845 | 2.7088 | 1.47673 | 1.47673 | 0.00052098 | 0.000489887
benzene | 2.70915 | 2.70951 | 1.47673 | 1.47672 | 0.000463339 | 0.000441254
benzene | 2.70986 | 2.71022 | 1.47672 | 1.47671 | 0.000423468 | 0.000409628
benzene | 2.71057 | 2.71092 | 1.47671 | 1.4767 | 0.000399148 | 0.000391298
benzene | 2.71128 | 2.71163 | 1.4767 | 1.4767 | 0.000385345 | 0.000380596
benzene | 2.71199 | 2.71234 | 1.4767 | 1.4767 | 0.000376376 | 0.000371991
benzene | 2.7127 | 2.71305 | 1.47671 | 1.47671 | 0.000366818 | 0.000360336
benzene | 2.71341 | 2.71376 | 1.47672 | 1.47672 | 0.000352225 | 0.000342395
benzene | 2.71412 | 2.71447 | 1.47673 | 1.47673 | 0.000331001 | 0.000318369
benzene | 2.71483 | 2.71518 | 1.47674 | 1.47674 | 0.000304907 | 0.000290989
benzene | 2.71554 | 2.71589 | 1.47674 | 1.47673 | 0.000276952 | 0.000263116
benzene | 2.71625 | 2.7166 | 1.47673 | 1.47673 | 0.000249817 | 0.000237314
benzene | 2.71696 | 2.71732 | 1.47672 | 1.47672 | 0.000225738 | 0.000215091
benzene | 2.71767 | 2.71803 | 1.47671 | 1.4767 | 0.000205349 | 0.000196493
benzene | 2.71839 | 2.71874 | 1.4767 | 1.47669 | 0.000188505 | 0.000181312
benzene | 2.7191 | 2.71945 | 1.47668 | 1.47667 | 0.000174824 | 0.000168962
benzene | 2.71981 | 2.72017 | 1.47667 | 1.47666 | 0.000163642 | 0.000158726
benzene | 2.72052 | 2.72088 | 1.47665 | 1.47665 | 0.00015405 | 0.000149521
benzene | 2.72124 | 2.7216 | 1.47664 | 1.47663 | 0.000145166 | 0.00014108
benzene | 2.72195 | 2.72231 | 1.47663 | 1.47662 | 0.000137316 | 0.000133879
benzene | 2.72267 | 2.72302 | 1.47661 | 1.47661 | 0.000130779 | 0.000128072
benzene | 2.72338 | 2.72374 | 1.4766 | 1.47659 | 0.000125785 | 0.000123871
benzene | 2.7241 | 2.72446 | 1.47659 | 1.47658 | 0.000122217 | 0.000120762
benzene | 2.72481 | 2.72517 | 1.47657 | 1.47657 | 0.000119527 | 0.000118586
benzene | 2.72553 | 2.72589 | 1.47656 | 1.47656 | 0.00011796 | 0.000117616
benzene | 2.72625 | 2.7266 | 1.47655 | 1.47655 | 0.000117493 | 0.000117545
benzene | 2.72696 | 2.72732 | 1.47654 | 1.47654 | 0.000117697 | 0.000117828
benzene | 2.72768 | 2.72804 | 1.47653 | 1.47653 | 0.000117765 | 0.000117356
benzene | 2.7284 | 2.72876 | 1.47652 | 1.47652 | 0.000116499 | 0.000115167
benzene | 2.72912 | 2.72947 | 1.47652 | 1.47651 | 0.000113385 | 0.000111236
benzene | 2.72983 | 2.73019 | 1.47651 | 1.4765 | 0.000108839 | 0.00010634
benzene | 2.73055 | 2.73091 | 1.4765 | 1.47649 | 0.000103862 | 0.0001015
benzene | 2.73127 | 2.73163 | 1.47648 | 1.47648 | 9.93253e-05 | 9.74122e-05
benzene | 2.73199 | 2.73235 | 1.47647 | 1.47646 | 9.5815e-05 | 9.45683e-05
benzene | 2.73271 | 2.73307 | 1.47645 | 1.47644 | 9.36835e-05 | 9.31743e-05
benzene | 2.73343 | 2.73379 | 1.47643 | 1.47642 | 9.3062e-05 | 9.33726e-05
benzene | 2.73415 | 2.73451 | 1.47641 | 1.4764 | 9.41222e-05 | 9.5315e-05
benzene | 2.73487 | 2.73523 | 1.47639 | 1.47638 | 9.69437e-05 | 9.90014e-05
benzene | 2.73559 | 2.73596 | 1.47637 | 1.47636 | 0.000101513 | 0.00010454
benzene | 2.73632 | 2.73668 | 1.47635 | 1.47633 | 0.00010817 | 0.000112471
benzene | 2.73704 | 2.7374 | 1.47632 | 1.47631 | 0.000117477 | 0.000123233
benzene | 2.73776 | 2.73812 | 1.47629 | 1.47628 | 0.000129853 | 0.000137521
benzene | 2.73848 | 2.73885 | 1.47626 | 1.47625 | 0.000146431 | 0.000156745
benzene | 2.73921 | 2.73957 | 1.47623 | 1.47621 | 0.000168642 | 0.00018239
benzene | 2.73993 | 2.74029 | 1.4762 | 1.47618 | 0.00019837 | 0.00021701
benzene | 2.74066 | 2.74102 | 1.47616 | 1.47614 | 0.000238774 | 0.000264209
benzene | 2.74138 | 2.74174 | 1.47612 | 1.47611 | 0.000294106 | 0.00032935
benzene | 2.7421 | 2.74247 | 1.47609 | 1.47608 | 0.000370754 | 0.00041888
benzene | 2.74283 | 2.74319 | 1.47607 | 1.47608 | 0.000473976 | 0.000535764
benzene | 2.74356 | 2.74392 | 1.47609 | 1.47612 | 0.000602984 | 0.000672793
benzene | 2.74428 | 2.74464 | 1.47617 | 1.47623 | 0.000740583 | 0.000800462
benzene | 2.74501 | 2.74537 | 1.47631 | 1.47641 | 0.000846279 | 0.000872857
benzene | 2.74573 | 2.7461 | 1.4765 | 1.47659 | 0.000877306 | 0.000859916
benzene | 2.74646 | 2.74683 | 1.47667 | 1.47674 | 0.000824016 | 0.000774739
benzene | 2.74719 | 2.74755 | 1.47679 | 1.47683 | 0.000717533 | 0.000657193
benzene | 2.74792 | 2.74828 | 1.47685 | 1.47687 | 0.00059745 | 0.00054087
benzene | 2.74865 | 2.74901 | 1.47687 | 1.47687 | 0.000488935 | 0.000442297
benzene | 2.74937 | 2.74974 | 1.47686 | 1.47685 | 0.000401091 | 0.000365155
benzene | 2.7501 | 2.75047 | 1.47684 | 1.47682 | 0.000334115 | 0.000307465
benzene | 2.75083 | 2.7512 | 1.47681 | 1.47679 | 0.000284644 | 0.000265131
benzene | 2.75156 | 2.75193 | 1.47678 | 1.47677 | 0.000248438 | 0.000234112
benzene | 2.75229 | 2.75266 | 1.47675 | 1.47674 | 0.000221707 | 0.000210811
benzene | 2.75302 | 2.75339 | 1.47673 | 1.47672 | 0.000201115 | 0.000192373
benzene | 2.75375 | 2.75412 | 1.47671 | 1.4767 | 0.000184401 | 0.000177078
benzene | 2.75449 | 2.75485 | 1.47669 | 1.47668 | 0.000170315 | 0.000164051
benzene | 2.75522 | 2.75558 | 1.47667 | 1.47666 | 0.000158214 | 0.000152765
benzene | 2.75595 | 2.75632 | 1.47665 | 1.47664 | 0.000147709 | 0.00014311
benzene | 2.75668 | 2.75705 | 1.47663 | 1.47662 | 0.000139028 | 0.000135491
benzene | 2.75742 | 2.75778 | 1.47661 | 1.4766 | 0.000132475 | 0.000129955
benzene | 2.75815 | 2.75852 | 1.47659 | 1.47658 | 0.000127932 | 0.000126449
benzene | 2.75888 | 2.75925 | 1.47657 | 1.47656 | 0.000125546 | 0.000125248
benzene | 2.75962 | 2.75998 | 1.47655 | 1.47654 | 0.000125549 | 0.000126446
benzene | 2.76035 | 2.76072 | 1.47653 | 1.47653 | 0.000127942 | 0.000130074
benzene | 2.76109 | 2.76145 | 1.47652 | 1.47651 | 0.000132889 | 0.000136436
benzene | 2.76182 | 2.76219 | 1.4765 | 1.47649 | 0.000140744 | 0.000145823
benzene | 2.76256 | 2.76292 | 1.47648 | 1.47647 | 0.000151669 | 0.000158299
benzene | 2.76329 | 2.76366 | 1.47647 | 1.47646 | 0.000165758 | 0.000174116
benzene | 2.76403 | 2.7644 | 1.47645 | 1.47645 | 0.00018343 | 0.000193711
benzene | 2.76477 | 2.76513 | 1.47644 | 1.47644 | 0.000204922 | 0.000216987
benzene | 2.7655 | 2.76587 | 1.47644 | 1.47644 | 0.000229801 | 0.000243213
benzene | 2.76624 | 2.76661 | 1.47644 | 1.47645 | 0.000257007 | 0.000270877
benzene | 2.76698 | 2.76735 | 1.47645 | 1.47646 | 0.000284439 | 0.000297245
benzene | 2.76772 | 2.76809 | 1.47648 | 1.47649 | 0.000308809 | 0.000318631
benzene | 2.76846 | 2.76883 | 1.4765 | 1.47652 | 0.000326264 | 0.000331378
benzene | 2.7692 | 2.76957 | 1.47654 | 1.47656 | 0.000333819 | 0.000333561
benzene | 2.76994 | 2.77031 | 1.47657 | 1.47659 | 0.000330674 | 0.000325273
benzene | 2.77068 | 2.77105 | 1.4766 | 1.47662 | 0.000317568 | 0.00030789
benzene | 2.77142 | 2.77179 | 1.47663 | 1.47664 | 0.000296672 | 0.000284353
benzene | 2.77216 | 2.77253 | 1.47665 | 1.47665 | 0.000271317 | 0.000257889
benzene | 2.7729 | 2.77327 | 1.47666 | 1.47666 | 0.000244374 | 0.00023103
benzene | 2.77364 | 2.77401 | 1.47666 | 1.47666 | 0.000218043 | 0.000205513
benzene | 2.77438 | 2.77475 | 1.47666 | 1.47666 | 0.000193511 | 0.00018213
benzene | 2.77512 | 2.7755 | 1.47666 | 1.47665 | 0.000171474 | 0.000161619
benzene | 2.77587 | 2.77624 | 1.47665 | 1.47664 | 0.000152577 | 0.000144312
benzene | 2.77661 | 2.77698 | 1.47664 | 1.47663 | 0.00013678 | 0.000129935
benzene | 2.77735 | 2.77773 | 1.47663 | 1.47662 | 0.000123717 | 0.000118066
benzene | 2.7781 | 2.77847 | 1.47662 | 1.47661 | 0.00011291 | 0.000108175
benzene | 2.77884 | 2.77921 | 1.47661 | 1.4766 | 0.000103768 | 9.96055e-05
benzene | 2.77959 | 2.77996 | 1.4766 | 1.4766 | 9.56369e-05 | 9.18738e-05
benzene | 2.78033 | 2.7807 | 1.47659 | 1.47659 | 8.83432e-05 | 8.50511e-05
benzene | 2.78108 | 2.78145 | 1.47658 | 1.47658 | 8.19566e-05 | 7.90258e-05
benzene | 2.78182 | 2.7822 | 1.47657 | 1.47657 | 7.62528e-05 | 7.36662e-05
benzene | 2.78257 | 2.78294 | 1.47657 | 1.47656 | 7.12746e-05 | 6.90609e-05
benzene | 2.78332 | 2.78369 | 1.47656 | 1.47655 | 6.69885e-05 | 6.50453e-05
benzene | 2.78406 | 2.78444 | 1.47655 | 1.47655 | 6.32208e-05 | 6.15022e-05
benzene | 2.78481 | 2.78519 | 1.47654 | 1.47654 | 5.9852e-05 | 5.82471e-05
benzene | 2.78556 | 2.78593 | 1.47653 | 1.47653 | 5.6673e-05 | 5.51229e-05
benzene | 2.78631 | 2.78668 | 1.47653 | 1.47653 | 5.3567e-05 | 5.19819e-05
benzene | 2.78706 | 2.78743 | 1.47652 | 1.47652 | 5.03695e-05 | 4.87727e-05
benzene | 2.78781 | 2.78818 | 1.47652 | 1.47651 | 4.7222e-05 | 4.57198e-05
benzene | 2.78856 | 2.78893 | 1.47651 | 1.47651 | 4.42397e-05 | 4.27814e-05
benzene | 2.78931 | 2.78968 | 1.4765 | 1.4765 | 4.1371e-05 | 4.00431e-05
benzene | 2.79006 | 2.79043 | 1.4765 | 1.47649 | 3.88042e-05 | 3.76471e-05
benzene | 2.79081 | 2.79118 | 1.47649 | 1.47649 | 3.65708e-05 | 3.55886e-05
benzene | 2.79156 | 2.79193 | 1.47648 | 1.47648 | 3.47035e-05 | 3.38961e-05
benzene | 2.79231 | 2.79269 | 1.47648 | 1.47647 | 3.31377e-05 | 3.24071e-05
benzene | 2.79306 | 2.79344 | 1.47647 | 1.47647 | 3.16905e-05 | 3.09609e-05
benzene | 2.79381 | 2.79419 | 1.47646 | 1.47646 | 3.01853e-05 | 2.93406e-05
benzene | 2.79457 | 2.79494 | 1.47646 | 1.47646 | 2.84415e-05 | 2.75191e-05
benzene | 2.79532 | 2.7957 | 1.47645 | 1.47645 | 2.66068e-05 | 2.57157e-05
benzene | 2.79607 | 2.79645 | 1.47645 | 1.47644 | 2.48592e-05 | 2.40491e-05
benzene | 2.79683 | 2.79721 | 1.47644 | 1.47644 | 2.33018e-05 | 2.26154e-05
benzene | 2.79758 | 2.79796 | 1.47643 | 1.47643 | 2.19848e-05 | 2.14039e-05
benzene | 2.79834 | 2.79872 | 1.47643 | 1.47642 | 2.08852e-05 | 2.04425e-05
benzene | 2.79909 | 2.79947 | 1.47642 | 1.47642 | 2.0087e-05 | 1.98107e-05
benzene | 2.79985 | 2.80023 | 1.47642 | 1.47641 | 1.95972e-05 | 1.9426e-05
benzene | 2.8006 | 2.80098 | 1.47641 | 1.47641 | 1.92925e-05 | 1.9206e-05
benzene | 2.80136 | 2.80174 | 1.4764 | 1.4764 | 1.9183e-05 | 1.92195e-05
benzene | 2.80212 | 2.8025 | 1.4764 | 1.4764 | 1.92823e-05 | 1.93291e-05
benzene | 2.80288 | 2.80325 | 1.47639 | 1.47639 | 1.93398e-05 | 1.93234e-05
benzene | 2.80363 | 2.80401 | 1.47639 | 1.47639 | 1.92949e-05 | 1.92543e-05
benzene | 2.80439 | 2.80477 | 1.47638 | 1.47638 | 1.91896e-05 | 1.91014e-05
benzene | 2.80515 | 2.80553 | 1.47638 | 1.47638 | 1.90052e-05 | 1.8914e-05
benzene | 2.80591 | 2.80629 | 1.47637 | 1.47637 | 1.88144e-05 | 1.86868e-05
benzene | 2.80667 | 2.80705 | 1.47637 | 1.47637 | 1.85232e-05 | 1.83401e-05
benzene | 2.80743 | 2.80781 | 1.47636 | 1.47636 | 1.81516e-05 | 1.79601e-05
benzene | 2.80819 | 2.80857 | 1.47636 | 1.47636 | 1.77566e-05 | 1.7549e-05
benzene | 2.80895 | 2.80933 | 1.47636 | 1.47635 | 1.73525e-05 | 1.71828e-05
benzene | 2.80971 | 2.81009 | 1.47635 | 1.47635 | 1.7035e-05 | 1.69039e-05
benzene | 2.81047 | 2.81085 | 1.47635 | 1.47634 | 1.6785e-05 | 1.66897e-05
benzene | 2.81123 | 2.81161 | 1.47634 | 1.47634 | 1.6622e-05 | 1.65854e-05
benzene | 2.812 | 2.81238 | 1.47634 | 1.47633 | 1.65702e-05 | 1.65685e-05
benzene | 2.81276 | 2.81314 | 1.47633 | 1.47633 | 1.65633e-05 | 1.65511e-05
benzene | 2.81352 | 2.8139 | 1.47633 | 1.47632 | 1.6529e-05 | 1.65123e-05
benzene | 2.81428 | 2.81467 | 1.47632 | 1.47632 | 1.65045e-05 | 1.65099e-05
benzene | 2.81505 | 2.81543 | 1.47632 | 1.47632 | 1.65241e-05 | 1.65595e-05
benzene | 2.81581 | 2.8162 | 1.47631 | 1.47631 | 1.66257e-05 | 1.67284e-05
benzene | 2.81658 | 2.81696 | 1.47631 | 1.47631 | 1.6847e-05 | 1.6966e-05
benzene | 2.81734 | 2.81773 | 1.4763 | 1.4763 | 1.70821e-05 | 1.7215e-05
benzene | 2.81811 | 2.81849 | 1.4763 | 1.4763 | 1.7377e-05 | 1.756e-05
benzene | 2.81887 | 2.81926 | 1.4763 | 1.47629 | 1.77334e-05 | 1.78676e-05
benzene | 2.81964 | 2.82002 | 1.47629 | 1.47629 | 1.79509e-05 | 1.7996e-05
benzene | 2.82041 | 2.82079 | 1.47629 | 1.47629 | 1.80292e-05 | 1.80722e-05
benzene | 2.82117 | 2.82156 | 1.47628 | 1.47628 | 1.81277e-05 | 1.81776e-05
benzene | 2.82194 | 2.82233 | 1.47628 | 1.47628 | 1.82043e-05 | 1.82033e-05
benzene | 2.82271 | 2.82309 | 1.47628 | 1.47627 | 1.81886e-05 | 1.81645e-05
benzene | 2.82348 | 2.82386 | 1.47627 | 1.47627 | 1.8122e-05 | 1.80411e-05
benzene | 2.82425 | 2.82463 | 1.47627 | 1.47627 | 1.79236e-05 | 1.77825e-05
benzene | 2.82502 | 2.8254 | 1.47626 | 1.47626 | 1.76391e-05 | 1.74967e-05
benzene | 2.82579 | 2.82617 | 1.47626 | 1.47626 | 1.73584e-05 | 1.72311e-05
benzene | 2.82656 | 2.82694 | 1.47626 | 1.47625 | 1.71279e-05 | 1.70476e-05
benzene | 2.82733 | 2.82771 | 1.47625 | 1.47625 | 1.69807e-05 | 1.69215e-05
benzene | 2.8281 | 2.82848 | 1.47625 | 1.47624 | 1.6885e-05 | 1.68844e-05
benzene | 2.82887 | 2.82926 | 1.47624 | 1.47624 | 1.69138e-05 | 1.69444e-05
benzene | 2.82964 | 2.83003 | 1.47624 | 1.47624 | 1.6955e-05 | 1.69484e-05
benzene | 2.83041 | 2.8308 | 1.47623 | 1.47623 | 1.69387e-05 | 1.69249e-05
benzene | 2.83119 | 2.83157 | 1.47623 | 1.47623 | 1.68898e-05 | 1.68206e-05
benzene | 2.83196 | 2.83235 | 1.47623 | 1.47622 | 1.67231e-05 | 1.66128e-05
benzene | 2.83273 | 2.83312 | 1.47622 | 1.47622 | 1.64945e-05 | 1.63644e-05
benzene | 2.83351 | 2.83389 | 1.47622 | 1.47621 | 1.62246e-05 | 1.6093e-05
benzene | 2.83428 | 2.83467 | 1.47621 | 1.47621 | 1.599e-05 | 1.59266e-05
benzene | 2.83506 | 2.83544 | 1.47621 | 1.47621 | 1.59052e-05 | 1.59347e-05
benzene | 2.83583 | 2.83622 | 1.4762 | 1.4762 | 1.60308e-05 | 1.62018e-05
benzene | 2.83661 | 2.837 | 1.4762 | 1.4762 | 1.64333e-05 | 1.67006e-05
benzene | 2.83738 | 2.83777 | 1.47619 | 1.47619 | 1.69845e-05 | 1.72882e-05
benzene | 2.83816 | 2.83855 | 1.47619 | 1.47619 | 1.76203e-05 | 1.79902e-05
benzene | 2.83894 | 2.83933 | 1.47618 | 1.47618 | 1.83948e-05 | 1.88422e-05
benzene | 2.83971 | 2.8401 | 1.47618 | 1.47618 | 1.93504e-05 | 1.99554e-05
benzene | 2.84049 | 2.84088 | 1.47617 | 1.47617 | 2.06786e-05 | 2.15332e-05
benzene | 2.84127 | 2.84166 | 1.47617 | 1.47617 | 2.25114e-05 | 2.36163e-05
benzene | 2.84205 | 2.84244 | 1.47616 | 1.47616 | 2.48521e-05 | 2.62329e-05
benzene | 2.84283 | 2.84322 | 1.47616 | 1.47616 | 2.77476e-05 | 2.93634e-05
benzene | 2.84361 | 2.844 | 1.47616 | 1.47616 | 3.09981e-05 | 3.25334e-05
benzene | 2.84439 | 2.84478 | 1.47616 | 1.47616 | 3.38011e-05 | 3.46231e-05
benzene | 2.84517 | 2.84556 | 1.47616 | 1.47616 | 3.4846e-05 | 3.44174e-05
benzene | 2.84595 | 2.84634 | 1.47616 | 1.47616 | 3.34005e-05 | 3.19614e-05
benzene | 2.84673 | 2.84712 | 1.47616 | 1.47615 | 3.02952e-05 | 2.8573e-05
benzene | 2.84751 | 2.8479 | 1.47615 | 1.47615 | 2.69121e-05 | 2.53892e-05
benzene | 2.84829 | 2.84869 | 1.47615 | 1.47615 | 2.40556e-05 | 2.29453e-05
benzene | 2.84908 | 2.84947 | 1.47614 | 1.47614 | 2.20693e-05 | 2.14126e-05
benzene | 2.84986 | 2.85025 | 1.47614 | 1.47613 | 2.09501e-05 | 2.06528e-05
benzene | 2.85064 | 2.85103 | 1.47613 | 1.47613 | 2.05012e-05 | 2.04764e-05
benzene | 2.85143 | 2.85182 | 1.47613 | 1.47612 | 2.05601e-05 | 2.0727e-05
benzene | 2.85221 | 2.8526 | 1.47612 | 1.47612 | 2.0954e-05 | 2.12179e-05
benzene | 2.853 | 2.85339 | 1.47612 | 1.47611 | 2.15042e-05 | 2.17967e-05
benzene | 2.85378 | 2.85417 | 1.47611 | 1.47611 | 2.20837e-05 | 2.23528e-05
benzene | 2.85457 | 2.85496 | 1.47611 | 1.4761 | 2.26019e-05 | 2.28384e-05
benzene | 2.85535 | 2.85575 | 1.4761 | 1.4761 | 2.3079e-05 | 2.33307e-05
benzene | 2.85614 | 2.85653 | 1.4761 | 1.47609 | 2.35879e-05 | 2.38313e-05
benzene | 2.85693 | 2.85732 | 1.47609 | 1.47609 | 2.40508e-05 | 2.42562e-05
benzene | 2.85771 | 2.85811 | 1.47609 | 1.47608 | 2.44764e-05 | 2.47367e-05
benzene | 2.8585 | 2.85889 | 1.47608 | 1.47608 | 2.50483e-05 | 2.54073e-05
benzene | 2.85929 | 2.85968 | 1.47608 | 1.47607 | 2.58132e-05 | 2.62737e-05
benzene | 2.86008 | 2.86047 | 1.47607 | 1.47607 | 2.68009e-05 | 2.73962e-05
benzene | 2.86087 | 2.86126 | 1.47607 | 1.47606 | 2.80595e-05 | 2.87974e-05
benzene | 2.86166 | 2.86205 | 1.47606 | 1.47606 | 2.96386e-05 | 3.06227e-05
benzene | 2.86245 | 2.86284 | 1.47605 | 1.47605 | 3.179e-05 | 3.31705e-05
benzene | 2.86324 | 2.86363 | 1.47605 | 1.47605 | 3.4787e-05 | 3.6659e-05
benzene | 2.86403 | 2.86442 | 1.47604 | 1.47604 | 3.88012e-05 | 4.12195e-05
benzene | 2.86482 | 2.86521 | 1.47604 | 1.47604 | 4.39028e-05 | 4.68102e-05
benzene | 2.86561 | 2.866 | 1.47604 | 1.47604 | 4.98393e-05 | 5.28069e-05
benzene | 2.8664 | 2.8668 | 1.47604 | 1.47604 | 5.54471e-05 | 5.74637e-05
benzene | 2.86719 | 2.86759 | 1.47604 | 1.47604 | 5.85943e-05 | 5.86938e-05
benzene | 2.86799 | 2.86838 | 1.47605 | 1.47605 | 5.77701e-05 | 5.60035e-05
benzene | 2.86878 | 2.86918 | 1.47605 | 1.47605 | 5.36935e-05 | 5.11868e-05
benzene | 2.86957 | 2.86997 | 1.47605 | 1.47604 | 4.87562e-05 | 4.65539e-05
benzene | 2.87037 | 2.87076 | 1.47604 | 1.47604 | 4.45971e-05 | 4.28529e-05
benzene | 2.87116 | 2.87156 | 1.47604 | 1.47604 | 4.12754e-05 | 3.98444e-05
benzene | 2.87196 | 2.87236 | 1.47603 | 1.47603 | 3.85309e-05 | 3.73083e-05
benzene | 2.87275 | 2.87315 | 1.47603 | 1.47603 | 3.61526e-05 | 3.50781e-05
benzene | 2.87355 | 2.87395 | 1.47602 | 1.47602 | 3.41142e-05 | 3.32915e-05
benzene | 2.87435 | 2.87474 | 1.47602 | 1.47601 | 3.26052e-05 | 3.20287e-05
benzene | 2.87514 | 2.87554 | 1.47601 | 1.47601 | 3.1529e-05 | 3.10949e-05
benzene | 2.87594 | 2.87634 | 1.47601 | 1.476 | 3.07281e-05 | 3.04369e-05
benzene | 2.87674 | 2.87714 | 1.476 | 1.476 | 3.02146e-05 | 3.00495e-05
benzene | 2.87754 | 2.87793 | 1.47599 | 1.47599 | 2.9934e-05 | 2.98762e-05
benzene | 2.87833 | 2.87873 | 1.47599 | 1.47598 | 2.9889e-05 | 2.99708e-05
benzene | 2.87913 | 2.87953 | 1.47598 | 1.47598 | 3.01061e-05 | 3.02803e-05
benzene | 2.87993 | 2.88033 | 1.47598 | 1.47597 | 3.05027e-05 | 3.07914e-05
benzene | 2.88073 | 2.88113 | 1.47597 | 1.47597 | 3.11442e-05 | 3.15268e-05
benzene | 2.88153 | 2.88193 | 1.47596 | 1.47596 | 3.19063e-05 | 3.22907e-05
benzene | 2.88233 | 2.88273 | 1.47596 | 1.47595 | 3.2732e-05 | 3.32749e-05
benzene | 2.88314 | 2.88354 | 1.47595 | 1.47595 | 3.39145e-05 | 3.46034e-05
benzene | 2.88394 | 2.88434 | 1.47594 | 1.47594 | 3.53057e-05 | 3.60241e-05
benzene | 2.88474 | 2.88514 | 1.47594 | 1.47593 | 3.67862e-05 | 3.76061e-05
benzene | 2.88554 | 2.88594 | 1.47593 | 1.47593 | 3.84757e-05 | 3.93893e-05
benzene | 2.88635 | 2.88675 | 1.47592 | 1.47592 | 4.0366e-05 | 4.14337e-05
benzene | 2.88715 | 2.88755 | 1.47592 | 1.47591 | 4.26081e-05 | 4.38814e-05
benzene | 2.88795 | 2.88835 | 1.47591 | 1.47591 | 4.52485e-05 | 4.67223e-05
benzene | 2.88876 | 2.88916 | 1.4759 | 1.4759 | 4.83373e-05 | 5.01216e-05
benzene | 2.88956 | 2.88996 | 1.4759 | 1.47589 | 5.20808e-05 | 5.41889e-05
benzene | 2.89037 | 2.89077 | 1.47589 | 1.47589 | 5.64127e-05 | 5.87313e-05
benzene | 2.89117 | 2.89158 | 1.47588 | 1.47588 | 6.1162e-05 | 6.37495e-05
benzene | 2.89198 | 2.89238 | 1.47588 | 1.47587 | 6.65445e-05 | 6.95732e-05
benzene | 2.89279 | 2.89319 | 1.47587 | 1.47587 | 7.28402e-05 | 7.63501e-05
benzene | 2.89359 | 2.894 | 1.47587 | 1.47586 | 8.01312e-05 | 8.4229e-05
benzene | 2.8944 | 2.8948 | 1.47586 | 1.47586 | 8.86824e-05 | 9.35023e-05
benzene | 2.89521 | 2.89561 | 1.47586 | 1.47586 | 9.86634e-05 | 0.000104116
benzene | 2.89602 | 2.89642 | 1.47586 | 1.47586 | 0.000109781 | 0.00011557
benzene | 2.89683 | 2.89723 | 1.47586 | 1.47586 | 0.000121377 | 0.000127096
benzene | 2.89764 | 2.89804 | 1.47586 | 1.47586 | 0.000132585 | 0.000137659
benzene | 2.89845 | 2.89885 | 1.47587 | 1.47587 | 0.000142097 | 0.000145705
benzene | 2.89926 | 2.89966 | 1.47588 | 1.47588 | 0.000148351 | 0.000149989
benzene | 2.90007 | 2.90047 | 1.47589 | 1.4759 | 0.000150596 | 0.000150173
benzene | 2.90088 | 2.90128 | 1.4759 | 1.47591 | 0.000148741 | 0.000146386
benzene | 2.90169 | 2.9021 | 1.47591 | 1.47592 | 0.000143234 | 0.000139439
benzene | 2.9025 | 2.90291 | 1.47592 | 1.47592 | 0.000135142 | 0.000130497
benzene | 2.90331 | 2.90372 | 1.47592 | 1.47592 | 0.00012565 | 0.000120738
benzene | 2.90413 | 2.90453 | 1.47592 | 1.47592 | 0.000115858 | 0.00011107
benzene | 2.90494 | 2.90535 | 1.47592 | 1.47592 | 0.000106413 | 0.000101924
benzene | 2.90575 | 2.90616 | 1.47592 | 1.47592 | 9.76249e-05 | 9.35341e-05
benzene | 2.90657 | 2.90698 | 1.47592 | 1.47591 | 8.96658e-05 | 8.60408e-05
benzene | 2.90738 | 2.90779 | 1.47591 | 1.47591 | 8.26605e-05 | 7.94898e-05
benzene | 2.9082 | 2.90861 | 1.47591 | 1.4759 | 7.64701e-05 | 7.35743e-05
benzene | 2.90901 | 2.90942 | 1.4759 | 1.4759 | 7.08304e-05 | 6.82914e-05
benzene | 2.90983 | 2.91024 | 1.47589 | 1.47589 | 6.59765e-05 | 6.38567e-05
benzene | 2.91065 | 2.91106 | 1.47588 | 1.47588 | 6.18937e-05 | 6.00861e-05
benzene | 2.91146 | 2.91187 | 1.47588 | 1.47587 | 5.84673e-05 | 5.70636e-05
benzene | 2.91228 | 2.91269 | 1.47587 | 1.47587 | 5.58696e-05 | 5.48682e-05
benzene | 2.9131 | 2.91351 | 1.47586 | 1.47586 | 5.40604e-05 | 5.34756e-05
benzene | 2.91392 | 2.91433 | 1.47585 | 1.47585 | 5.31543e-05 | 5.3142e-05
benzene | 2.91474 | 2.91515 | 1.47584 | 1.47584 | 5.34992e-05 | 5.43057e-05
benzene | 2.91556 | 2.91597 | 1.47584 | 1.47583 | 5.56217e-05 | 5.74138e-05
benzene | 2.91638 | 2.91679 | 1.47583 | 1.47583 | 5.95006e-05 | 6.15545e-05
benzene | 2.9172 | 2.91761 | 1.47583 | 1.47582 | 6.32011e-05 | 6.41519e-05
benzene | 2.91802 | 2.91843 | 1.47582 | 1.47582 | 6.43211e-05 | 6.38295e-05
benzene | 2.91884 | 2.91925 | 1.47582 | 1.47582 | 6.29276e-05 | 6.18709e-05
benzene | 2.91966 | 2.92007 | 1.47582 | 1.47581 | 6.08581e-05 | 6.0016e-05
benzene | 2.92048 | 2.9209 | 1.47581 | 1.47581 | 5.94253e-05 | 5.91147e-05
benzene | 2.92131 | 2.92172 | 1.47581 | 1.4758 | 5.90603e-05 | 5.91928e-05
benzene | 2.92213 | 2.92254 | 1.4758 | 1.4758 | 5.94442e-05 | 5.97693e-05
benzene | 2.92295 | 2.92337 | 1.4758 | 1.47579 | 6.01436e-05 | 6.05294e-05
benzene | 2.92378 | 2.92419 | 1.47579 | 1.47579 | 6.08734e-05 | 6.11309e-05
benzene | 2.9246 | 2.92501 | 1.47579 | 1.47579 | 6.12905e-05 | 6.13662e-05
benzene | 2.92543 | 2.92584 | 1.47578 | 1.47578 | 6.13682e-05 | 6.12958e-05
benzene | 2.92625 | 2.92667 | 1.47578 | 1.47578 | 6.11462e-05 | 6.09331e-05
benzene | 2.92708 | 2.92749 | 1.47578 | 1.47577 | 6.06695e-05 | 6.03655e-05
benzene | 2.9279 | 2.92832 | 1.47577 | 1.47577 | 6.00166e-05 | 5.96313e-05
benzene | 2.92873 | 2.92915 | 1.47577 | 1.47576 | 5.92209e-05 | 5.8802e-05
benzene | 2.92956 | 2.92997 | 1.47576 | 1.47576 | 5.83701e-05 | 5.79228e-05
benzene | 2.93039 | 2.9308 | 1.47576 | 1.47576 | 5.74618e-05 | 5.70072e-05
benzene | 2.93121 | 2.93163 | 1.47575 | 1.47575 | 5.65663e-05 | 5.61373e-05
benzene | 2.93204 | 2.93246 | 1.47575 | 1.47575 | 5.57112e-05 | 5.53027e-05
benzene | 2.93287 | 2.93329 | 1.47574 | 1.47574 | 5.4944e-05 | 5.46745e-05
benzene | 2.9337 | 2.93412 | 1.47574 | 1.47573 | 5.45049e-05 | 5.4428e-05
benzene | 2.93453 | 2.93495 | 1.47573 | 1.47573 | 5.44248e-05 | 5.44928e-05
benzene | 2.93536 | 2.93578 | 1.47573 | 1.47572 | 5.46348e-05 | 5.48537e-05
benzene | 2.93619 | 2.93661 | 1.47572 | 1.47572 | 5.51383e-05 | 5.54789e-05
benzene | 2.93703 | 2.93744 | 1.47571 | 1.47571 | 5.58751e-05 | 5.63468e-05
benzene | 2.93786 | 2.93827 | 1.47571 | 1.47571 | 5.69053e-05 | 5.75305e-05
benzene | 2.93869 | 2.93911 | 1.4757 | 1.4757 | 5.81702e-05 | 5.87755e-05
benzene | 2.93952 | 2.93994 | 1.4757 | 1.4757 | 5.93335e-05 | 5.98686e-05
benzene | 2.94036 | 2.94077 | 1.4757 | 1.4757 | 6.04002e-05 | 6.09157e-05
benzene | 2.94119 | 2.94161 | 1.47569 | 1.47569 | 6.13705e-05 | 6.17268e-05
benzene | 2.94202 | 2.94244 | 1.47569 | 1.47569 | 6.19615e-05 | 6.20612e-05
benzene | 2.94286 | 2.94328 | 1.47569 | 1.47569 | 6.20003e-05 | 6.17577e-05
benzene | 2.9437 | 2.94411 | 1.47569 | 1.47568 | 6.13279e-05 | 6.07234e-05
benzene | 2.94453 | 2.94495 | 1.47568 | 1.47568 | 5.99498e-05 | 5.9002e-05
benzene | 2.94537 | 2.94579 | 1.47568 | 1.47568 | 5.78834e-05 | 5.66272e-05
benzene | 2.9462 | 2.94662 | 1.47568 | 1.47568 | 5.52793e-05 | 5.38593e-05
benzene | 2.94704 | 2.94746 | 1.47567 | 1.47567 | 5.23578e-05 | 5.07695e-05
benzene | 2.94788 | 2.9483 | 1.47567 | 1.47567 | 4.91376e-05 | 4.75373e-05
benzene | 2.94872 | 2.94914 | 1.47566 | 1.47566 | 4.60227e-05 | 4.45848e-05
benzene | 2.94956 | 2.94998 | 1.47566 | 1.47566 | 4.31784e-05 | 4.17667e-05
benzene | 2.95039 | 2.95081 | 1.47565 | 1.47565 | 4.03571e-05 | 3.89775e-05
benzene | 2.95123 | 2.95165 | 1.47565 | 1.47564 | 3.76548e-05 | 3.63965e-05
benzene | 2.95207 | 2.95249 | 1.47564 | 1.47564 | 3.52089e-05 | 3.40935e-05
benzene | 2.95292 | 2.95334 | 1.47563 | 1.47563 | 3.30489e-05 | 3.20595e-05
benzene | 2.95376 | 2.95418 | 1.47563 | 1.47562 | 3.11129e-05 | 3.02085e-05
benzene | 2.9546 | 2.95502 | 1.47562 | 1.47562 | 2.93599e-05 | 2.85803e-05
benzene | 2.95544 | 2.95586 | 1.47561 | 1.47561 | 2.78691e-05 | 2.72172e-05
benzene | 2.95628 | 2.9567 | 1.47561 | 1.4756 | 2.66123e-05 | 2.60485e-05
benzene | 2.95713 | 2.95755 | 1.4756 | 1.4756 | 2.5515e-05 | 2.50048e-05
benzene | 2.95797 | 2.95839 | 1.47559 | 1.47559 | 2.45124e-05 | 2.40483e-05
benzene | 2.95881 | 2.95923 | 1.47558 | 1.47558 | 2.36214e-05 | 2.32329e-05
benzene | 2.95966 | 2.96008 | 1.47558 | 1.47557 | 2.28587e-05 | 2.24773e-05
benzene | 2.9605 | 2.96092 | 1.47557 | 1.47557 | 2.20796e-05 | 2.16846e-05
benzene | 2.96135 | 2.96177 | 1.47556 | 1.47556 | 2.13098e-05 | 2.09614e-05
benzene | 2.96219 | 2.96262 | 1.47556 | 1.47555 | 2.06285e-05 | 2.03122e-05
benzene | 2.96304 | 2.96346 | 1.47555 | 1.47555 | 2.00255e-05 | 1.9781e-05
benzene | 2.96389 | 2.96431 | 1.47554 | 1.47554 | 1.9561e-05 | 1.93329e-05
benzene | 2.96473 | 2.96516 | 1.47554 | 1.47553 | 1.90742e-05 | 1.87954e-05
benzene | 2.96558 | 2.96601 | 1.47553 | 1.47553 | 1.85166e-05 | 1.82386e-05
benzene | 2.96643 | 2.96685 | 1.47552 | 1.47552 | 1.79373e-05 | 1.7603e-05
benzene | 2.96728 | 2.9677 | 1.47552 | 1.47551 | 1.72601e-05 | 1.69585e-05
benzene | 2.96813 | 2.96855 | 1.47551 | 1.4755 | 1.67259e-05 | 1.6552e-05
benzene | 2.96898 | 2.9694 | 1.4755 | 1.4755 | 1.63976e-05 | 1.62399e-05
benzene | 2.96983 | 2.97025 | 1.47549 | 1.47549 | 1.60759e-05 | 1.5922e-05
benzene | 2.97068 | 2.9711 | 1.47549 | 1.47548 | 1.57881e-05 | 1.56849e-05
benzene | 2.97153 | 2.97196 | 1.47548 | 1.47547 | 1.56123e-05 | 1.55728e-05
benzene | 2.97238 | 2.97281 | 1.47547 | 1.47547 | 1.55593e-05 | 1.55721e-05
benzene | 2.97323 | 2.97366 | 1.47546 | 1.47546 | 1.56124e-05 | 1.56892e-05
benzene | 2.97409 | 2.97451 | 1.47546 | 1.47545 | 1.58007e-05 | 1.59432e-05
benzene | 2.97494 | 2.97537 | 1.47545 | 1.47544 | 1.61102e-05 | 1.63069e-05
benzene | 2.97579 | 2.97622 | 1.47544 | 1.47544 | 1.65347e-05 | 1.6789e-05
benzene | 2.97665 | 2.97707 | 1.47543 | 1.47543 | 1.70556e-05 | 1.73245e-05
benzene | 2.9775 | 2.97793 | 1.47543 | 1.47542 | 1.75967e-05 | 1.78757e-05
benzene | 2.97836 | 2.97878 | 1.47542 | 1.47542 | 1.81548e-05 | 1.84123e-05
benzene | 2.97921 | 2.97964 | 1.47541 | 1.47541 | 1.86313e-05 | 1.88037e-05
benzene | 2.98007 | 2.9805 | 1.47541 | 1.4754 | 1.89344e-05 | 1.90206e-05
benzene | 2.98092 | 2.98135 | 1.4754 | 1.4754 | 1.90532e-05 | 1.90216e-05
benzene | 2.98178 | 2.98221 | 1.47539 | 1.47539 | 1.89392e-05 | 1.88384e-05
benzene | 2.98264 | 2.98307 | 1.47538 | 1.47538 | 1.87577e-05 | 1.87125e-05
benzene | 2.9835 | 2.98393 | 1.47538 | 1.47537 | 1.86936e-05 | 1.86852e-05
benzene | 2.98436 | 2.98479 | 1.47537 | 1.47537 | 1.86927e-05 | 1.87417e-05
benzene | 2.98522 | 2.98564 | 1.47536 | 1.47536 | 1.88532e-05 | 1.90148e-05
benzene | 2.98607 | 2.9865 | 1.47536 | 1.47535 | 1.91865e-05 | 1.93319e-05
benzene | 2.98693 | 2.98737 | 1.47535 | 1.47534 | 1.94353e-05 | 1.94995e-05
benzene | 2.9878 | 2.98823 | 1.47534 | 1.47534 | 1.9514e-05 | 1.94565e-05
benzene | 2.98866 | 2.98909 | 1.47533 | 1.47533 | 1.93006e-05 | 1.90466e-05
benzene | 2.98952 | 2.98995 | 1.47533 | 1.47532 | 1.8715e-05 | 1.83422e-05
benzene | 2.99038 | 2.99081 | 1.47532 | 1.47532 | 1.79614e-05 | 1.76033e-05
benzene | 2.99124 | 2.99167 | 1.47531 | 1.47531 | 1.72818e-05 | 1.69958e-05
benzene | 2.99211 | 2.99254 | 1.4753 | 1.4753 | 1.67292e-05 | 1.64698e-05
benzene | 2.99297 | 2.9934 | 1.4753 | 1.47529 | 1.622e-05 | 1.5998e-05
benzene | 2.99383 | 2.99427 | 1.47529 | 1.47528 | 1.58203e-05 | 1.5698e-05
benzene | 2.9947 | 2.99513 | 1.47528 | 1.47527 | 1.56357e-05 | 1.56376e-05
benzene | 2.99556 | 2.996 | 1.47527 | 1.47527 | 1.57057e-05 | 1.58384e-05
benzene | 2.99643 | 2.99686 | 1.47526 | 1.47526 | 1.6032e-05 | 1.62883e-05
benzene | 2.99729 | 2.99773 | 1.47525 | 1.47525 | 1.66083e-05 | 1.69866e-05
benzene | 2.99816 | 2.99859 | 1.47524 | 1.47524 | 1.74024e-05 | 1.78333e-05
benzene | 2.99903 | 2.99946 | 1.47524 | 1.47523 | 1.82566e-05 | 1.86587e-05
benzene | 2.9999 | 3.00033 | 1.47523 | 1.47522 | 1.90179e-05 | 1.93178e-05
benzene | 3.00076 | 3.0012 | 1.47522 | 1.47522 | 1.95431e-05 | 1.97045e-05
benzene | 3.00163 | 3.00207 | 1.47521 | 1.47521 | 1.98241e-05 | 1.99434e-05
benzene | 3.0025 | 3.00294 | 1.4752 | 1.4752 | 2.00964e-05 | 2.03139e-05
benzene | 3.00337 | 3.00381 | 1.47519 | 1.47519 | 2.05984e-05 | 2.09437e-05
benzene | 3.00424 | 3.00468 | 1.47519 | 1.47518 | 2.13346e-05 | 2.17733e-05
benzene | 3.00511 | 3.00555 | 1.47518 | 1.47517 | 2.22541e-05 | 2.27612e-05
benzene | 3.00598 | 3.00642 | 1.47517 | 1.47517 | 2.32501e-05 | 2.36777e-05
benzene | 3.00685 | 3.00729 | 1.47516 | 1.47516 | 2.40181e-05 | 2.42667e-05
benzene | 3.00773 | 3.00816 | 1.47516 | 1.47515 | 2.44155e-05 | 2.44506e-05
benzene | 3.0086 | 3.00903 | 1.47515 | 1.47514 | 2.4367e-05 | 2.41896e-05
benzene | 3.00947 | 3.00991 | 1.47514 | 1.47514 | 2.39616e-05 | 2.37147e-05
benzene | 3.01034 | 3.01078 | 1.47513 | 1.47513 | 2.34567e-05 | 2.31829e-05
benzene | 3.01122 | 3.01166 | 1.47512 | 1.47512 | 2.29041e-05 | 2.26401e-05
benzene | 3.01209 | 3.01253 | 1.47511 | 1.47511 | 2.24105e-05 | 2.22164e-05
benzene | 3.01297 | 3.01341 | 1.47511 | 1.4751 | 2.20527e-05 | 2.19122e-05
benzene | 3.01384 | 3.01428 | 1.4751 | 1.47509 | 2.17923e-05 | 2.16918e-05
benzene | 3.01472 | 3.01516 | 1.47509 | 1.47508 | 2.16151e-05 | 2.15707e-05
benzene | 3.0156 | 3.01604 | 1.47508 | 1.47507 | 2.15574e-05 | 2.15565e-05
benzene | 3.01647 | 3.01691 | 1.47507 | 1.47506 | 2.15412e-05 | 2.15051e-05
benzene | 3.01735 | 3.01779 | 1.47506 | 1.47505 | 2.14645e-05 | 2.14398e-05
benzene | 3.01823 | 3.01867 | 1.47505 | 1.47505 | 2.14241e-05 | 2.1401e-05
benzene | 3.01911 | 3.01955 | 1.47504 | 1.47504 | 2.13676e-05 | 2.13526e-05
benzene | 3.01999 | 3.02043 | 1.47503 | 1.47503 | 2.13797e-05 | 2.144e-05
benzene | 3.02087 | 3.02131 | 1.47502 | 1.47502 | 2.14965e-05 | 2.15287e-05
benzene | 3.02175 | 3.02219 | 1.47501 | 1.47501 | 2.15495e-05 | 2.15832e-05
benzene | 3.02263 | 3.02307 | 1.475 | 1.475 | 2.1629e-05 | 2.16637e-05
benzene | 3.02351 | 3.02395 | 1.47499 | 1.47499 | 2.16784e-05 | 2.16969e-05
benzene | 3.02439 | 3.02483 | 1.47498 | 1.47498 | 2.1756e-05 | 2.18647e-05
benzene | 3.02527 | 3.02571 | 1.47497 | 1.47497 | 2.20028e-05 | 2.21456e-05
benzene | 3.02616 | 3.0266 | 1.47496 | 1.47496 | 2.22953e-05 | 2.24679e-05
benzene | 3.02704 | 3.02748 | 1.47495 | 1.47495 | 2.26696e-05 | 2.28797e-05
benzene | 3.02792 | 3.02837 | 1.47494 | 1.47494 | 2.30704e-05 | 2.32323e-05
benzene | 3.02881 | 3.02925 | 1.47493 | 1.47493 | 2.33826e-05 | 2.35512e-05
benzene | 3.02969 | 3.03014 | 1.47492 | 1.47491 | 2.37552e-05 | 2.39937e-05
benzene | 3.03058 | 3.03102 | 1.47491 | 1.4749 | 2.42473e-05 | 2.45026e-05
benzene | 3.03146 | 3.03191 | 1.4749 | 1.47489 | 2.47522e-05 | 2.50073e-05
benzene | 3.03235 | 3.03279 | 1.47489 | 1.47488 | 2.52734e-05 | 2.55564e-05
benzene | 3.03324 | 3.03368 | 1.47488 | 1.47487 | 2.58433e-05 | 2.61278e-05
benzene | 3.03412 | 3.03457 | 1.47487 | 1.47486 | 2.64021e-05 | 2.6678e-05
benzene | 3.03501 | 3.03546 | 1.47486 | 1.47485 | 2.69599e-05 | 2.72568e-05
benzene | 3.0359 | 3.03635 | 1.47484 | 1.47484 | 2.75619e-05 | 2.78726e-05
benzene | 3.03679 | 3.03723 | 1.47483 | 1.47483 | 2.81813e-05 | 2.84905e-05
benzene | 3.03768 | 3.03812 | 1.47482 | 1.47482 | 2.87968e-05 | 2.91035e-05
benzene | 3.03857 | 3.03901 | 1.47481 | 1.47481 | 2.94099e-05 | 2.97237e-05
benzene | 3.03946 | 3.03991 | 1.4748 | 1.47479 | 3.00493e-05 | 3.03889e-05
benzene | 3.04035 | 3.0408 | 1.47479 | 1.47478 | 3.07378e-05 | 3.10944e-05
benzene | 3.04124 | 3.04169 | 1.47478 | 1.47477 | 3.14651e-05 | 3.18595e-05
benzene | 3.04213 | 3.04258 | 1.47477 | 1.47476 | 3.22792e-05 | 3.27143e-05
benzene | 3.04303 | 3.04347 | 1.47475 | 1.47475 | 3.31552e-05 | 3.36092e-05
benzene | 3.04392 | 3.04437 | 1.47474 | 1.47474 | 3.40986e-05 | 3.46399e-05
benzene | 3.04481 | 3.04526 | 1.47473 | 1.47472 | 3.52262e-05 | 3.58368e-05
benzene | 3.04571 | 3.04616 | 1.47472 | 1.47471 | 3.64516e-05 | 3.7071e-05
benzene | 3.0466 | 3.04705 | 1.47471 | 1.4747 | 3.7703e-05 | 3.8356e-05
benzene | 3.0475 | 3.04795 | 1.47469 | 1.47469 | 3.90293e-05 | 3.97269e-05
benzene | 3.04839 | 3.04884 | 1.47468 | 1.47468 | 4.04524e-05 | 4.12096e-05
benzene | 3.04929 | 3.04974 | 1.47467 | 1.47466 | 4.19917e-05 | 4.27907e-05
benzene | 3.05019 | 3.05064 | 1.47466 | 1.47465 | 4.35969e-05 | 4.44066e-05
benzene | 3.05108 | 3.05153 | 1.47465 | 1.47464 | 4.52113e-05 | 4.60069e-05
benzene | 3.05198 | 3.05243 | 1.47463 | 1.47463 | 4.67931e-05 | 4.75751e-05
benzene | 3.05288 | 3.05333 | 1.47462 | 1.47462 | 4.83467e-05 | 4.90858e-05
benzene | 3.05378 | 3.05423 | 1.47461 | 1.4746 | 4.97673e-05 | 5.03831e-05
benzene | 3.05468 | 3.05513 | 1.4746 | 1.47459 | 5.09517e-05 | 5.14924e-05
benzene | 3.05558 | 3.05603 | 1.47459 | 1.47458 | 5.20119e-05 | 5.24959e-05
benzene | 3.05648 | 3.05693 | 1.47457 | 1.47457 | 5.29364e-05 | 5.33383e-05
benzene | 3.05738 | 3.05783 | 1.47456 | 1.47455 | 5.3724e-05 | 5.411e-05
benzene | 3.05828 | 3.05873 | 1.47455 | 1.47454 | 5.45081e-05 | 5.49208e-05
benzene | 3.05919 | 3.05964 | 1.47454 | 1.47453 | 5.53527e-05 | 5.58028e-05
benzene | 3.06009 | 3.06054 | 1.47452 | 1.47452 | 5.62727e-05 | 5.67697e-05
benzene | 3.06099 | 3.06144 | 1.47451 | 1.4745 | 5.73124e-05 | 5.7917e-05
benzene | 3.06189 | 3.06235 | 1.47449 | 1.47449 | 5.85826e-05 | 5.92948e-05
benzene | 3.0628 | 3.06325 | 1.47448 | 1.47447 | 6.0038e-05 | 6.08188e-05
benzene | 3.0637 | 3.06416 | 1.47447 | 1.47446 | 6.16501e-05 | 6.25459e-05
benzene | 3.06461 | 3.06506 | 1.47445 | 1.47445 | 6.34967e-05 | 6.44946e-05
benzene | 3.06552 | 3.06597 | 1.47444 | 1.47443 | 6.55344e-05 | 6.66305e-05
benzene | 3.06642 | 3.06687 | 1.47443 | 1.47442 | 6.77788e-05 | 6.89662e-05
benzene | 3.06733 | 3.06778 | 1.47441 | 1.4744 | 7.01595e-05 | 7.13505e-05
benzene | 3.06824 | 3.06869 | 1.4744 | 1.47439 | 7.25418e-05 | 7.37503e-05
benzene | 3.06914 | 3.0696 | 1.47438 | 1.47438 | 7.49585e-05 | 7.61332e-05
benzene | 3.07005 | 3.07051 | 1.47437 | 1.47436 | 7.72352e-05 | 7.82623e-05
benzene | 3.07096 | 3.07142 | 1.47436 | 1.47435 | 7.92334e-05 | 8.01747e-05
benzene | 3.07187 | 3.07233 | 1.47434 | 1.47434 | 8.10859e-05 | 8.19547e-05
benzene | 3.07278 | 3.07324 | 1.47433 | 1.47432 | 8.27706e-05 | 8.35396e-05
benzene | 3.07369 | 3.07415 | 1.47432 | 1.47431 | 8.42665e-05 | 8.4949e-05
benzene | 3.0746 | 3.07506 | 1.4743 | 1.4743 | 8.55752e-05 | 8.61496e-05
benzene | 3.07552 | 3.07597 | 1.47429 | 1.47428 | 8.66904e-05 | 8.72259e-05
benzene | 3.07643 | 3.07688 | 1.47428 | 1.47427 | 8.77647e-05 | 8.83047e-05
benzene | 3.07734 | 3.0778 | 1.47426 | 1.47425 | 8.88345e-05 | 8.93591e-05
benzene | 3.07825 | 3.07871 | 1.47425 | 1.47424 | 8.98833e-05 | 9.04179e-05
benzene | 3.07917 | 3.07963 | 1.47423 | 1.47423 | 9.09583e-05 | 9.15027e-05
benzene | 3.08008 | 3.08054 | 1.47422 | 1.47421 | 9.2039e-05 | 9.25612e-05
benzene | 3.081 | 3.08146 | 1.4742 | 1.4742 | 9.3052e-05 | 9.35051e-05
benzene | 3.08191 | 3.08237 | 1.47419 | 1.47418 | 9.39103e-05 | 9.42718e-05
benzene | 3.08283 | 3.08329 | 1.47417 | 1.47417 | 9.45899e-05 | 9.48687e-05
benzene | 3.08375 | 3.0842 | 1.47416 | 1.47415 | 9.51016e-05 | 9.5277e-05
benzene | 3.08466 | 3.08512 | 1.47414 | 1.47414 | 9.53768e-05 | 9.53925e-05
benzene | 3.08558 | 3.08604 | 1.47413 | 1.47412 | 9.53355e-05 | 9.52359e-05
benzene | 3.0865 | 3.08696 | 1.47411 | 1.4741 | 9.51293e-05 | 9.50294e-05
benzene | 3.08742 | 3.08788 | 1.47409 | 1.47409 | 9.49341e-05 | 9.48328e-05
benzene | 3.08834 | 3.0888 | 1.47408 | 1.47407 | 9.47385e-05 | 9.46725e-05
benzene | 3.08926 | 3.08972 | 1.47406 | 1.47405 | 9.46578e-05 | 9.46884e-05
benzene | 3.09018 | 3.09064 | 1.47404 | 1.47403 | 9.47516e-05 | 9.48372e-05
benzene | 3.0911 | 3.09156 | 1.47402 | 1.47401 | 9.49668e-05 | 9.51687e-05
benzene | 3.09202 | 3.09248 | 1.474 | 1.47399 | 9.54693e-05 | 9.5868e-05
benzene | 3.09294 | 3.0934 | 1.47398 | 1.47397 | 9.6351e-05 | 9.68979e-05
benzene | 3.09387 | 3.09433 | 1.47396 | 1.47396 | 9.74919e-05 | 9.81176e-05
benzene | 3.09479 | 3.09525 | 1.47395 | 1.47394 | 9.8763e-05 | 9.94296e-05
benzene | 3.09571 | 3.09617 | 1.47393 | 1.47392 | 0.000100128 | 0.000100878
benzene | 3.09664 | 3.0971 | 1.47391 | 1.4739 | 0.000101683 | 0.000102544
benzene | 3.09756 | 3.09802 | 1.47389 | 1.47388 | 0.000103456 | 0.000104426
benzene | 3.09849 | 3.09895 | 1.47386 | 1.47385 | 0.000105452 | 0.000106536
benzene | 3.09941 | 3.09988 | 1.47384 | 1.47383 | 0.000107661 | 0.000108826
benzene | 3.10034 | 3.1008 | 1.47382 | 1.47381 | 0.000110029 | 0.000111277
benzene | 3.10127 | 3.10173 | 1.4738 | 1.47379 | 0.000112562 | 0.000113883
benzene | 3.10219 | 3.10266 | 1.47378 | 1.47377 | 0.000115234 | 0.000116617
benzene | 3.10312 | 3.10359 | 1.47376 | 1.47375 | 0.000118015 | 0.000119414
benzene | 3.10405 | 3.10452 | 1.47374 | 1.47373 | 0.0001208 | 0.000122179
benzene | 3.10498 | 3.10545 | 1.47372 | 1.47371 | 0.000123553 | 0.000124901
benzene | 3.10591 | 3.10638 | 1.4737 | 1.47369 | 0.000126179 | 0.000127362
benzene | 3.10684 | 3.10731 | 1.47368 | 1.47367 | 0.000128457 | 0.000129505
benzene | 3.10777 | 3.10824 | 1.47366 | 1.47365 | 0.000130526 | 0.000131529
benzene | 3.1087 | 3.10917 | 1.47363 | 1.47362 | 0.000132519 | 0.000133533
benzene | 3.10964 | 3.1101 | 1.47361 | 1.4736 | 0.000134602 | 0.000135746
benzene | 3.11057 | 3.11104 | 1.47359 | 1.47358 | 0.000136931 | 0.00013814
benzene | 3.1115 | 3.11197 | 1.47357 | 1.47355 | 0.000139361 | 0.000140619
benzene | 3.11244 | 3.1129 | 1.47354 | 1.47353 | 0.000141914 | 0.000143241
benzene | 3.11337 | 3.11384 | 1.47352 | 1.47351 | 0.000144575 | 0.00014592
benzene | 3.11431 | 3.11477 | 1.4735 | 1.47348 | 0.00014727 | 0.000148625
benzene | 3.11524 | 3.11571 | 1.47347 | 1.47346 | 0.000149978 | 0.000151342
benzene | 3.11618 | 3.11665 | 1.47345 | 1.47343 | 0.000152741 | 0.000154193
benzene | 3.11711 | 3.11758 | 1.47342 | 1.47341 | 0.000155694 | 0.000157234
benzene | 3.11805 | 3.11852 | 1.4734 | 1.47338 | 0.000158811 | 0.000160431
benzene | 3.11899 | 3.11946 | 1.47337 | 1.47336 | 0.000162091 | 0.000163767
benzene | 3.11993 | 3.1204 | 1.47334 | 1.47333 | 0.000165457 | 0.000167185
benzene | 3.12087 | 3.12134 | 1.47332 | 1.4733 | 0.000169 | 0.000170912
benzene | 3.12181 | 3.12228 | 1.47329 | 1.47328 | 0.000172905 | 0.000174941
benzene | 3.12275 | 3.12322 | 1.47326 | 1.47325 | 0.000177019 | 0.000179149
benzene | 3.12369 | 3.12416 | 1.47324 | 1.47322 | 0.000181347 | 0.000183587
benzene | 3.12463 | 3.1251 | 1.47321 | 1.47319 | 0.000185841 | 0.000188086
benzene | 3.12557 | 3.12604 | 1.47318 | 1.47317 | 0.000190339 | 0.000192627
benzene | 3.12651 | 3.12698 | 1.47315 | 1.47314 | 0.000194985 | 0.000197429
benzene | 3.12745 | 3.12793 | 1.47312 | 1.47311 | 0.000199962 | 0.000202575
benzene | 3.1284 | 3.12887 | 1.47309 | 1.47308 | 0.000205257 | 0.000208021
benzene | 3.12934 | 3.12981 | 1.47307 | 1.47305 | 0.000210885 | 0.00021387
benzene | 3.13029 | 3.13076 | 1.47304 | 1.47302 | 0.00021697 | 0.000220174
benzene | 3.13123 | 3.1317 | 1.47301 | 1.47299 | 0.00022347 | 0.00022687
benzene | 3.13218 | 3.13265 | 1.47298 | 1.47296 | 0.00023038 | 0.000233993
benzene | 3.13312 | 3.1336 | 1.47295 | 1.47293 | 0.000237686 | 0.000241454
benzene | 3.13407 | 3.13454 | 1.47292 | 1.4729 | 0.000245301 | 0.000249239
benzene | 3.13502 | 3.13549 | 1.47289 | 1.47287 | 0.000253238 | 0.000257245
benzene | 3.13597 | 3.13644 | 1.47286 | 1.47284 | 0.000261191 | 0.000265016
benzene | 3.13691 | 3.13739 | 1.47283 | 1.47282 | 0.000268653 | 0.000272028
benzene | 3.13786 | 3.13834 | 1.4728 | 1.47279 | 0.000275053 | 0.000277674
benzene | 3.13881 | 3.13929 | 1.47278 | 1.47276 | 0.000279871 | 0.000281675
benzene | 3.13976 | 3.14024 | 1.47275 | 1.47273 | 0.000283142 | 0.000284363
benzene | 3.14071 | 3.14119 | 1.47272 | 1.4727 | 0.000285419 | 0.000286401
benzene | 3.14167 | 3.14214 | 1.47269 | 1.47267 | 0.000287345 | 0.000288286
benzene | 3.14262 | 3.14309 | 1.47265 | 1.47264 | 0.000289232 | 0.000290226
benzene | 3.14357 | 3.14405 | 1.47262 | 1.4726 | 0.000291293 | 0.000292468
benzene | 3.14452 | 3.145 | 1.47258 | 1.47257 | 0.000293745 | 0.000295137
benzene | 3.14548 | 3.14595 | 1.47255 | 1.47253 | 0.00029664 | 0.000298279
benzene | 3.14643 | 3.14691 | 1.47251 | 1.47249 | 0.000300048 | 0.000301943
benzene | 3.14739 | 3.14786 | 1.47247 | 1.47245 | 0.000303932 | 0.000306012
benzene | 3.14834 | 3.14882 | 1.47243 | 1.47241 | 0.000308186 | 0.000310484
benzene | 3.1493 | 3.14978 | 1.47239 | 1.47237 | 0.000312923 | 0.000315502
benzene | 3.15025 | 3.15073 | 1.47235 | 1.47233 | 0.000318194 | 0.000320959
benzene | 3.15121 | 3.15169 | 1.47231 | 1.47229 | 0.000323782 | 0.000326672
benzene | 3.15217 | 3.15265 | 1.47227 | 1.47225 | 0.000329659 | 0.00033275
benzene | 3.15313 | 3.15361 | 1.47223 | 1.47221 | 0.000335942 | 0.000339215
benzene | 3.15409 | 3.15457 | 1.47219 | 1.47216 | 0.000342581 | 0.000346046
benzene | 3.15505 | 3.15553 | 1.47214 | 1.47212 | 0.000349623 | 0.000353278
benzene | 3.15601 | 3.15649 | 1.4721 | 1.47208 | 0.000356981 | 0.000360689
benzene | 3.15697 | 3.15745 | 1.47205 | 1.47203 | 0.000364386 | 0.000368046
benzene | 3.15793 | 3.15841 | 1.47201 | 1.47199 | 0.000371652 | 0.000375178
benzene | 3.15889 | 3.15937 | 1.47197 | 1.47194 | 0.000378614 | 0.000381942
benzene | 3.15985 | 3.16033 | 1.47192 | 1.4719 | 0.000385145 | 0.000388211
benzene | 3.16082 | 3.1613 | 1.47187 | 1.47185 | 0.000391156 | 0.000394026
benzene | 3.16178 | 3.16226 | 1.47183 | 1.4718 | 0.000396871 | 0.000399728
benzene | 3.16274 | 3.16323 | 1.47178 | 1.47175 | 0.000402607 | 0.000405507
benzene | 3.16371 | 3.16419 | 1.47173 | 1.4717 | 0.000408425 | 0.000411363
benzene | 3.16467 | 3.16516 | 1.47167 | 1.47165 | 0.000414332 | 0.000417373
benzene | 3.16564 | 3.16612 | 1.47162 | 1.47159 | 0.000420532 | 0.00042384
benzene | 3.16661 | 3.16709 | 1.47156 | 1.47154 | 0.000427275 | 0.000430796
benzene | 3.16757 | 3.16806 | 1.47151 | 1.47148 | 0.000434367 | 0.000438
benzene | 3.16854 | 3.16903 | 1.47145 | 1.47142 | 0.000441724 | 0.000445567
benzene | 3.16951 | 3.16999 | 1.47139 | 1.47136 | 0.000449509 | 0.000453529
benzene | 3.17048 | 3.17096 | 1.47133 | 1.4713 | 0.000457597 | 0.00046172
benzene | 3.17145 | 3.17193 | 1.47127 | 1.47124 | 0.00046591 | 0.000470219
benzene | 3.17242 | 3.1729 | 1.47121 | 1.47117 | 0.000474677 | 0.00047931
benzene | 3.17339 | 3.17388 | 1.47114 | 1.47111 | 0.000484071 | 0.000488911
benzene | 3.17436 | 3.17485 | 1.47108 | 1.47104 | 0.000493777 | 0.0004987
benzene | 3.17533 | 3.17582 | 1.47101 | 1.47097 | 0.000503722 | 0.000508896
benzene | 3.17631 | 3.17679 | 1.47094 | 1.4709 | 0.000514206 | 0.000519639
benzene | 3.17728 | 3.17777 | 1.47087 | 1.47083 | 0.000525172 | 0.000530827
benzene | 3.17825 | 3.17874 | 1.47079 | 1.47076 | 0.000536604 | 0.000542501
benzene | 3.17923 | 3.17971 | 1.47072 | 1.47068 | 0.000548481 | 0.000554513
benzene | 3.1802 | 3.18069 | 1.47064 | 1.4706 | 0.000560576 | 0.000566668
benzene | 3.18118 | 3.18167 | 1.47056 | 1.47052 | 0.000572808 | 0.000579023
benzene | 3.18215 | 3.18264 | 1.47049 | 1.47044 | 0.000585348 | 0.000591796
benzene | 3.18313 | 3.18362 | 1.47041 | 1.47036 | 0.000598375 | 0.000595857
benzene | 3.18411 | 3.1846 | 1.47032 | 1.47027 | 0.000602044 | 0.00060854
benzene | 3.18509 | 3.18557 | 1.47022 | 1.47018 | 0.000615617 | 0.00062319
benzene | 3.18606 | 3.18655 | 1.47013 | 1.47008 | 0.000631055 | 0.000639064
benzene | 3.18704 | 3.18753 | 1.47003 | 1.46998 | 0.000647272 | 0.000655776
benzene | 3.18802 | 3.18851 | 1.46993 | 1.46988 | 0.000664607 | 0.000673686
benzene | 3.189 | 3.18949 | 1.46983 | 1.46978 | 0.000682927 | 0.00069224
benzene | 3.18998 | 3.19047 | 1.46973 | 1.46967 | 0.000701621 | 0.000711131
benzene | 3.19097 | 3.19146 | 1.46962 | 1.46956 | 0.000720908 | 0.000730992
benzene | 3.19195 | 3.19244 | 1.46951 | 1.46945 | 0.000741301 | 0.000751722
benzene | 3.19293 | 3.19342 | 1.46939 | 1.46933 | 0.000762299 | 0.000773267
benzene | 3.19391 | 3.19441 | 1.46927 | 1.46921 | 0.000784862 | 0.000797069
benzene | 3.1949 | 3.19539 | 1.46914 | 1.46908 | 0.000809662 | 0.000822434
benzene | 3.19588 | 3.19637 | 1.46901 | 1.46895 | 0.000835352 | 0.000848521
benzene | 3.19687 | 3.19736 | 1.46888 | 1.46881 | 0.000862065 | 0.000876038
benzene | 3.19785 | 3.19835 | 1.46874 | 1.46867 | 0.000890492 | 0.000905477
benzene | 3.19884 | 3.19933 | 1.46859 | 1.46852 | 0.000920998 | 0.000937006
benzene | 3.19983 | 3.20032 | 1.46844 | 1.46837 | 0.00095342 | 0.0009703
benzene | 3.20081 | 3.20131 | 1.46828 | 1.4682 | 0.000987849 | 0.00100624
benzene | 3.2018 | 3.2023 | 1.46812 | 1.46804 | 0.00102547 | 0.00104529
benzene | 3.20279 | 3.20329 | 1.46795 | 1.46786 | 0.00106529 | 0.00108519
benzene | 3.20378 | 3.20428 | 1.46777 | 1.46767 | 0.00110508 | 0.00112562
benzene | 3.20477 | 3.20527 | 1.46758 | 1.46748 | 0.00114783 | 0.00117242
benzene | 3.20576 | 3.20626 | 1.46737 | 1.46727 | 0.00119929 | 0.00122738
benzene | 3.20675 | 3.20725 | 1.46716 | 1.46706 | 0.0012555 | 0.00128331
benzene | 3.20774 | 3.20824 | 1.46694 | 1.46683 | 0.00131166 | 0.00134201
benzene | 3.20874 | 3.20923 | 1.4667 | 1.46658 | 0.00137528 | 0.00141131
benzene | 3.20973 | 3.21023 | 1.46646 | 1.46633 | 0.00144917 | 0.00148815
benzene | 3.21072 | 3.21122 | 1.46619 | 1.46606 | 0.00152836 | 0.00157038
benzene | 3.21172 | 3.21222 | 1.46591 | 1.46577 | 0.00161472 | 0.00166149
benzene | 3.21271 | 3.21321 | 1.46562 | 1.46546 | 0.00171075 | 0.00176285
benzene | 3.21371 | 3.21421 | 1.4653 | 1.46513 | 0.00181835 | 0.00187753
benzene | 3.2147 | 3.2152 | 1.46496 | 1.46478 | 0.00194013 | 0.00200568
benzene | 3.2157 | 3.2162 | 1.46459 | 1.4644 | 0.00207434 | 0.00214729
benzene | 3.2167 | 3.2172 | 1.4642 | 1.46399 | 0.00222613 | 0.00231207
benzene | 3.2177 | 3.2182 | 1.46377 | 1.46354 | 0.0024051 | 0.00250488
benzene | 3.2187 | 3.2192 | 1.46331 | 1.46306 | 0.0026116 | 0.00272654
benzene | 3.21969 | 3.22019 | 1.4628 | 1.46253 | 0.00285159 | 0.00298825
benzene | 3.22069 | 3.22119 | 1.46225 | 1.46195 | 0.00313729 | 0.00329928
benzene | 3.2217 | 3.2222 | 1.46164 | 1.46132 | 0.00347563 | 0.003669
benzene | 3.2227 | 3.2232 | 1.46098 | 1.46062 | 0.00388286 | 0.00412055
benzene | 3.2237 | 3.2242 | 1.46025 | 1.45986 | 0.00438496 | 0.00467889
benzene | 3.2247 | 3.2252 | 1.45945 | 1.45903 | 0.00500578 | 0.00536956
benzene | 3.2257 | 3.22621 | 1.45858 | 1.45812 | 0.00577665 | 0.00623414
benzene | 3.22671 | 3.22721 | 1.45763 | 1.45713 | 0.00675048 | 0.00733569
benzene | 3.22771 | 3.22821 | 1.45663 | 1.4561 | 0.00800137 | 0.0087609
benzene | 3.22872 | 3.22922 | 1.45559 | 1.45508 | 0.00962995 | 0.0106271
benzene | 3.22972 | 3.23022 | 1.45462 | 1.4542 | 0.0117734 | 0.0130909
benzene | 3.23073 | 3.23123 | 1.45389 | 1.45375 | 0.0145993 | 0.0163109
benzene | 3.23173 | 3.23224 | 1.45384 | 1.45425 | 0.0182234 | 0.0203107
benzene | 3.23274 | 3.23325 | 1.45505 | 1.45637 | 0.0225104 | 0.0247135
benzene | 3.23375 | 3.23425 | 1.45822 | 1.46057 | 0.0267643 | 0.0284763
benzene | 3.23476 | 3.23526 | 1.46336 | 1.46636 | 0.0296687 | 0.0302122
benzene | 3.23577 | 3.23627 | 1.46938 | 1.47219 | 0.030065 | 0.0292811
benzene | 3.23678 | 3.23728 | 1.47464 | 1.47662 | 0.0279874 | 0.0263443
benzene | 3.23779 | 3.23829 | 1.47814 | 1.4792 | 0.0245091 | 0.0226142
benzene | 3.2388 | 3.23931 | 1.47986 | 1.48019 | 0.0207592 | 0.0190116
benzene | 3.23981 | 3.24032 | 1.48026 | 1.48013 | 0.0174107 | 0.0159742
benzene | 3.24082 | 3.24133 | 1.47984 | 1.47945 | 0.0147052 | 0.0135979
benzene | 3.24184 | 3.24234 | 1.479 | 1.47849 | 0.0126411 | 0.01182
benzene | 3.24285 | 3.24336 | 1.47797 | 1.47742 | 0.0111171 | 0.0105144
benzene | 3.24387 | 3.24437 | 1.47688 | 1.47632 | 0.00999534 | 0.00954707
benzene | 3.24488 | 3.24539 | 1.47575 | 1.47517 | 0.00916166 | 0.00883694
benzene | 3.2459 | 3.2464 | 1.47457 | 1.47395 | 0.00857508 | 0.00837923
benzene | 3.24691 | 3.24742 | 1.47332 | 1.47268 | 0.00825061 | 0.00818822
benzene | 3.24793 | 3.24844 | 1.47203 | 1.47136 | 0.00819174 | 0.00826482
benzene | 3.24895 | 3.24946 | 1.47067 | 1.46997 | 0.00841608 | 0.00865776
benzene | 3.24996 | 3.25047 | 1.46925 | 1.46852 | 0.0090051 | 0.0094777
benzene | 3.25098 | 3.25149 | 1.46779 | 1.46707 | 0.0101024 | 0.010914
benzene | 3.252 | 3.25251 | 1.46643 | 1.46592 | 0.0119525 | 0.0132537
benzene | 3.25302 | 3.25353 | 1.46565 | 1.46577 | 0.0148322 | 0.0166533
benzene | 3.25404 | 3.25455 | 1.46642 | 1.46771 | 0.0186006 | 0.0204593
benzene | 3.25506 | 3.25558 | 1.46963 | 1.47198 | 0.0219469 | 0.0228016
benzene | 3.25609 | 3.2566 | 1.47445 | 1.47675 | 0.0228896 | 0.0222598
benzene | 3.25711 | 3.25762 | 1.47862 | 1.47999 | 0.021106 | 0.0196708
benzene | 3.25813 | 3.25864 | 1.48089 | 1.48142 | 0.0181566 | 0.0166896
benzene | 3.25916 | 3.25967 | 1.48166 | 1.48168 | 0.0153299 | 0.0140982
benzene | 3.26018 | 3.26069 | 1.48157 | 1.48132 | 0.0129983 | 0.0120268
benzene | 3.26121 | 3.26172 | 1.48101 | 1.48064 | 0.0111764 | 0.0104372
benzene | 3.26223 | 3.26275 | 1.48024 | 1.47982 | 0.00979731 | 0.00924408
benzene | 3.26326 | 3.26377 | 1.47939 | 1.47895 | 0.00876558 | 0.00835174
benzene | 3.26429 | 3.2648 | 1.47852 | 1.47808 | 0.00799476 | 0.00768827
benzene | 3.26531 | 3.26583 | 1.47765 | 1.47722 | 0.00742656 | 0.00720413
benzene | 3.26634 | 3.26686 | 1.4768 | 1.47639 | 0.00701741 | 0.00686419
benzene | 3.26737 | 3.26789 | 1.47597 | 1.47556 | 0.0067438 | 0.00665643
benzene | 3.2684 | 3.26892 | 1.47516 | 1.47478 | 0.0066026 | 0.00658199
benzene | 3.26943 | 3.26995 | 1.47441 | 1.47408 | 0.00659164 | 0.00662356
benzene | 3.27046 | 3.27098 | 1.47378 | 1.47351 | 0.00666423 | 0.00669699
benzene | 3.27149 | 3.27201 | 1.47326 | 1.47303 | 0.00670706 | 0.00668647
benzene | 3.27253 | 3.27304 | 1.47277 | 1.47248 | 0.00663647 | 0.00656642
benzene | 3.27356 | 3.27408 | 1.47216 | 1.47179 | 0.00649014 | 0.00642139
benzene | 3.27459 | 3.27511 | 1.4714 | 1.47097 | 0.00637015 | 0.00634158
benzene | 3.27563 | 3.27614 | 1.47051 | 1.47004 | 0.00633721 | 0.00635732
benzene | 3.27666 | 3.27718 | 1.46954 | 1.46902 | 0.00640268 | 0.00647497
benzene | 3.2777 | 3.27822 | 1.46848 | 1.46792 | 0.00657612 | 0.0067079
benzene | 3.27873 | 3.27925 | 1.46733 | 1.46672 | 0.00687191 | 0.00707005
benzene | 3.27977 | 3.28029 | 1.46609 | 1.46543 | 0.00730477 | 0.00757948
benzene | 3.28081 | 3.28133 | 1.46474 | 1.46401 | 0.00789888 | 0.00826906
benzene | 3.28185 | 3.28237 | 1.46326 | 1.46247 | 0.00869718 | 0.00919003
benzene | 3.28289 | 3.28341 | 1.46164 | 1.46078 | 0.00975822 | 0.0104133
benzene | 3.28393 | 3.28445 | 1.45989 | 1.45896 | 0.0111695 | 0.0120437
benzene | 3.28497 | 3.28549 | 1.458 | 1.45703 | 0.0130549 | 0.0142253
benzene | 3.28601 | 3.28653 | 1.45604 | 1.45508 | 0.0155803 | 0.017149
benzene | 3.28705 | 3.28757 | 1.45416 | 1.45334 | 0.0189624 | 0.0210508
benzene | 3.28809 | 3.28861 | 1.45266 | 1.45222 | 0.0234397 | 0.0261448
benzene | 3.28913 | 3.28965 | 1.45208 | 1.45239 | 0.0291642 | 0.0324687
benzene | 3.29018 | 3.2907 | 1.45324 | 1.45472 | 0.0359904 | 0.0396131
benzene | 3.29122 | 3.29174 | 1.45695 | 1.45995 | 0.0431743 | 0.0464699
benzene | 3.29227 | 3.29279 | 1.4636 | 1.46786 | 0.04928 | 0.0514038
benzene | 3.29331 | 3.29383 | 1.47247 | 1.47718 | 0.052698 | 0.0531029
benzene | 3.29436 | 3.29488 | 1.48179 | 1.48605 | 0.052649 | 0.0514413
benzene | 3.2954 | 3.29593 | 1.48986 | 1.4931 | 0.0496329 | 0.0473963
benzene | 3.29645 | 3.29698 | 1.49575 | 1.49792 | 0.0448994 | 0.0422866
benzene | 3.2975 | 3.29802 | 1.49954 | 1.50077 | 0.0396694 | 0.0371247
benzene | 3.29855 | 3.29907 | 1.50167 | 1.50228 | 0.0347 | 0.03242
benzene | 3.2996 | 3.30012 | 1.50267 | 1.5029 | 0.0302953 | 0.0283236
benzene | 3.30065 | 3.30117 | 1.50299 | 1.50299 | 0.0264943 | 0.0247929
benzene | 3.3017 | 3.30222 | 1.50289 | 1.50274 | 0.0232058 | 0.0217229
benzene | 3.30275 | 3.30328 | 1.50251 | 1.50223 | 0.0203378 | 0.0190454
benzene | 3.3038 | 3.30433 | 1.5019 | 1.50154 | 0.0178413 | 0.0167213
benzene | 3.30486 | 3.30538 | 1.50113 | 1.5007 | 0.0156828 | 0.0147243
benzene | 3.30591 | 3.30644 | 1.50025 | 1.49979 | 0.0138442 | 0.0130392
benzene | 3.30696 | 3.30749 | 1.49933 | 1.49886 | 0.0123039 | 0.0116306
benzene | 3.30802 | 3.30855 | 1.4984 | 1.49795 | 0.0110152 | 0.0104528
benzene | 3.30907 | 3.3096 | 1.4975 | 1.49707 | 0.00993916 | 0.00947023
benzene | 3.31013 | 3.31066 | 1.49665 | 1.49624 | 0.00904162 | 0.00864883
benzene | 3.31119 | 3.31172 | 1.49585 | 1.49548 | 0.00828758 | 0.00795424
benzene | 3.31224 | 3.31277 | 1.49511 | 1.49477 | 0.00764598 | 0.00736039
benzene | 3.3133 | 3.31383 | 1.49444 | 1.49411 | 0.0070951 | 0.00684774
benzene | 3.31436 | 3.31489 | 1.4938 | 1.49351 | 0.00661634 | 0.00639954
benzene | 3.31542 | 3.31595 | 1.49322 | 1.49295 | 0.00619629 | 0.00600547
benzene | 3.31648 | 3.31701 | 1.49269 | 1.49242 | 0.00582548 | 0.00565541
benzene | 3.31754 | 3.31807 | 1.49218 | 1.49194 | 0.00549536 | 0.00534572
benzene | 3.3186 | 3.31913 | 1.49171 | 1.49149 | 0.00520606 | 0.00507469
benzene | 3.31967 | 3.3202 | 1.49127 | 1.49107 | 0.00494965 | 0.00482987
benzene | 3.32073 | 3.32126 | 1.49087 | 1.49067 | 0.00471564 | 0.00460776
benzene | 3.32179 | 3.32232 | 1.49049 | 1.49031 | 0.0045065 | 0.00441111
benzene | 3.32286 | 3.32339 | 1.49014 | 1.48997 | 0.00432024 | 0.00423261
benzene | 3.32392 | 3.32445 | 1.48981 | 1.48966 | 0.00414744 | 0.00406476
benzene | 3.32499 | 3.32552 | 1.48951 | 1.48937 | 0.00398475 | 0.00390762
benzene | 3.32605 | 3.32659 | 1.48923 | 1.4891 | 0.00383308 | 0.0037604
benzene | 3.32712 | 3.32765 | 1.48897 | 1.48884 | 0.00368891 | 0.00361837
benzene | 3.32819 | 3.32872 | 1.48872 | 1.4886 | 0.00354889 | 0.00348054
benzene | 3.32926 | 3.32979 | 1.48849 | 1.48838 | 0.00341335 | 0.00334739
benzene | 3.33033 | 3.33086 | 1.48826 | 1.48816 | 0.00328296 | 0.00322007
benzene | 3.3314 | 3.33193 | 1.48805 | 1.48795 | 0.00315825 | 0.00309679
benzene | 3.33247 | 3.333 | 1.48785 | 1.48775 | 0.00303542 | 0.00297449
benzene | 3.33354 | 3.33407 | 1.48765 | 1.48756 | 0.00291453 | 0.0028555
benzene | 3.33461 | 3.33515 | 1.48746 | 1.48737 | 0.00279706 | 0.00273911
benzene | 3.33568 | 3.33622 | 1.48728 | 1.48719 | 0.00268208 | 0.00262638
benzene | 3.33676 | 3.33729 | 1.4871 | 1.48701 | 0.00257186 | 0.00251785
benzene | 3.33783 | 3.33837 | 1.48692 | 1.48683 | 0.00246409 | 0.00241116
benzene | 3.3389 | 3.33944 | 1.48674 | 1.48666 | 0.00235998 | 0.00231088
benzene | 3.33998 | 3.34052 | 1.48657 | 1.48649 | 0.00226335 | 0.00221671
benzene | 3.34106 | 3.34159 | 1.4864 | 1.48632 | 0.002171 | 0.00212699
benzene | 3.34213 | 3.34267 | 1.48623 | 1.48615 | 0.00208546 | 0.00204643
benzene | 3.34321 | 3.34375 | 1.48607 | 1.48599 | 0.00200915 | 0.00197273
benzene | 3.34429 | 3.34483 | 1.48592 | 1.48584 | 0.00193664 | 0.00190085
benzene | 3.34537 | 3.34591 | 1.48577 | 1.48569 | 0.00186566 | 0.00183137
benzene | 3.34645 | 3.34699 | 1.48562 | 1.48555 | 0.00179805 | 0.0017656
benzene | 3.34753 | 3.34807 | 1.48548 | 1.48541 | 0.00173379 | 0.00170253
benzene | 3.34861 | 3.34915 | 1.48534 | 1.48527 | 0.00167196 | 0.00164235
benzene | 3.34969 | 3.35023 | 1.4852 | 1.48513 | 0.001614 | 0.00158695
benzene | 3.35077 | 3.35131 | 1.48507 | 1.485 | 0.00156099 | 0.00153582
benzene | 3.35185 | 3.3524 | 1.48494 | 1.48488 | 0.00151115 | 0.0014869
benzene | 3.35294 | 3.35348 | 1.48481 | 1.48475 | 0.00146324 | 0.00144049
benzene | 3.35402 | 3.35456 | 1.48469 | 1.48463 | 0.00141888 | 0.00139835
benzene | 3.35511 | 3.35565 | 1.48457 | 1.48452 | 0.00137859 | 0.00135925
benzene | 3.35619 | 3.35674 | 1.48446 | 1.48441 | 0.00134015 | 0.00132128
benzene | 3.35728 | 3.35782 | 1.48435 | 1.4843 | 0.00130269 | 0.00128445
benzene | 3.35837 | 3.35891 | 1.48425 | 1.4842 | 0.00126669 | 0.0012495
benzene | 3.35945 | 3.36 | 1.48415 | 1.4841 | 0.00123268 | 0.00121566
benzene | 3.36054 | 3.36109 | 1.48406 | 1.48401 | 0.001194 | 0.00117215
benzene | 3.36163 | 3.36218 | 1.48396 | 1.48391 | 0.00114498 | 0.00112345
benzene | 3.36272 | 3.36327 | 1.48386 | 1.4838 | 0.001102 | 0.00108554
benzene | 3.36381 | 3.36436 | 1.48375 | 1.4837 | 0.00106947 | 0.00105374
benzene | 3.3649 | 3.36545 | 1.48366 | 1.48361 | 0.00103846 | 0.00102363
benzene | 3.366 | 3.36654 | 1.48356 | 1.48351 | 0.0010093 | 0.000995385
benzene | 3.36709 | 3.36764 | 1.48347 | 1.48342 | 0.000981927 | 0.000968885
benzene | 3.36818 | 3.36873 | 1.48337 | 1.48333 | 0.000956369 | 0.000944333
benzene | 3.36928 | 3.36982 | 1.48328 | 1.48324 | 0.000932803 | 0.000921668
benzene | 3.37037 | 3.37092 | 1.4832 | 1.48315 | 0.000910956 | 0.000900628
benzene | 3.37147 | 3.37202 | 1.48311 | 1.48307 | 0.000890739 | 0.000881233
benzene | 3.37256 | 3.37311 | 1.48303 | 1.48298 | 0.000872112 | 0.000863332
benzene | 3.37366 | 3.37421 | 1.48294 | 1.4829 | 0.00085493 | 0.000846911
benzene | 3.37476 | 3.37531 | 1.48286 | 1.48282 | 0.000839283 | 0.000832014
benzene | 3.37586 | 3.37641 | 1.48279 | 1.48275 | 0.000825094 | 0.000818546
benzene | 3.37696 | 3.37751 | 1.48271 | 1.48267 | 0.000812397 | 0.000806673
benzene | 3.37806 | 3.37861 | 1.48264 | 1.4826 | 0.00080133 | 0.000796336
benzene | 3.37916 | 3.37971 | 1.48256 | 1.48253 | 0.000791641 | 0.000787273
benzene | 3.38026 | 3.38081 | 1.48249 | 1.48246 | 0.000783234 | 0.000779556
benzene | 3.38136 | 3.38191 | 1.48243 | 1.48239 | 0.000776194 | 0.000773146
benzene | 3.38246 | 3.38302 | 1.48236 | 1.48233 | 0.000770369 | 0.000767895
benzene | 3.38357 | 3.38412 | 1.4823 | 1.48227 | 0.000765702 | 0.00076381
benzene | 3.38467 | 3.38522 | 1.48224 | 1.48221 | 0.000762178 | 0.000760812
benzene | 3.38578 | 3.38633 | 1.48218 | 1.48216 | 0.000759667 | 0.000758745
benzene | 3.38688 | 3.38744 | 1.48213 | 1.4821 | 0.000757989 | 0.000757359
benzene | 3.38799 | 3.38854 | 1.48208 | 1.48206 | 0.00075673 | 0.000755957
benzene | 3.3891 | 3.38965 | 1.48204 | 1.48202 | 0.000754789 | 0.000752947
benzene | 3.3902 | 3.39076 | 1.482 | 1.48198 | 0.000750099 | 0.000745952
benzene | 3.39131 | 3.39187 | 1.48196 | 1.48195 | 0.000740278 | 0.000732975
benzene | 3.39242 | 3.39298 | 1.48193 | 1.48191 | 0.000724089 | 0.0007138
benzene | 3.39353 | 3.39409 | 1.48189 | 1.48187 | 0.000702396 | 0.000690176
benzene | 3.39464 | 3.3952 | 1.48185 | 1.48183 | 0.000677454 | 0.000664469
benzene | 3.39576 | 3.39631 | 1.48181 | 1.48179 | 0.000651458 | 0.000638564
benzene | 3.39687 | 3.39742 | 1.48176 | 1.48174 | 0.000625943 | 0.00061365
benzene | 3.39798 | 3.39854 | 1.48171 | 1.48169 | 0.000601796 | 0.000590399
benzene | 3.39909 | 3.39965 | 1.48166 | 1.48164 | 0.000579553 | 0.000569236
benzene | 3.40021 | 3.40077 | 1.48161 | 1.48158 | 0.00055951 | 0.000550327
benzene | 3.40132 | 3.40188 | 1.48155 | 1.48153 | 0.000541749 | 0.000533715
benzene | 3.40244 | 3.403 | 1.4815 | 1.48147 | 0.000526253 | 0.00051926
benzene | 3.40356 | 3.40411 | 1.48145 | 1.48142 | 0.000512749 | 0.000506641
benzene | 3.40467 | 3.40523 | 1.4814 | 1.48137 | 0.000500968 | 0.000495655
benzene | 3.40579 | 3.40635 | 1.48134 | 1.48132 | 0.000490711 | 0.000486071
benzene | 3.40691 | 3.40747 | 1.48129 | 1.48127 | 0.000481778 | 0.000477808
benzene | 3.40803 | 3.40859 | 1.48124 | 1.48122 | 0.000474184 | 0.000470836
benzene | 3.40915 | 3.40971 | 1.48119 | 1.48117 | 0.000467738 | 0.000464833
benzene | 3.41027 | 3.41083 | 1.48115 | 1.48112 | 0.000462115 | 0.000459542
benzene | 3.41139 | 3.41195 | 1.4811 | 1.48108 | 0.000457083 | 0.000454693
benzene | 3.41252 | 3.41308 | 1.48106 | 1.48103 | 0.000452353 | 0.000450044
benzene | 3.41364 | 3.4142 | 1.48101 | 1.48099 | 0.000447738 | 0.000445392
benzene | 3.41476 | 3.41533 | 1.48097 | 1.48095 | 0.00044295 | 0.000440391
benzene | 3.41589 | 3.41645 | 1.48093 | 1.48091 | 0.000437682 | 0.000434821
benzene | 3.41701 | 3.41758 | 1.48089 | 1.48087 | 0.000431775 | 0.000428553
benzene | 3.41814 | 3.4187 | 1.48085 | 1.48083 | 0.000425144 | 0.00042159
benzene | 3.41927 | 3.41983 | 1.4808 | 1.48078 | 0.000417896 | 0.000414123
benzene | 3.42039 | 3.42096 | 1.48076 | 1.48074 | 0.0004103 | 0.000406508
benzene | 3.42152 | 3.42209 | 1.48072 | 1.4807 | 0.000402776 | 0.000399174
benzene | 3.42265 | 3.42322 | 1.48067 | 1.48065 | 0.000395722 | 0.000392493
benzene | 3.42378 | 3.42435 | 1.48063 | 1.4806 | 0.000389518 | 0.000386874
benzene | 3.42491 | 3.42548 | 1.48058 | 1.48055 | 0.0003846 | 0.00038279
benzene | 3.42604 | 3.42661 | 1.48053 | 1.4805 | 0.000381512 | 0.000380873
benzene | 3.42718 | 3.42774 | 1.48048 | 1.48045 | 0.00038094 | 0.000381821
benzene | 3.42831 | 3.42888 | 1.48042 | 1.48039 | 0.00038362 | 0.00038647
benzene | 3.42944 | 3.43001 | 1.48037 | 1.48034 | 0.000390476 | 0.000395758
benzene | 3.43058 | 3.43115 | 1.48031 | 1.48028 | 0.000402463 | 0.000410795
benzene | 3.43171 | 3.43228 | 1.48025 | 1.48022 | 0.000420988 | 0.00043325
benzene | 3.43285 | 3.43342 | 1.48019 | 1.48017 | 0.000447782 | 0.000464767
benzene | 3.43399 | 3.43455 | 1.48014 | 1.48012 | 0.000484438 | 0.000506959
benzene | 3.43512 | 3.43569 | 1.48009 | 1.48007 | 0.00053243 | 0.000560741
benzene | 3.43626 | 3.43683 | 1.48006 | 1.48005 | 0.00059167 | 0.000624713
benzene | 3.4374 | 3.43797 | 1.48004 | 1.48005 | 0.000659105 | 0.000693543
benzene | 3.43854 | 3.43911 | 1.48006 | 1.48007 | 0.000726302 | 0.000755203
benzene | 3.43968 | 3.44025 | 1.4801 | 1.48012 | 0.000778062 | 0.000792873
benzene | 3.44082 | 3.44139 | 1.48015 | 1.48018 | 0.000798365 | 0.00079413
benzene | 3.44196 | 3.44253 | 1.48021 | 1.48023 | 0.000780919 | 0.0007603
benzene | 3.44311 | 3.44368 | 1.48025 | 1.48026 | 0.000734436 | 0.000705449
benzene | 3.44425 | 3.44482 | 1.48026 | 1.48025 | 0.000675263 | 0.000645309
benzene | 3.44539 | 3.44597 | 1.48024 | 1.48022 | 0.000616686 | 0.00059006
benzene | 3.44654 | 3.44711 | 1.4802 | 1.48018 | 0.000565865 | 0.000544247
benzene | 3.44768 | 3.44826 | 1.48016 | 1.48013 | 0.000525285 | 0.000508951
benzene | 3.44883 | 3.4494 | 1.4801 | 1.48007 | 0.000495254 | 0.000484154
benzene | 3.44998 | 3.45055 | 1.48003 | 1.48 | 0.000475647 | 0.000469706
benzene | 3.45113 | 3.4517 | 1.47997 | 1.47993 | 0.000466355 | 0.000465652
benzene | 3.45228 | 3.45285 | 1.47989 | 1.47985 | 0.000467748 | 0.000472866
benzene | 3.45343 | 3.454 | 1.47981 | 1.47977 | 0.000481311 | 0.000493463
benzene | 3.45458 | 3.45515 | 1.47973 | 1.47969 | 0.000509804 | 0.000530975
benzene | 3.45573 | 3.4563 | 1.47964 | 1.4796 | 0.000557802 | 0.00059131
benzene | 3.45688 | 3.45745 | 1.47956 | 1.47951 | 0.000632664 | 0.000683175
benzene | 3.45803 | 3.45861 | 1.47947 | 1.47944 | 0.000744218 | 0.000817126
benzene | 3.45918 | 3.45976 | 1.47942 | 1.47941 | 0.000902833 | 0.00100145
benzene | 3.46034 | 3.46092 | 1.47942 | 1.47945 | 0.00111149 | 0.00122906
benzene | 3.46149 | 3.46207 | 1.47952 | 1.47962 | 0.00134684 | 0.00145369
benzene | 3.46265 | 3.46323 | 1.47975 | 1.47992 | 0.00153555 | 0.00157863
benzene | 3.46381 | 3.46438 | 1.48008 | 1.48024 | 0.00157414 | 0.00152224
benzene | 3.46496 | 3.46554 | 1.48037 | 1.48047 | 0.00143231 | 0.00131936
benzene | 3.46612 | 3.4667 | 1.48053 | 1.48056 | 0.00119869 | 0.00108207
benzene | 3.46728 | 3.46786 | 1.48056 | 1.48055 | 0.000976373 | 0.00088422
benzene | 3.46844 | 3.46902 | 1.48053 | 1.48051 | 0.000805378 | 0.000738203
benzene | 3.4696 | 3.47018 | 1.48048 | 1.48045 | 0.000680513 | 0.000630221
benzene | 3.47076 | 3.47134 | 1.48043 | 1.4804 | 0.000585572 | 0.000545345
benzene | 3.47192 | 3.4725 | 1.48037 | 1.48034 | 0.000508789 | 0.000475547
benzene | 3.47309 | 3.47367 | 1.48031 | 1.48028 | 0.000445454 | 0.000418443
benzene | 3.47425 | 3.47483 | 1.48025 | 1.48022 | 0.000394447 | 0.000373361
benzene | 3.47541 | 3.476 | 1.48019 | 1.48016 | 0.000354997 | 0.00033903
benzene | 3.47658 | 3.47716 | 1.48013 | 1.4801 | 0.000325162 | 0.000313074
benzene | 3.47775 | 3.47833 | 1.48007 | 1.48005 | 0.000302544 | 0.000293383
benzene | 3.47891 | 3.4795 | 1.48002 | 1.48 | 0.000285459 | 0.000278601
benzene | 3.48008 | 3.48066 | 1.47998 | 1.47995 | 0.000272695 | 0.000267602
benzene | 3.48125 | 3.48183 | 1.47993 | 1.47991 | 0.000263267 | 0.000259599
benzene | 3.48242 | 3.483 | 1.47989 | 1.47987 | 0.000256577 | 0.000254121
benzene | 3.48359 | 3.48417 | 1.47985 | 1.47983 | 0.000252173 | 0.000250547
benzene | 3.48476 | 3.48534 | 1.47982 | 1.4798 | 0.000249039 | 0.000247359
benzene | 3.48593 | 3.48651 | 1.47978 | 1.47977 | 0.000245321 | 0.000242807
benzene | 3.4871 | 3.48769 | 1.47975 | 1.47974 | 0.000239903 | 0.000236766
benzene | 3.48827 | 3.48886 | 1.47972 | 1.47971 | 0.000233658 | 0.000230771
benzene | 3.48945 | 3.49003 | 1.47969 | 1.47967 | 0.000228279 | 0.000226236
benzene | 3.49062 | 3.49121 | 1.47966 | 1.47964 | 0.00022468 | 0.000223584
benzene | 3.4918 | 3.49238 | 1.47962 | 1.47961 | 0.000222952 | 0.000222768
benzene | 3.49297 | 3.49356 | 1.47959 | 1.47957 | 0.000223065 | 0.000223871
benzene | 3.49415 | 3.49474 | 1.47956 | 1.47954 | 0.000225245 | 0.000227221
benzene | 3.49533 | 3.49592 | 1.47953 | 1.47951 | 0.000229846 | 0.000233167
benzene | 3.49651 | 3.4971 | 1.47949 | 1.47948 | 0.000237265 | 0.000242223
benzene | 3.49768 | 3.49827 | 1.47946 | 1.47945 | 0.000248097 | 0.000254894
benzene | 3.49886 | 3.49946 | 1.47944 | 1.47942 | 0.000262567 | 0.000271045
benzene | 3.50005 | 3.50064 | 1.47941 | 1.47941 | 0.000280209 | 0.000289902
benzene | 3.50123 | 3.50182 | 1.4794 | 1.47939 | 0.00029987 | 0.000309798
benzene | 3.50241 | 3.503 | 1.47939 | 1.47939 | 0.000319287 | 0.000327937
benzene | 3.50359 | 3.50419 | 1.47939 | 1.47939 | 0.000335339 | 0.000341169
benzene | 3.50478 | 3.50537 | 1.47939 | 1.47939 | 0.000345164 | 0.000347204
benzene | 3.50596 | 3.50655 | 1.4794 | 1.4794 | 0.000347243 | 0.000345389
benzene | 3.50715 | 3.50774 | 1.4794 | 1.4794 | 0.000341805 | 0.000336777
benzene | 3.50833 | 3.50893 | 1.4794 | 1.4794 | 0.000330593 | 0.000323588
benzene | 3.50952 | 3.51012 | 1.4794 | 1.47939 | 0.000316016 | 0.000308133
benzene | 3.51071 | 3.5113 | 1.47939 | 1.47938 | 0.000300109 | 0.000292121
benzene | 3.5119 | 3.51249 | 1.47938 | 1.47937 | 0.000284283 | 0.00027672
benzene | 3.51309 | 3.51368 | 1.47936 | 1.47935 | 0.000269509 | 0.000262735
benzene | 3.51428 | 3.51487 | 1.47934 | 1.47933 | 0.000256444 | 0.000250671
benzene | 3.51547 | 3.51607 | 1.47932 | 1.47931 | 0.000245416 | 0.000240687
benzene | 3.51666 | 3.51726 | 1.4793 | 1.47929 | 0.000236493 | 0.000232843
benzene | 3.51785 | 3.51845 | 1.47928 | 1.47926 | 0.000229728 | 0.000227087
benzene | 3.51905 | 3.51965 | 1.47925 | 1.47924 | 0.000224841 | 0.000222883
benzene | 3.52024 | 3.52084 | 1.47923 | 1.47922 | 0.000221139 | 0.00021951
benzene | 3.52144 | 3.52204 | 1.47921 | 1.4792 | 0.000217925 | 0.000216277
benzene | 3.52263 | 3.52323 | 1.47919 | 1.47918 | 0.00021452 | 0.000212611
benzene | 3.52383 | 3.52443 | 1.47917 | 1.47916 | 0.000210591 | 0.000208466
benzene | 3.52503 | 3.52563 | 1.47915 | 1.47914 | 0.000206301 | 0.000204125
benzene | 3.52623 | 3.52683 | 1.47913 | 1.47912 | 0.000202037 | 0.000200087
benzene | 3.52743 | 3.52803 | 1.4791 | 1.47909 | 0.000198357 | 0.000196861
benzene | 3.52863 | 3.52923 | 1.47908 | 1.47906 | 0.000195661 | 0.000194798
benzene | 3.52983 | 3.53043 | 1.47905 | 1.47904 | 0.000194373 | 0.00019443
benzene | 3.53103 | 3.53163 | 1.47902 | 1.47901 | 0.000195035 | 0.000196211
benzene | 3.53223 | 3.53283 | 1.47899 | 1.47897 | 0.000198047 | 0.000200626
benzene | 3.53344 | 3.53404 | 1.47896 | 1.47894 | 0.000204094 | 0.000208561
benzene | 3.53464 | 3.53524 | 1.47892 | 1.4789 | 0.000214184 | 0.000221123
benzene | 3.53585 | 3.53645 | 1.47889 | 1.47887 | 0.000229617 | 0.000239922
benzene | 3.53705 | 3.53766 | 1.47885 | 1.47883 | 0.000252354 | 0.000267219
benzene | 3.53826 | 3.53886 | 1.47881 | 1.47879 | 0.000284838 | 0.000305461
benzene | 3.53947 | 3.54007 | 1.47878 | 1.47876 | 0.000329239 | 0.000356115
benzene | 3.54067 | 3.54128 | 1.47875 | 1.47875 | 0.000385777 | 0.000417623
benzene | 3.54188 | 3.54249 | 1.47875 | 1.47875 | 0.000450832 | 0.000484498
benzene | 3.54309 | 3.5437 | 1.47876 | 1.47877 | 0.000517795 | 0.000550052
benzene | 3.5443 | 3.54491 | 1.47879 | 1.47882 | 0.000580701 | 0.000609173
benzene | 3.54552 | 3.54612 | 1.47884 | 1.47888 | 0.00063469 | 0.0006562
benzene | 3.54673 | 3.54734 | 1.47891 | 1.47896 | 0.000672329 | 0.000681629
benzene | 3.54794 | 3.54855 | 1.479 | 1.47904 | 0.00068286 | 0.000675444
benzene | 3.54916 | 3.54976 | 1.47908 | 1.47912 | 0.000659655 | 0.000636701
benzene | 3.55037 | 3.55098 | 1.47915 | 1.47917 | 0.0006084 | 0.000576898
benzene | 3.55159 | 3.5522 | 1.47918 | 1.47919 | 0.000544222 | 0.000512077
benzene | 3.5528 | 3.55341 | 1.4792 | 1.4792 | 0.000481621 | 0.000453514
benzene | 3.55402 | 3.55463 | 1.4792 | 1.47919 | 0.000427928 | 0.000404771
benzene | 3.55524 | 3.55585 | 1.47919 | 1.47918 | 0.000383724 | 0.000364409
benzene | 3.55646 | 3.55707 | 1.47917 | 1.47917 | 0.000346399 | 0.00032937
benzene | 3.55768 | 3.55829 | 1.47916 | 1.47915 | 0.000313099 | 0.000297505
benzene | 3.5589 | 3.55951 | 1.47914 | 1.47914 | 0.000282544 | 0.000268211
benzene | 3.56012 | 3.56073 | 1.47913 | 1.47912 | 0.000254504 | 0.00024147
benzene | 3.56134 | 3.56196 | 1.47911 | 1.4791 | 0.00022918 | 0.00021768
benzene | 3.56257 | 3.56318 | 1.47909 | 1.47907 | 0.000207004 | 0.000197123
benzene | 3.56379 | 3.5644 | 1.47906 | 1.47905 | 0.000187998 | 0.000179562
benzene | 3.56502 | 3.56563 | 1.47904 | 1.47903 | 0.000171751 | 0.000164464
benzene | 3.56624 | 3.56686 | 1.47902 | 1.47901 | 0.000157621 | 0.000151141
benzene | 3.56747 | 3.56808 | 1.479 | 1.47899 | 0.000144999 | 0.000139166
benzene | 3.5687 | 3.56931 | 1.47898 | 1.47897 | 0.00013366 | 0.00012847
benzene | 3.56993 | 3.57054 | 1.47896 | 1.47895 | 0.000123605 | 0.000119031
benzene | 3.57116 | 3.57177 | 1.47894 | 1.47893 | 0.000114747 | 0.000110737
benzene | 3.57239 | 3.573 | 1.47892 | 1.4789 | 0.00010704 | 0.00010366
benzene | 3.57362 | 3.57423 | 1.47889 | 1.47888 | 0.000100603 | 9.7812e-05
benzene | 3.57485 | 3.57546 | 1.47888 | 1.47887 | 9.52588e-05 | 9.28993e-05
benzene | 3.57608 | 3.5767 | 1.47886 | 1.47885 | 9.07461e-05 | 8.87839e-05
benzene | 3.57731 | 3.57793 | 1.47884 | 1.47883 | 8.70268e-05 | 8.54444e-05
benzene | 3.57855 | 3.57917 | 1.47882 | 1.47881 | 8.40344e-05 | 8.27586e-05
benzene | 3.57978 | 3.5804 | 1.4788 | 1.47879 | 8.16182e-05 | 8.0598e-05
benzene | 3.58102 | 3.58164 | 1.47878 | 1.47878 | 7.97226e-05 | 7.89855e-05
benzene | 3.58226 | 3.58288 | 1.47877 | 1.47876 | 7.83889e-05 | 7.79016e-05
benzene | 3.5835 | 3.58411 | 1.47875 | 1.47874 | 7.75263e-05 | 7.72634e-05
benzene | 3.58473 | 3.58535 | 1.47874 | 1.47873 | 7.71315e-05 | 7.71146e-05
benzene | 3.58597 | 3.58659 | 1.47872 | 1.47871 | 7.71914e-05 | 7.7326e-05
benzene | 3.58721 | 3.58783 | 1.47871 | 1.4787 | 7.75014e-05 | 7.77016e-05
benzene | 3.58846 | 3.58908 | 1.47869 | 1.47869 | 7.79076e-05 | 7.80995e-05
benzene | 3.5897 | 3.59032 | 1.47868 | 1.47868 | 7.82611e-05 | 7.8394e-05
benzene | 3.59094 | 3.59156 | 1.47867 | 1.47866 | 7.8487e-05 | 7.85252e-05
benzene | 3.59218 | 3.59281 | 1.47866 | 1.47865 | 7.84636e-05 | 7.82822e-05
benzene | 3.59343 | 3.59405 | 1.47865 | 1.47864 | 7.79594e-05 | 7.75185e-05
benzene | 3.59467 | 3.5953 | 1.47864 | 1.47863 | 7.6966e-05 | 7.63321e-05
benzene | 3.59592 | 3.59654 | 1.47863 | 1.47862 | 7.56073e-05 | 7.48059e-05
benzene | 3.59717 | 3.59779 | 1.47862 | 1.47861 | 7.39113e-05 | 7.29462e-05
benzene | 3.59842 | 3.59904 | 1.47861 | 1.4786 | 7.19113e-05 | 7.08403e-05
benzene | 3.59967 | 3.60029 | 1.4786 | 1.47859 | 6.97277e-05 | 6.85904e-05
benzene | 3.60092 | 3.60154 | 1.47858 | 1.47858 | 6.7419e-05 | 6.62438e-05
benzene | 3.60217 | 3.60279 | 1.47857 | 1.47857 | 6.50785e-05 | 6.39567e-05
benzene | 3.60342 | 3.60404 | 1.47856 | 1.47856 | 6.28852e-05 | 6.18771e-05
benzene | 3.60467 | 3.6053 | 1.47855 | 1.47855 | 6.09255e-05 | 6.0024e-05
benzene | 3.60592 | 3.60655 | 1.47854 | 1.47853 | 5.91513e-05 | 5.82967e-05
benzene | 3.60718 | 3.6078 | 1.47853 | 1.47852 | 5.74613e-05 | 5.66633e-05
benzene | 3.60843 | 3.60906 | 1.47852 | 1.47851 | 5.59216e-05 | 5.52324e-05
benzene | 3.60969 | 3.61032 | 1.47851 | 1.4785 | 5.4585e-05 | 5.39633e-05
benzene | 3.61095 | 3.61157 | 1.47849 | 1.47849 | 5.33765e-05 | 5.28264e-05
benzene | 3.6122 | 3.61283 | 1.47848 | 1.47848 | 5.23188e-05 | 5.18247e-05
benzene | 3.61346 | 3.61409 | 1.47847 | 1.47847 | 5.13292e-05 | 5.08139e-05
benzene | 3.61472 | 3.61535 | 1.47846 | 1.47846 | 5.03053e-05 | 4.98187e-05
benzene | 3.61598 | 3.61661 | 1.47845 | 1.47845 | 4.93795e-05 | 4.89667e-05
benzene | 3.61724 | 3.61787 | 1.47844 | 1.47844 | 4.85687e-05 | 4.81535e-05
benzene | 3.61851 | 3.61914 | 1.47843 | 1.47842 | 4.77366e-05 | 4.73231e-05
benzene | 3.61977 | 3.6204 | 1.47842 | 1.47841 | 4.69431e-05 | 4.65846e-05
benzene | 3.62103 | 3.62166 | 1.47841 | 1.4784 | 4.62549e-05 | 4.59324e-05
benzene | 3.6223 | 3.62293 | 1.4784 | 1.47839 | 4.56277e-05 | 4.53155e-05
benzene | 3.62356 | 3.6242 | 1.47839 | 1.47838 | 4.49955e-05 | 4.46426e-05
benzene | 3.62483 | 3.62546 | 1.47838 | 1.47837 | 4.42815e-05 | 4.39162e-05
benzene | 3.6261 | 3.62673 | 1.47837 | 1.47836 | 4.35712e-05 | 4.32189e-05
benzene | 3.62736 | 3.628 | 1.47836 | 1.47835 | 4.28589e-05 | 4.24874e-05
benzene | 3.62863 | 3.62927 | 1.47835 | 1.47834 | 4.21516e-05 | 4.18694e-05
benzene | 3.6299 | 3.63054 | 1.47834 | 1.47834 | 4.16465e-05 | 4.14415e-05
benzene | 3.63117 | 3.63181 | 1.47833 | 1.47833 | 4.12369e-05 | 4.10286e-05
benzene | 3.63245 | 3.63308 | 1.47832 | 1.47832 | 4.08408e-05 | 4.06728e-05
benzene | 3.63372 | 3.63436 | 1.47831 | 1.47831 | 4.0504e-05 | 4.02995e-05
benzene | 3.63499 | 3.63563 | 1.4783 | 1.4783 | 4.0036e-05 | 3.97094e-05
benzene | 3.63627 | 3.63691 | 1.47829 | 1.47829 | 3.93175e-05 | 3.88666e-05
benzene | 3.63754 | 3.63818 | 1.47828 | 1.47828 | 3.83533e-05 | 3.77967e-05
benzene | 3.63882 | 3.63946 | 1.47828 | 1.47827 | 3.7205e-05 | 3.66018e-05
benzene | 3.6401 | 3.64074 | 1.47827 | 1.47826 | 3.59842e-05 | 3.53704e-05
benzene | 3.64137 | 3.64201 | 1.47826 | 1.47825 | 3.47601e-05 | 3.41865e-05
benzene | 3.64265 | 3.64329 | 1.47825 | 1.47824 | 3.36573e-05 | 3.32005e-05
benzene | 3.64393 | 3.64457 | 1.47824 | 1.47823 | 3.28036e-05 | 3.24723e-05
benzene | 3.64521 | 3.64586 | 1.47823 | 1.47822 | 3.21847e-05 | 3.19488e-05
benzene | 3.6465 | 3.64714 | 1.47822 | 1.47821 | 3.1753e-05 | 3.16108e-05
benzene | 3.64778 | 3.64842 | 1.47821 | 1.4782 | 3.1508e-05 | 3.14431e-05
benzene | 3.64906 | 3.6497 | 1.4782 | 1.47819 | 3.13909e-05 | 3.13506e-05
benzene | 3.65035 | 3.65099 | 1.47819 | 1.47818 | 3.13215e-05 | 3.13336e-05
benzene | 3.65163 | 3.65228 | 1.47818 | 1.47817 | 3.14018e-05 | 3.15285e-05
benzene | 3.65292 | 3.65356 | 1.47817 | 1.47817 | 3.16855e-05 | 3.18526e-05
benzene | 3.65421 | 3.65485 | 1.47816 | 1.47816 | 3.20307e-05 | 3.22451e-05
benzene | 3.65549 | 3.65614 | 1.47815 | 1.47815 | 3.25139e-05 | 3.28287e-05
benzene | 3.65678 | 3.65743 | 1.47814 | 1.47814 | 3.3166e-05 | 3.35065e-05
benzene | 3.65807 | 3.65872 | 1.47813 | 1.47813 | 3.38516e-05 | 3.41925e-05
benzene | 3.65936 | 3.66001 | 1.47813 | 1.47812 | 3.45025e-05 | 3.47245e-05
benzene | 3.66065 | 3.6613 | 1.47812 | 1.47811 | 3.48165e-05 | 3.47447e-05
benzene | 3.66195 | 3.66259 | 1.47811 | 1.47811 | 3.45116e-05 | 3.41183e-05
benzene | 3.66324 | 3.66389 | 1.4781 | 1.4781 | 3.3603e-05 | 3.30069e-05
benzene | 3.66454 | 3.66518 | 1.4781 | 1.47809 | 3.24014e-05 | 3.18213e-05
benzene | 3.66583 | 3.66648 | 1.47809 | 1.47808 | 3.12945e-05 | 3.08018e-05
benzene | 3.66713 | 3.66778 | 1.47808 | 1.47807 | 3.03486e-05 | 2.99254e-05
benzene | 3.66842 | 3.66907 | 1.47807 | 1.47806 | 2.95608e-05 | 2.9255e-05
benzene | 3.66972 | 3.67037 | 1.47806 | 1.47806 | 2.90297e-05 | 2.88609e-05
benzene | 3.67102 | 3.67167 | 1.47805 | 1.47805 | 2.87414e-05 | 2.8632e-05
benzene | 3.67232 | 3.67297 | 1.47804 | 1.47804 | 2.85409e-05 | 2.84699e-05
benzene | 3.67362 | 3.67427 | 1.47803 | 1.47803 | 2.8458e-05 | 2.84938e-05
benzene | 3.67492 | 3.67558 | 1.47802 | 1.47802 | 2.85689e-05 | 2.86411e-05
benzene | 3.67623 | 3.67688 | 1.47802 | 1.47801 | 2.87124e-05 | 2.87818e-05
benzene | 3.67753 | 3.67818 | 1.47801 | 1.478 | 2.88736e-05 | 2.89795e-05
benzene | 3.67883 | 3.67949 | 1.478 | 1.47799 | 2.90935e-05 | 2.9193e-05
benzene | 3.68014 | 3.68079 | 1.47799 | 1.47799 | 2.92735e-05 | 2.93316e-05
benzene | 3.68145 | 3.6821 | 1.47798 | 1.47798 | 2.9379e-05 | 2.94296e-05
benzene | 3.68275 | 3.68341 | 1.47797 | 1.47797 | 2.94939e-05 | 2.95693e-05
benzene | 3.68406 | 3.68472 | 1.47796 | 1.47796 | 2.96398e-05 | 2.9697e-05
benzene | 3.68537 | 3.68603 | 1.47796 | 1.47795 | 2.9739e-05 | 2.97867e-05
benzene | 3.68668 | 3.68734 | 1.47795 | 1.47794 | 2.98452e-05 | 2.9925e-05
benzene | 3.68799 | 3.68865 | 1.47794 | 1.47794 | 3.00094e-05 | 3.01037e-05
benzene | 3.6893 | 3.68996 | 1.47793 | 1.47793 | 3.01997e-05 | 3.03162e-05
benzene | 3.69062 | 3.69127 | 1.47792 | 1.47792 | 3.04533e-05 | 3.06252e-05
benzene | 3.69193 | 3.69259 | 1.47791 | 1.47791 | 3.08157e-05 | 3.1023e-05
benzene | 3.69325 | 3.6939 | 1.47791 | 1.4779 | 3.12289e-05 | 3.14494e-05
benzene | 3.69456 | 3.69522 | 1.4779 | 1.47789 | 3.16886e-05 | 3.19633e-05
benzene | 3.69588 | 3.69654 | 1.47789 | 1.47788 | 3.22572e-05 | 3.25647e-05
benzene | 3.6972 | 3.69786 | 1.47788 | 1.47788 | 3.28715e-05 | 3.31916e-05
benzene | 3.69851 | 3.69917 | 1.47787 | 1.47787 | 3.35293e-05 | 3.38977e-05
benzene | 3.69983 | 3.70049 | 1.47786 | 1.47786 | 3.42927e-05 | 3.47156e-05
benzene | 3.70115 | 3.70182 | 1.47785 | 1.47785 | 3.51516e-05 | 3.55888e-05
benzene | 3.70248 | 3.70314 | 1.47785 | 1.47784 | 3.60074e-05 | 3.64094e-05
benzene | 3.7038 | 3.70446 | 1.47784 | 1.47783 | 3.68028e-05 | 3.72021e-05
benzene | 3.70512 | 3.70578 | 1.47783 | 1.47783 | 3.76047e-05 | 3.79984e-05
benzene | 3.70645 | 3.70711 | 1.47782 | 1.47782 | 3.83778e-05 | 3.87479e-05
benzene | 3.70777 | 3.70843 | 1.47781 | 1.47781 | 3.91209e-05 | 3.94923e-05
benzene | 3.7091 | 3.70976 | 1.47781 | 1.4778 | 3.98527e-05 | 4.01851e-05
benzene | 3.71042 | 3.71109 | 1.4778 | 1.47779 | 4.0501e-05 | 4.0812e-05
benzene | 3.71175 | 3.71242 | 1.47779 | 1.47778 | 4.11412e-05 | 4.14778e-05
benzene | 3.71308 | 3.71375 | 1.47778 | 1.47778 | 4.18177e-05 | 4.21406e-05
benzene | 3.71441 | 3.71508 | 1.47777 | 1.47777 | 4.24645e-05 | 4.27896e-05
benzene | 3.71574 | 3.71641 | 1.47776 | 1.47776 | 4.31354e-05 | 4.34808e-05
benzene | 3.71707 | 3.71774 | 1.47776 | 1.47775 | 4.38357e-05 | 4.41974e-05
benzene | 3.71841 | 3.71907 | 1.47775 | 1.47774 | 4.46056e-05 | 4.50546e-05
benzene | 3.71974 | 3.72041 | 1.47774 | 1.47773 | 4.55466e-05 | 4.60442e-05
benzene | 3.72107 | 3.72174 | 1.47773 | 1.47772 | 4.6562e-05 | 4.71083e-05
benzene | 3.72241 | 3.72308 | 1.47772 | 1.47772 | 4.77196e-05 | 4.83703e-05
benzene | 3.72375 | 3.72442 | 1.47771 | 1.47771 | 4.90378e-05 | 4.96825e-05
benzene | 3.72508 | 3.72575 | 1.4777 | 1.4777 | 5.03218e-05 | 5.09699e-05
benzene | 3.72642 | 3.72709 | 1.47769 | 1.47769 | 5.16489e-05 | 5.23387e-05
benzene | 3.72776 | 3.72843 | 1.47769 | 1.47768 | 5.30241e-05 | 5.36857e-05
benzene | 3.7291 | 3.72977 | 1.47768 | 1.47767 | 5.43261e-05 | 5.49387e-05
benzene | 3.73044 | 3.73112 | 1.47767 | 1.47766 | 5.5519e-05 | 5.60636e-05
benzene | 3.73179 | 3.73246 | 1.47766 | 1.47765 | 5.65771e-05 | 5.70725e-05
benzene | 3.73313 | 3.7338 | 1.47765 | 1.47764 | 5.75548e-05 | 5.8026e-05
benzene | 3.73447 | 3.73515 | 1.47764 | 1.47764 | 5.84751e-05 | 5.89058e-05
benzene | 3.73582 | 3.73649 | 1.47763 | 1.47762 | 5.93221e-05 | 5.97566e-05
benzene | 3.73717 | 3.73784 | 1.47762 | 1.47761 | 6.0231e-05 | 6.07733e-05
benzene | 3.73851 | 3.73919 | 1.47761 | 1.4776 | 6.13755e-05 | 6.20418e-05
benzene | 3.73986 | 3.74054 | 1.4776 | 1.47759 | 6.277e-05 | 6.35991e-05
benzene | 3.74121 | 3.74189 | 1.47758 | 1.47758 | 6.45533e-05 | 6.56565e-05
benzene | 3.74256 | 3.74324 | 1.47757 | 1.47757 | 6.68907e-05 | 6.82529e-05
benzene | 3.74391 | 3.74459 | 1.47756 | 1.47755 | 6.97338e-05 | 7.13575e-05
benzene | 3.74526 | 3.74594 | 1.47755 | 1.47754 | 7.31307e-05 | 7.50725e-05
benzene | 3.74662 | 3.74729 | 1.47753 | 1.47752 | 7.71805e-05 | 7.94727e-05
benzene | 3.74797 | 3.74865 | 1.47752 | 1.47751 | 8.19528e-05 | 8.46476e-05
benzene | 3.74933 | 3.75 | 1.4775 | 1.47749 | 8.75733e-05 | 9.07695e-05
benzene | 3.75068 | 3.75136 | 1.47748 | 1.47747 | 9.42648e-05 | 9.81011e-05
benzene | 3.75204 | 3.75272 | 1.47747 | 1.47746 | 0.000102308 | 0.000106933
benzene | 3.7534 | 3.75408 | 1.47745 | 1.47744 | 0.000112022 | 0.000117636
benzene | 3.75476 | 3.75544 | 1.47743 | 1.47742 | 0.000123835 | 0.000130702
benzene | 3.75612 | 3.7568 | 1.4774 | 1.47739 | 0.000138346 | 0.000146899
benzene | 3.75748 | 3.75816 | 1.47738 | 1.47737 | 0.000156523 | 0.00016739
benzene | 3.75884 | 3.75952 | 1.47736 | 1.47734 | 0.000179749 | 0.000193887
benzene | 3.7602 | 3.76088 | 1.47733 | 1.47731 | 0.00021016 | 0.000228967
benzene | 3.76157 | 3.76225 | 1.4773 | 1.47729 | 0.000250802 | 0.000276232
benzene | 3.76293 | 3.76361 | 1.47728 | 1.47727 | 0.000305954 | 0.000340678
benzene | 3.7643 | 3.76498 | 1.47726 | 1.47726 | 0.000381064 | 0.00042743
benzene | 3.76566 | 3.76635 | 1.47726 | 1.47728 | 0.00047947 | 0.000535653
benzene | 3.76703 | 3.76771 | 1.47732 | 1.47737 | 0.000592755 | 0.000645552
benzene | 3.7684 | 3.76908 | 1.47743 | 1.47751 | 0.000687455 | 0.000711985
benzene | 3.76977 | 3.77045 | 1.47759 | 1.47767 | 0.000714943 | 0.000695918
benzene | 3.77114 | 3.77183 | 1.47774 | 1.4778 | 0.000658499 | 0.000608787
benzene | 3.77251 | 3.7732 | 1.47783 | 1.47785 | 0.000553422 | 0.000497856
benzene | 3.77388 | 3.77457 | 1.47787 | 1.47787 | 0.000445734 | 0.000398927
benzene | 3.77526 | 3.77595 | 1.47786 | 1.47785 | 0.000358068 | 0.000322981
benzene | 3.77663 | 3.77732 | 1.47784 | 1.47783 | 0.000293099 | 0.000267648
benzene | 3.77801 | 3.7787 | 1.47782 | 1.4778 | 0.000245853 | 0.000226975
benzene | 3.77939 | 3.78007 | 1.47779 | 1.47778 | 0.000210407 | 0.000195642
benzene | 3.78076 | 3.78145 | 1.47777 | 1.47775 | 0.000182357 | 0.000170341
benzene | 3.78214 | 3.78283 | 1.47774 | 1.47773 | 0.000159492 | 0.000149759
benzene | 3.78352 | 3.78421 | 1.47772 | 1.47771 | 0.000141105 | 0.000133482
benzene | 3.7849 | 3.78559 | 1.47769 | 1.47768 | 0.000126816 | 0.000121016
benzene | 3.78629 | 3.78698 | 1.47767 | 1.47766 | 0.000115965 | 0.000111536
benzene | 3.78767 | 3.78836 | 1.47765 | 1.47764 | 0.000107589 | 0.000104003
benzene | 3.78905 | 3.78974 | 1.47763 | 1.47762 | 0.000100679 | 9.7567e-05
benzene | 3.79044 | 3.79113 | 1.47761 | 1.47761 | 9.46414e-05 | 9.19176e-05
benzene | 3.79182 | 3.79252 | 1.4776 | 1.47759 | 8.9418e-05 | 8.71811e-05
benzene | 3.79321 | 3.7939 | 1.47758 | 1.47757 | 8.52175e-05 | 8.3539e-05
benzene | 3.7946 | 3.79529 | 1.47756 | 1.47755 | 8.21209e-05 | 8.09516e-05
benzene | 3.79599 | 3.79668 | 1.47754 | 1.47753 | 8.00051e-05 | 7.92822e-05
benzene | 3.79738 | 3.79807 | 1.47753 | 1.47752 | 7.8763e-05 | 7.84416e-05
benzene | 3.79877 | 3.79946 | 1.47751 | 1.4775 | 7.8293e-05 | 7.83218e-05
benzene | 3.80016 | 3.80086 | 1.47749 | 1.47748 | 7.85274e-05 | 7.89277e-05
benzene | 3.80155 | 3.80225 | 1.47748 | 1.47747 | 7.95126e-05 | 8.02787e-05
benzene | 3.80295 | 3.80364 | 1.47746 | 1.47745 | 8.12122e-05 | 8.23289e-05
benzene | 3.80434 | 3.80504 | 1.47744 | 1.47743 | 8.3641e-05 | 8.51724e-05
benzene | 3.80574 | 3.80644 | 1.47742 | 1.47742 | 8.69267e-05 | 8.89119e-05
benzene | 3.80713 | 3.80783 | 1.47741 | 1.4774 | 9.11319e-05 | 9.36044e-05
benzene | 3.80853 | 3.80923 | 1.47739 | 1.47738 | 9.63553e-05 | 9.94247e-05
benzene | 3.80993 | 3.81063 | 1.47737 | 1.47736 | 0.000102873 | 0.000106772
benzene | 3.81133 | 3.81203 | 1.47735 | 1.47734 | 0.000111222 | 0.000116327
benzene | 3.81273 | 3.81343 | 1.47733 | 1.47732 | 0.00012222 | 0.000129037
benzene | 3.81414 | 3.81484 | 1.47731 | 1.4773 | 0.000136957 | 0.000146132
benzene | 3.81554 | 3.81624 | 1.47729 | 1.47728 | 0.000156713 | 0.000168755
benzene | 3.81694 | 3.81765 | 1.47727 | 1.47726 | 0.000182242 | 0.000197042
benzene | 3.81835 | 3.81905 | 1.47726 | 1.47725 | 0.000213032 | 0.00023011
benzene | 3.81975 | 3.82046 | 1.47725 | 1.47725 | 0.000248314 | 0.000267716
benzene | 3.82116 | 3.82187 | 1.47725 | 1.47725 | 0.00028836 | 0.000309988
benzene | 3.82257 | 3.82328 | 1.47726 | 1.47728 | 0.000331908 | 0.000352811
benzene | 3.82398 | 3.82469 | 1.4773 | 1.47732 | 0.000370945 | 0.000384377
benzene | 3.82539 | 3.8261 | 1.47735 | 1.47737 | 0.000391561 | 0.000391709
benzene | 3.8268 | 3.82751 | 1.4774 | 1.47742 | 0.000385054 | 0.000372671
benzene | 3.82822 | 3.82892 | 1.47744 | 1.47745 | 0.000356205 | 0.000337422
benzene | 3.82963 | 3.83034 | 1.47746 | 1.47746 | 0.000317934 | 0.000298955
benzene | 3.83104 | 3.83175 | 1.47746 | 1.47745 | 0.000281281 | 0.000265316
benzene | 3.83246 | 3.83317 | 1.47744 | 1.47744 | 0.000251227 | 0.000239035
benzene | 3.83388 | 3.83458 | 1.47742 | 1.47741 | 0.000228706 | 0.000220168
benzene | 3.83529 | 3.836 | 1.4774 | 1.47739 | 0.000213338 | 0.00020812
benzene | 3.83671 | 3.83742 | 1.47737 | 1.47736 | 0.000204426 | 0.000202179
benzene | 3.83813 | 3.83884 | 1.47735 | 1.47733 | 0.000201329 | 0.000201883
benzene | 3.83955 | 3.84026 | 1.47732 | 1.4773 | 0.000203905 | 0.00020751
benzene | 3.84098 | 3.84169 | 1.47728 | 1.47727 | 0.000212823 | 0.000220002
benzene | 3.8424 | 3.84311 | 1.47725 | 1.47723 | 0.000229239 | 0.000240828
benzene | 3.84382 | 3.84454 | 1.47721 | 1.4772 | 0.000255135 | 0.000272604
benzene | 3.84525 | 3.84596 | 1.47718 | 1.47716 | 0.000293716 | 0.000319052
benzene | 3.84667 | 3.84739 | 1.47715 | 1.47713 | 0.000349285 | 0.000385207
benzene | 3.8481 | 3.84882 | 1.47713 | 1.47712 | 0.00042755 | 0.000476735
benzene | 3.84953 | 3.85024 | 1.47713 | 1.47715 | 0.00053229 | 0.000592182
benzene | 3.85096 | 3.85167 | 1.47719 | 1.47725 | 0.000652126 | 0.000705624
benzene | 3.85239 | 3.85311 | 1.47732 | 1.4774 | 0.000745019 | 0.000763756
benzene | 3.85382 | 3.85454 | 1.47749 | 1.47757 | 0.000758682 | 0.000731265
benzene | 3.85525 | 3.85597 | 1.47764 | 1.47769 | 0.000686797 | 0.00063234
benzene | 3.85669 | 3.85741 | 1.47772 | 1.47774 | 0.000574481 | 0.000518066
benzene | 3.85812 | 3.85884 | 1.47775 | 1.47775 | 0.000465879 | 0.000419063
benzene | 3.85956 | 3.86028 | 1.47774 | 1.47773 | 0.000377692 | 0.000341318
benzene | 3.861 | 3.86171 | 1.47772 | 1.47771 | 0.000309325 | 0.000281148
benzene | 3.86243 | 3.86315 | 1.4777 | 1.47768 | 0.000256327 | 0.000234506
benzene | 3.86387 | 3.86459 | 1.47767 | 1.47765 | 0.000215404 | 0.00019878
benzene | 3.86531 | 3.86603 | 1.47764 | 1.47762 | 0.000184429 | 0.000172149
benzene | 3.86675 | 3.86748 | 1.47761 | 1.47759 | 0.000161747 | 0.00015301
benzene | 3.8682 | 3.86892 | 1.47758 | 1.47757 | 0.00014573 | 0.000139666
benzene | 3.86964 | 3.87036 | 1.47755 | 1.47754 | 0.000134596 | 0.000130286
benzene | 3.87108 | 3.87181 | 1.47753 | 1.47752 | 0.00012659 | 0.000123396
benzene | 3.87253 | 3.87325 | 1.47751 | 1.4775 | 0.00012068 | 0.000118432
benzene | 3.87398 | 3.8747 | 1.47749 | 1.47748 | 0.00011667 | 0.00011535
benzene | 3.87542 | 3.87615 | 1.47747 | 1.47747 | 0.000114402 | 0.000113678
benzene | 3.87687 | 3.8776 | 1.47746 | 1.47745 | 0.000113055 | 0.000112429
benzene | 3.87832 | 3.87905 | 1.47745 | 1.47744 | 0.0001118 | 0.000111217
benzene | 3.87977 | 3.8805 | 1.47743 | 1.47743 | 0.0001108 | 0.000110663
benzene | 3.88123 | 3.88195 | 1.47742 | 1.47741 | 0.000110937 | 0.000111674
benzene | 3.88268 | 3.88341 | 1.47741 | 1.4774 | 0.000112857 | 0.000114348
benzene | 3.88413 | 3.88486 | 1.4774 | 1.4774 | 0.000115947 | 0.000117401
benzene | 3.88559 | 3.88632 | 1.4774 | 1.47739 | 0.000118461 | 0.000118888
benzene | 3.88704 | 3.88777 | 1.47739 | 1.47739 | 0.00011852 | 0.000117294
benzene | 3.8885 | 3.88923 | 1.47739 | 1.47739 | 0.000115279 | 0.000112631
benzene | 3.88996 | 3.89069 | 1.47738 | 1.47738 | 0.000109554 | 0.000106268
benzene | 3.89142 | 3.89215 | 1.47738 | 1.47737 | 0.00010299 | 9.99055e-05
benzene | 3.89288 | 3.89361 | 1.47737 | 1.47736 | 9.71392e-05 | 9.4746e-05
benzene | 3.89434 | 3.89507 | 1.47736 | 1.47735 | 9.27317e-05 | 9.10958e-05
benzene | 3.89581 | 3.89654 | 1.47735 | 1.47734 | 8.983e-05 | 8.89217e-05
benzene | 3.89727 | 3.898 | 1.47733 | 1.47733 | 8.8338e-05 | 8.80707e-05
benzene | 3.89873 | 3.89947 | 1.47732 | 1.47732 | 8.81264e-05 | 8.85284e-05
benzene | 3.9002 | 3.90093 | 1.47731 | 1.47731 | 8.92508e-05 | 9.02474e-05
benzene | 3.90167 | 3.9024 | 1.4773 | 1.4773 | 9.14524e-05 | 9.28545e-05
benzene | 3.90314 | 3.90387 | 1.47729 | 1.47729 | 9.44559e-05 | 9.62804e-05
benzene | 3.90461 | 3.90534 | 1.47728 | 1.47728 | 9.83127e-05 | 0.000100555
benzene | 3.90608 | 3.90681 | 1.47727 | 1.47727 | 0.000103001 | 0.000105688
benzene | 3.90755 | 3.90828 | 1.47727 | 1.47726 | 0.000108639 | 0.000111899
benzene | 3.90902 | 3.90976 | 1.47726 | 1.47726 | 0.000115491 | 0.000119444
benzene | 3.9105 | 3.91123 | 1.47726 | 1.47726 | 0.000123729 | 0.000128266
benzene | 3.91197 | 3.91271 | 1.47726 | 1.47726 | 0.000132873 | 0.000137282
benzene | 3.91345 | 3.91419 | 1.47726 | 1.47726 | 0.000141114 | 0.000143954
benzene | 3.91492 | 3.91566 | 1.47727 | 1.47727 | 0.000145415 | 0.000145255
benzene | 3.9164 | 3.91714 | 1.47728 | 1.47728 | 0.000143425 | 0.000140059
benzene | 3.91788 | 3.91862 | 1.47729 | 1.47729 | 0.00013543 | 0.000129891
benzene | 3.91936 | 3.9201 | 1.47729 | 1.47729 | 0.000123826 | 0.000117586
benzene | 3.92084 | 3.92159 | 1.47729 | 1.47729 | 0.000111449 | 0.000105584
benzene | 3.92233 | 3.92307 | 1.47728 | 1.47728 | 0.00010009 | 9.50004e-05
benzene | 3.92381 | 3.92455 | 1.47728 | 1.47727 | 9.033e-05 | 8.60499e-05
benzene | 3.9253 | 3.92604 | 1.47727 | 1.47727 | 8.21377e-05 | 7.85574e-05
benzene | 3.92678 | 3.92753 | 1.47726 | 1.47726 | 7.53094e-05 | 7.2378e-05
benzene | 3.92827 | 3.92901 | 1.47725 | 1.47725 | 6.97595e-05 | 6.74124e-05
benzene | 3.92976 | 3.9305 | 1.47724 | 1.47724 | 6.53123e-05 | 6.34091e-05
benzene | 3.93125 | 3.93199 | 1.47723 | 1.47723 | 6.16743e-05 | 6.00581e-05
benzene | 3.93274 | 3.93349 | 1.47722 | 1.47722 | 5.85396e-05 | 5.70881e-05
benzene | 3.93423 | 3.93498 | 1.47722 | 1.47721 | 5.5705e-05 | 5.4373e-05
benzene | 3.93572 | 3.93647 | 1.47721 | 1.4772 | 5.30976e-05 | 5.18674e-05
benzene | 3.93722 | 3.93797 | 1.4772 | 1.47719 | 5.06976e-05 | 4.95921e-05
benzene | 3.93871 | 3.93946 | 1.47719 | 1.47719 | 4.85778e-05 | 4.76665e-05
benzene | 3.94021 | 3.94096 | 1.47718 | 1.47718 | 4.68812e-05 | 4.62122e-05
benzene | 3.94171 | 3.94246 | 1.47717 | 1.47717 | 4.56513e-05 | 4.51741e-05
benzene | 3.94321 | 3.94396 | 1.47716 | 1.47716 | 4.47848e-05 | 4.44871e-05
benzene | 3.94471 | 3.94546 | 1.47716 | 1.47715 | 4.42889e-05 | 4.41724e-05
benzene | 3.94621 | 3.94696 | 1.47715 | 1.47714 | 4.41183e-05 | 4.41145e-05
benzene | 3.94771 | 3.94846 | 1.47714 | 1.47713 | 4.41706e-05 | 4.43001e-05
benzene | 3.94921 | 3.94997 | 1.47713 | 1.47713 | 4.45089e-05 | 4.47951e-05
benzene | 3.95072 | 3.95147 | 1.47712 | 1.47712 | 4.51539e-05 | 4.55904e-05
benzene | 3.95222 | 3.95298 | 1.47711 | 1.47711 | 4.61037e-05 | 4.66963e-05
benzene | 3.95373 | 3.95448 | 1.47711 | 1.4771 | 4.73558e-05 | 4.80778e-05
benzene | 3.95524 | 3.95599 | 1.4771 | 1.4771 | 4.88495e-05 | 4.96769e-05
benzene | 3.95675 | 3.9575 | 1.47709 | 1.47709 | 5.05552e-05 | 5.14946e-05
benzene | 3.95826 | 3.95901 | 1.47708 | 1.47708 | 5.24789e-05 | 5.3506e-05
benzene | 3.95977 | 3.96052 | 1.47708 | 1.47707 | 5.4562e-05 | 5.56697e-05
benzene | 3.96128 | 3.96204 | 1.47707 | 1.47707 | 5.68388e-05 | 5.80899e-05
benzene | 3.96279 | 3.96355 | 1.47707 | 1.47706 | 5.94094e-05 | 6.08054e-05
benzene | 3.96431 | 3.96507 | 1.47706 | 1.47706 | 6.22728e-05 | 6.38088e-05
benzene | 3.96583 | 3.96658 | 1.47706 | 1.47705 | 6.53318e-05 | 6.67046e-05
benzene | 3.96734 | 3.9681 | 1.47705 | 1.47705 | 6.77513e-05 | 6.83675e-05
benzene | 3.96886 | 3.96962 | 1.47705 | 1.47705 | 6.85439e-05 | 6.83797e-05
benzene | 3.97038 | 3.97114 | 1.47705 | 1.47705 | 6.80066e-05 | 6.7555e-05
benzene | 3.9719 | 3.97266 | 1.47704 | 1.47704 | 6.71137e-05 | 6.67365e-05
benzene | 3.97342 | 3.97418 | 1.47704 | 1.47704 | 6.64378e-05 | 6.62046e-05
benzene | 3.97495 | 3.97571 | 1.47703 | 1.47703 | 6.60117e-05 | 6.58275e-05
benzene | 3.97647 | 3.97723 | 1.47703 | 1.47703 | 6.56289e-05 | 6.5388e-05
benzene | 3.978 | 3.97876 | 1.47703 | 1.47702 | 6.50866e-05 | 6.47042e-05
benzene | 3.97952 | 3.98029 | 1.47702 | 1.47702 | 6.42393e-05 | 6.36868e-05
benzene | 3.98105 | 3.98181 | 1.47702 | 1.47701 | 6.30599e-05 | 6.23638e-05
benzene | 3.98258 | 3.98334 | 1.47701 | 1.47701 | 6.16247e-05 | 6.08532e-05
benzene | 3.98411 | 3.98487 | 1.47701 | 1.477 | 6.00719e-05 | 5.92771e-05
benzene | 3.98564 | 3.98641 | 1.477 | 1.477 | 5.84863e-05 | 5.77012e-05
benzene | 3.98717 | 3.98794 | 1.477 | 1.47699 | 5.69457e-05 | 5.62164e-05
benzene | 3.98871 | 3.98947 | 1.47699 | 1.47699 | 5.55244e-05 | 5.48583e-05
benzene | 3.99024 | 3.99101 | 1.47698 | 1.47698 | 5.42349e-05 | 5.3655e-05
benzene | 3.99178 | 3.99254 | 1.47698 | 1.47697 | 5.31392e-05 | 5.26798e-05
benzene | 3.99331 | 3.99408 | 1.47697 | 1.47697 | 5.22835e-05 | 5.19395e-05
benzene | 3.99485 | 3.99562 | 1.47696 | 1.47696 | 5.16655e-05 | 5.14653e-05
benzene | 3.99639 | 3.99716 | 1.47695 | 1.47695 | 5.13585e-05 | 5.13303e-05
benzene | 3.99793 | 3.9987 | 1.47695 | 1.47694 | 5.13714e-05 | 5.14599e-05
benzene | 3.99947 | 4.00024 | 1.47694 | 1.47693 | 5.16093e-05 | 5.18381e-05
benzene | 4.00102 | 4.00179 | 1.47693 | 1.47693 | 5.21743e-05 | 5.26123e-05
benzene | 4.00256 | 4.00333 | 1.47692 | 1.47692 | 5.31383e-05 | 5.3739e-05
benzene | 4.00411 | 4.00488 | 1.47692 | 1.47691 | 5.44318e-05 | 5.52454e-05
benzene | 4.00565 | 4.00643 | 1.47691 | 1.4769 | 5.61989e-05 | 5.72863e-05
benzene | 4.0072 | 4.00797 | 1.4769 | 1.4769 | 5.84933e-05 | 5.98249e-05
benzene | 4.00875 | 4.00952 | 1.47689 | 1.47689 | 6.13003e-05 | 6.29453e-05
benzene | 4.0103 | 4.01107 | 1.47688 | 1.47688 | 6.47614e-05 | 6.67524e-05
benzene | 4.01185 | 4.01263 | 1.47688 | 1.47687 | 6.89127e-05 | 7.1261e-05
benzene | 4.0134 | 4.01418 | 1.47687 | 1.47687 | 7.37995e-05 | 7.6539e-05
benzene | 4.01496 | 4.01573 | 1.47686 | 1.47686 | 7.94674e-05 | 8.25932e-05
benzene | 4.01651 | 4.01729 | 1.47686 | 1.47685 | 8.59005e-05 | 8.93799e-05
benzene | 4.01807 | 4.01885 | 1.47685 | 1.47685 | 9.29919e-05 | 9.67322e-05
benzene | 4.01963 | 4.0204 | 1.47685 | 1.47685 | 0.000100599 | 0.000104618
benzene | 4.02118 | 4.02196 | 1.47685 | 1.47685 | 0.000108758 | 0.000112933
benzene | 4.02274 | 4.02352 | 1.47685 | 1.47685 | 0.000116947 | 0.000120535
benzene | 4.0243 | 4.02509 | 1.47685 | 1.47686 | 0.000123359 | 0.00012509
benzene | 4.02587 | 4.02665 | 1.47686 | 1.47687 | 0.000125462 | 0.000124391
benzene | 4.02743 | 4.02821 | 1.47687 | 1.47687 | 0.000121997 | 0.000118578
benzene | 4.029 | 4.02978 | 1.47687 | 1.47687 | 0.00011449 | 0.000110074
benzene | 4.03056 | 4.03134 | 1.47687 | 1.47687 | 0.000105598 | 0.000101269
benzene | 4.03213 | 4.03291 | 1.47687 | 1.47687 | 9.72351e-05 | 9.35822e-05
benzene | 4.0337 | 4.03448 | 1.47686 | 1.47686 | 9.03437e-05 | 8.75135e-05
benzene | 4.03527 | 4.03605 | 1.47686 | 1.47685 | 8.50768e-05 | 8.30142e-05
benzene | 4.03684 | 4.03762 | 1.47685 | 1.47685 | 8.13146e-05 | 7.99613e-05
benzene | 4.03841 | 4.0392 | 1.47684 | 1.47684 | 7.89551e-05 | 7.82917e-05
benzene | 4.03998 | 4.04077 | 1.47683 | 1.47683 | 7.79864e-05 | 7.80387e-05
benzene | 4.04156 | 4.04234 | 1.47682 | 1.47682 | 7.84668e-05 | 7.92842e-05
benzene | 4.04313 | 4.04392 | 1.47681 | 1.47681 | 8.05341e-05 | 8.22375e-05
benzene | 4.04471 | 4.0455 | 1.47681 | 1.4768 | 8.44067e-05 | 8.69808e-05
benzene | 4.04629 | 4.04708 | 1.4768 | 1.4768 | 8.98553e-05 | 9.28339e-05
benzene | 4.04787 | 4.04866 | 1.4768 | 1.4768 | 9.56713e-05 | 9.80445e-05
benzene | 4.04945 | 4.05024 | 1.4768 | 1.4768 | 9.96454e-05 | 0.000100215
benzene | 4.05103 | 4.05182 | 1.4768 | 1.4768 | 9.96781e-05 | 9.81357e-05
benzene | 4.05261 | 4.0534 | 1.4768 | 1.4768 | 9.5874e-05 | 9.32142e-05
benzene | 4.0542 | 4.05499 | 1.4768 | 1.4768 | 9.04475e-05 | 8.77293e-05
benzene | 4.05578 | 4.05657 | 1.4768 | 1.4768 | 8.51235e-05 | 8.26051e-05
benzene | 4.05737 | 4.05816 | 1.4768 | 1.47679 | 8.015e-05 | 7.77289e-05
benzene | 4.05896 | 4.05975 | 1.47679 | 1.47679 | 7.53576e-05 | 7.30659e-05
benzene | 4.06055 | 4.06134 | 1.47678 | 1.47678 | 7.09117e-05 | 6.89379e-05
benzene | 4.06214 | 4.06293 | 1.47678 | 1.47677 | 6.7186e-05 | 6.56838e-05
benzene | 4.06373 | 4.06452 | 1.47677 | 1.47676 | 6.4465e-05 | 6.35513e-05
benzene | 4.06532 | 4.06612 | 1.47676 | 1.47675 | 6.29419e-05 | 6.26073e-05
benzene | 4.06692 | 4.06771 | 1.47675 | 1.47674 | 6.25038e-05 | 6.2608e-05
benzene | 4.06851 | 4.06931 | 1.47674 | 1.47674 | 6.2914e-05 | 6.34399e-05
benzene | 4.07011 | 4.07091 | 1.47673 | 1.47673 | 6.41876e-05 | 6.51582e-05
benzene | 4.07171 | 4.0725 | 1.47672 | 1.47672 | 6.63307e-05 | 6.76891e-05
benzene | 4.0733 | 4.0741 | 1.47672 | 1.47671 | 6.91882e-05 | 7.07723e-05
benzene | 4.07491 | 4.07571 | 1.47671 | 1.47671 | 7.23387e-05 | 7.37818e-05
benzene | 4.07651 | 4.07731 | 1.47671 | 1.47671 | 7.49748e-05 | 7.58281e-05
benzene | 4.07811 | 4.07891 | 1.47671 | 1.47671 | 7.62661e-05 | 7.62656e-05
benzene | 4.07971 | 4.08052 | 1.4767 | 1.4767 | 7.58161e-05 | 7.49495e-05
benzene | 4.08132 | 4.08212 | 1.4767 | 1.4767 | 7.37093e-05 | 7.21812e-05
benzene | 4.08293 | 4.08373 | 1.4767 | 1.4767 | 7.04505e-05 | 6.86211e-05
benzene | 4.08453 | 4.08534 | 1.47669 | 1.47669 | 6.6773e-05 | 6.4989e-05
benzene | 4.08614 | 4.08695 | 1.47669 | 1.47668 | 6.33197e-05 | 6.17969e-05
benzene | 4.08775 | 4.08856 | 1.47668 | 1.47667 | 6.04101e-05 | 5.91396e-05
benzene | 4.08937 | 4.09017 | 1.47667 | 1.47667 | 5.79714e-05 | 5.69165e-05
benzene | 4.09098 | 4.09179 | 1.47666 | 1.47666 | 5.59881e-05 | 5.51894e-05
benzene | 4.09259 | 4.0934 | 1.47665 | 1.47665 | 5.45055e-05 | 5.39242e-05
benzene | 4.09421 | 4.09502 | 1.47664 | 1.47664 | 5.34449e-05 | 5.30683e-05
benzene | 4.09583 | 4.09664 | 1.47663 | 1.47663 | 5.27866e-05 | 5.2578e-05
benzene | 4.09745 | 4.09825 | 1.47663 | 1.47662 | 5.24395e-05 | 5.23878e-05
benzene | 4.09906 | 4.09987 | 1.47662 | 1.47661 | 5.24631e-05 | 5.26854e-05
benzene | 4.10069 | 4.1015 | 1.47661 | 1.4766 | 5.30649e-05 | 5.35843e-05
benzene | 4.10231 | 4.10312 | 1.4766 | 1.47659 | 5.42442e-05 | 5.50447e-05
benzene | 4.10393 | 4.10474 | 1.47659 | 1.47658 | 5.60173e-05 | 5.71833e-05
benzene | 4.10556 | 4.10637 | 1.47657 | 1.47657 | 5.85861e-05 | 6.02471e-05
benzene | 4.10718 | 4.10799 | 1.47656 | 1.47656 | 6.22101e-05 | 6.45025e-05
benzene | 4.10881 | 4.10962 | 1.47655 | 1.47655 | 6.71794e-05 | 7.0266e-05
benzene | 4.11044 | 4.11125 | 1.47654 | 1.47654 | 7.37743e-05 | 7.76298e-05
benzene | 4.11207 | 4.11288 | 1.47654 | 1.47653 | 8.17023e-05 | 8.57661e-05
benzene | 4.1137 | 4.11451 | 1.47653 | 1.47653 | 8.95735e-05 | 9.28523e-05
benzene | 4.11533 | 4.11615 | 1.47653 | 1.47653 | 9.54025e-05 | 9.71005e-05
benzene | 4.11696 | 4.11778 | 1.47653 | 1.47653 | 9.79681e-05 | 9.81233e-05
benzene | 4.1186 | 4.11942 | 1.47653 | 1.47653 | 9.77738e-05 | 9.71297e-05
benzene | 4.12024 | 4.12105 | 1.47652 | 1.47652 | 9.63843e-05 | 9.56649e-05
benzene | 4.12187 | 4.12269 | 1.47652 | 1.47651 | 9.50582e-05 | 9.46056e-05
benzene | 4.12351 | 4.12433 | 1.47651 | 1.4765 | 9.43396e-05 | 9.42852e-05
benzene | 4.12515 | 4.12597 | 1.4765 | 1.47649 | 9.44664e-05 | 9.48945e-05
benzene | 4.12679 | 4.12762 | 1.47649 | 1.47648 | 9.55647e-05 | 9.64653e-05
benzene | 4.12844 | 4.12926 | 1.47648 | 1.47647 | 9.75827e-05 | 9.89258e-05
benzene | 4.13008 | 4.1309 | 1.47647 | 1.47646 | 0.00010051 | 0.000102367
benzene | 4.13173 | 4.13255 | 1.47646 | 1.47645 | 0.000104508 | 0.000106953
benzene | 4.13337 | 4.1342 | 1.47645 | 1.47644 | 0.000109707 | 0.000112804
benzene | 4.13502 | 4.13585 | 1.47643 | 1.47643 | 0.000116281 | 0.000120191
benzene | 4.13667 | 4.1375 | 1.47642 | 1.47642 | 0.000124554 | 0.000129384
benzene | 4.13832 | 4.13915 | 1.47641 | 1.47641 | 0.00013466 | 0.000140373
benzene | 4.13997 | 4.1408 | 1.4764 | 1.4764 | 0.000146494 | 0.000152995
benzene | 4.14163 | 4.14245 | 1.4764 | 1.4764 | 0.000159802 | 0.000166834
benzene | 4.14328 | 4.14411 | 1.47639 | 1.47639 | 0.000173971 | 0.000181088
benzene | 4.14494 | 4.14577 | 1.47639 | 1.47639 | 0.000188028 | 0.000194641
benzene | 4.14659 | 4.14742 | 1.4764 | 1.4764 | 0.000200776 | 0.000206333
benzene | 4.14825 | 4.14908 | 1.4764 | 1.4764 | 0.000211228 | 0.000215407
benzene | 4.14991 | 4.15074 | 1.47641 | 1.47641 | 0.000218812 | 0.000221416
benzene | 4.15157 | 4.15241 | 1.47641 | 1.47642 | 0.000223222 | 0.000224284
benzene | 4.15324 | 4.15407 | 1.47642 | 1.47642 | 0.000224672 | 0.000224465
benzene | 4.1549 | 4.15573 | 1.47642 | 1.47643 | 0.000223742 | 0.000222595
benzene | 4.15657 | 4.1574 | 1.47643 | 1.47643 | 0.000221124 | 0.000219414
benzene | 4.15823 | 4.15907 | 1.47643 | 1.47643 | 0.000217533 | 0.000215534
benzene | 4.1599 | 4.16074 | 1.47643 | 1.47642 | 0.000213482 | 0.000211449
benzene | 4.16157 | 4.16241 | 1.47642 | 1.47642 | 0.000209512 | 0.000207715
benzene | 4.16324 | 4.16408 | 1.47642 | 1.47642 | 0.000206086 | 0.00020462
benzene | 4.16491 | 4.16575 | 1.47641 | 1.47641 | 0.000203316 | 0.000202144
benzene | 4.16659 | 4.16742 | 1.47641 | 1.4764 | 0.000201094 | 0.000200141
benzene | 4.16826 | 4.1691 | 1.4764 | 1.4764 | 0.000199288 | 0.000198511
benzene | 4.16994 | 4.17078 | 1.47639 | 1.47639 | 0.000197806 | 0.000197143
benzene | 4.17161 | 4.17245 | 1.47638 | 1.47638 | 0.000196547 | 0.000196056
benzene | 4.17329 | 4.17413 | 1.47637 | 1.47636 | 0.000195762 | 0.000195737
benzene | 4.17497 | 4.17581 | 1.47636 | 1.47635 | 0.000196076 | 0.000196842
benzene | 4.17665 | 4.1775 | 1.47634 | 1.47634 | 0.00019812 | 0.000199967
benzene | 4.17834 | 4.17918 | 1.47633 | 1.47632 | 0.000202453 | 0.000205627
benzene | 4.18002 | 4.18086 | 1.47631 | 1.4763 | 0.000209557 | 0.000214299
benzene | 4.18171 | 4.18255 | 1.47629 | 1.47629 | 0.000219935 | 0.000226547
benzene | 4.18339 | 4.18424 | 1.47628 | 1.47627 | 0.00023426 | 0.000243189
benzene | 4.18508 | 4.18593 | 1.47626 | 1.47625 | 0.000253445 | 0.000265117
benzene | 4.18677 | 4.18762 | 1.47624 | 1.47624 | 0.000278296 | 0.000293085
benzene | 4.18846 | 4.18931 | 1.47623 | 1.47623 | 0.000309572 | 0.000327778
benzene | 4.19015 | 4.191 | 1.47623 | 1.47623 | 0.000347603 | 0.0003688
benzene | 4.19185 | 4.1927 | 1.47623 | 1.47624 | 0.000390953 | 0.000413458
benzene | 4.19354 | 4.19439 | 1.47625 | 1.47627 | 0.000435496 | 0.000456062
benzene | 4.19524 | 4.19609 | 1.47629 | 1.47632 | 0.000474024 | 0.000488288
benzene | 4.19694 | 4.19779 | 1.47634 | 1.47637 | 0.000497941 | 0.000502448
benzene | 4.19864 | 4.19949 | 1.4764 | 1.47643 | 0.000501725 | 0.000496178
benzene | 4.20034 | 4.20119 | 1.47645 | 1.47647 | 0.000486543 | 0.000473753
benzene | 4.20204 | 4.20289 | 1.47649 | 1.4765 | 0.000458738 | 0.000442356
benzene | 4.20374 | 4.20459 | 1.47652 | 1.47652 | 0.000425291 | 0.000408064
benzene | 4.20545 | 4.2063 | 1.47653 | 1.47654 | 0.000390998 | 0.000374293
benzene | 4.20715 | 4.20801 | 1.47654 | 1.47654 | 0.000358033 | 0.000342256
benzene | 4.20886 | 4.20972 | 1.47654 | 1.47654 | 0.000326944 | 0.000312091
benzene | 4.21057 | 4.21142 | 1.47654 | 1.47654 | 0.000297721 | 0.000283915
benzene | 4.21228 | 4.21314 | 1.47653 | 1.47653 | 0.000270751 | 0.000258287
benzene | 4.21399 | 4.21485 | 1.47652 | 1.47652 | 0.000246534 | 0.000235508
benzene | 4.2157 | 4.21656 | 1.47651 | 1.4765 | 0.000225221 | 0.000215688
benzene | 4.21742 | 4.21828 | 1.47649 | 1.47649 | 0.000206875 | 0.000198733
benzene | 4.21913 | 4.21999 | 1.47648 | 1.47647 | 0.000191213 | 0.000184304
benzene | 4.22085 | 4.22171 | 1.47646 | 1.47645 | 0.000178014 | 0.000172333
benzene | 4.22257 | 4.22343 | 1.47644 | 1.47643 | 0.000167241 | 0.000162713
benzene | 4.22429 | 4.22515 | 1.47642 | 1.47641 | 0.000158762 | 0.000155414
benzene | 4.22601 | 4.22687 | 1.47641 | 1.4764 | 0.000152725 | 0.000150747
benzene | 4.22773 | 4.2286 | 1.47639 | 1.47638 | 0.000149544 | 0.000149123
benzene | 4.22946 | 4.23032 | 1.47637 | 1.47636 | 0.000149428 | 0.000150254
benzene | 4.23118 | 4.23205 | 1.47636 | 1.47635 | 0.000151258 | 0.000151941
benzene | 4.23291 | 4.23378 | 1.47635 | 1.47634 | 0.000151788 | 0.000150383
benzene | 4.23464 | 4.2355 | 1.47634 | 1.47634 | 0.000147633 | 0.000143779
benzene | 4.23637 | 4.23724 | 1.47633 | 1.47632 | 0.00013935 | 0.000134911
benzene | 4.2381 | 4.23897 | 1.47632 | 1.47631 | 0.000130912 | 0.000127554
benzene | 4.23983 | 4.2407 | 1.4763 | 1.47629 | 0.000124861 | 0.000122725
benzene | 4.24157 | 4.24244 | 1.47628 | 1.47627 | 0.000121043 | 0.000119734
benzene | 4.2433 | 4.24417 | 1.47626 | 1.47625 | 0.000118769 | 0.00011811
benzene | 4.24504 | 4.24591 | 1.47624 | 1.47623 | 0.000117713 | 0.000117512
benzene | 4.24678 | 4.24765 | 1.47622 | 1.47622 | 0.000117476 | 0.000117592
benzene | 4.24852 | 4.24939 | 1.47621 | 1.4762 | 0.000117874 | 0.000118308
benzene | 4.25026 | 4.25113 | 1.47619 | 1.47618 | 0.000118866 | 0.000119511
benzene | 4.252 | 4.25287 | 1.47617 | 1.47616 | 0.000120229 | 0.000121029
benzene | 4.25375 | 4.25462 | 1.47615 | 1.47614 | 0.000121939 | 0.000122983
benzene | 4.25549 | 4.25636 | 1.47613 | 1.47612 | 0.000124168 | 0.000125482
benzene | 4.25724 | 4.25811 | 1.47611 | 1.4761 | 0.000126906 | 0.000128446
benzene | 4.25899 | 4.25986 | 1.47608 | 1.47607 | 0.000130133 | 0.000132013
benzene | 4.26074 | 4.26161 | 1.47606 | 1.47605 | 0.000134107 | 0.000136433
benzene | 4.26249 | 4.26336 | 1.47604 | 1.47602 | 0.000138999 | 0.000141844
benzene | 4.26424 | 4.26512 | 1.47601 | 1.476 | 0.000145 | 0.000148501
benzene | 4.26599 | 4.26687 | 1.47598 | 1.47597 | 0.000152351 | 0.000156588
benzene | 4.26775 | 4.26863 | 1.47595 | 1.47594 | 0.000161248 | 0.000166379
benzene | 4.26951 | 4.27039 | 1.47592 | 1.4759 | 0.000171995 | 0.000178137
benzene | 4.27127 | 4.27215 | 1.47589 | 1.47587 | 0.000184863 | 0.000192277
benzene | 4.27303 | 4.27391 | 1.47585 | 1.47583 | 0.000200456 | 0.000209488
benzene | 4.27479 | 4.27567 | 1.47581 | 1.47579 | 0.000219468 | 0.000230552
benzene | 4.27655 | 4.27743 | 1.47576 | 1.47574 | 0.000242906 | 0.000256685
benzene | 4.27831 | 4.2792 | 1.47572 | 1.47569 | 0.000272002 | 0.000288969
benzene | 4.28008 | 4.28096 | 1.47567 | 1.47564 | 0.000307803 | 0.000328744
benzene | 4.28185 | 4.28273 | 1.47561 | 1.47558 | 0.000352074 | 0.000378166
benzene | 4.28362 | 4.2845 | 1.47555 | 1.47552 | 0.000407521 | 0.000440758
benzene | 4.28539 | 4.28627 | 1.47548 | 1.47545 | 0.000478547 | 0.000521568
benzene | 4.28716 | 4.28804 | 1.47542 | 1.47538 | 0.000570566 | 0.000626376
benzene | 4.28893 | 4.28982 | 1.47535 | 1.47532 | 0.000689935 | 0.0007622
benzene | 4.2907 | 4.29159 | 1.47529 | 1.47527 | 0.000844176 | 0.000936889
benzene | 4.29248 | 4.29337 | 1.47525 | 1.47525 | 0.00104135 | 0.0011582
benzene | 4.29426 | 4.29515 | 1.47526 | 1.47529 | 0.00128747 | 0.00142791
benzene | 4.29604 | 4.29693 | 1.47534 | 1.47543 | 0.00157658 | 0.00172817
benzene | 4.29782 | 4.29871 | 1.47555 | 1.4757 | 0.00187467 | 0.00200547
benzene | 4.2996 | 4.30049 | 1.47589 | 1.4761 | 0.00210876 | 0.00217377
benzene | 4.30138 | 4.30227 | 1.47632 | 1.47655 | 0.00219341 | 0.00216593
benzene | 4.30317 | 4.30406 | 1.47675 | 1.47693 | 0.00209531 | 0.00198998
benzene | 4.30495 | 4.30585 | 1.47708 | 1.4772 | 0.00186071 | 0.00171826
benzene | 4.30674 | 4.30764 | 1.47728 | 1.47734 | 0.0015717 | 0.00142767
benzene | 4.30853 | 4.30943 | 1.47737 | 1.47738 | 0.00129062 | 0.00116317
benzene | 4.31032 | 4.31122 | 1.47738 | 1.47737 | 0.00104665 | 0.000941422
benzene | 4.31211 | 4.31301 | 1.47735 | 1.47732 | 0.000847196 | 0.000763313
benzene | 4.31391 | 4.3148 | 1.47729 | 1.47726 | 0.000688976 | 0.000623298
benzene | 4.3157 | 4.3166 | 1.47723 | 1.47719 | 0.000565384 | 0.000514347
benzene | 4.3175 | 4.3184 | 1.47716 | 1.47713 | 0.000469387 | 0.000429769
benzene | 4.3193 | 4.3202 | 1.47709 | 1.47706 | 0.00039483 | 0.000363953
benzene | 4.3211 | 4.322 | 1.47703 | 1.477 | 0.000336606 | 0.000312273
benzene | 4.3229 | 4.3238 | 1.47697 | 1.47695 | 0.000290626 | 0.000271297
benzene | 4.3247 | 4.3256 | 1.47692 | 1.4769 | 0.000253955 | 0.00023832
benzene | 4.3265 | 4.32741 | 1.47687 | 1.47685 | 0.00022417 | 0.000211333
benzene | 4.32831 | 4.32921 | 1.47683 | 1.47681 | 0.000199655 | 0.000189014
benzene | 4.33012 | 4.33102 | 1.47679 | 1.47677 | 0.000179302 | 0.000170429
benzene | 4.33193 | 4.33283 | 1.47675 | 1.47674 | 0.000162303 | 0.000154846
benzene | 4.33374 | 4.33464 | 1.47672 | 1.4767 | 0.00014799 | 0.00014169
benzene | 4.33555 | 4.33646 | 1.47669 | 1.47667 | 0.000135889 | 0.000130546
benzene | 4.33736 | 4.33827 | 1.47666 | 1.47664 | 0.000125601 | 0.000121028
benzene | 4.33918 | 4.34008 | 1.47663 | 1.47662 | 0.000116785 | 0.000112839
benzene | 4.34099 | 4.3419 | 1.4766 | 1.47659 | 0.00010914 | 0.000105683
benzene | 4.34281 | 4.34372 | 1.47658 | 1.47657 | 0.000102467 | 9.94928e-05
benzene | 4.34463 | 4.34554 | 1.47656 | 1.47654 | 9.67206e-05 | 9.41169e-05
benzene | 4.34645 | 4.34736 | 1.47653 | 1.47652 | 9.16635e-05 | 8.93833e-05
benzene | 4.34827 | 4.34919 | 1.47651 | 1.4765 | 8.72798e-05 | 8.53368e-05
benzene | 4.3501 | 4.35101 | 1.47649 | 1.47648 | 8.35164e-05 | 8.1812e-05
benzene | 4.35192 | 4.35284 | 1.47647 | 1.47646 | 8.02285e-05 | 7.87808e-05
benzene | 4.35375 | 4.35466 | 1.47645 | 1.47644 | 7.74672e-05 | 7.62906e-05
benzene | 4.35558 | 4.35649 | 1.47643 | 1.47643 | 7.52648e-05 | 7.44067e-05
benzene | 4.35741 | 4.35832 | 1.47642 | 1.47641 | 7.37216e-05 | 7.31971e-05
benzene | 4.35924 | 4.36016 | 1.4764 | 1.47639 | 7.28329e-05 | 7.26387e-05
benzene | 4.36107 | 4.36199 | 1.47638 | 1.47637 | 7.26394e-05 | 7.28422e-05
benzene | 4.36291 | 4.36383 | 1.47636 | 1.47636 | 7.32616e-05 | 7.39042e-05
benzene | 4.36474 | 4.36566 | 1.47635 | 1.47634 | 7.48018e-05 | 7.59752e-05
benzene | 4.36658 | 4.3675 | 1.47633 | 1.47632 | 7.74602e-05 | 7.92719e-05
benzene | 4.36842 | 4.36934 | 1.47632 | 1.47631 | 8.14312e-05 | 8.39222e-05
benzene | 4.37026 | 4.37118 | 1.4763 | 1.4763 | 8.67354e-05 | 8.98479e-05
benzene | 4.3721 | 4.37303 | 1.47629 | 1.47628 | 9.32675e-05 | 9.69678e-05
benzene | 4.37395 | 4.37487 | 1.47628 | 1.47628 | 0.000100893 | 0.000104917
benzene | 4.37579 | 4.37672 | 1.47627 | 1.47627 | 0.000108917 | 0.000112755
benzene | 4.37764 | 4.37857 | 1.47627 | 1.47627 | 0.00011631 | 0.000119414
benzene | 4.37949 | 4.38041 | 1.47627 | 1.47627 | 0.000121889 | 0.000123555
benzene | 4.38134 | 4.38227 | 1.47627 | 1.47627 | 0.000124299 | 0.00012406
benzene | 4.38319 | 4.38412 | 1.47627 | 1.47627 | 0.000122855 | 0.000120743
benzene | 4.38505 | 4.38597 | 1.47627 | 1.47627 | 0.00011785 | 0.00011432
benzene | 4.3869 | 4.38783 | 1.47627 | 1.47627 | 0.000110315 | 0.000105989
benzene | 4.38876 | 4.38969 | 1.47627 | 1.47626 | 0.000101504 | 9.70152e-05
benzene | 4.39061 | 4.39154 | 1.47626 | 1.47625 | 9.26515e-05 | 8.84943e-05
benzene | 4.39247 | 4.3934 | 1.47625 | 1.47624 | 8.45908e-05 | 8.09734e-05
benzene | 4.39434 | 4.39527 | 1.47624 | 1.47623 | 7.7665e-05 | 7.46611e-05
benzene | 4.3962 | 4.39713 | 1.47623 | 1.47622 | 7.19275e-05 | 6.94299e-05
benzene | 4.39806 | 4.399 | 1.47622 | 1.47621 | 6.71576e-05 | 6.51293e-05
benzene | 4.39993 | 4.40086 | 1.47621 | 1.4762 | 6.33427e-05 | 6.17685e-05
benzene | 4.4018 | 4.40273 | 1.4762 | 1.47619 | 6.03462e-05 | 5.90393e-05
benzene | 4.40367 | 4.4046 | 1.47618 | 1.47618 | 5.78179e-05 | 5.66604e-05
benzene | 4.40554 | 4.40647 | 1.47617 | 1.47617 | 5.55151e-05 | 5.43406e-05
benzene | 4.40741 | 4.40835 | 1.47616 | 1.47616 | 5.3102e-05 | 5.18093e-05
benzene | 4.40928 | 4.41022 | 1.47615 | 1.47615 | 5.04705e-05 | 4.91092e-05
benzene | 4.41116 | 4.4121 | 1.47614 | 1.47614 | 4.77355e-05 | 4.63796e-05
benzene | 4.41303 | 4.41397 | 1.47613 | 1.47613 | 4.50598e-05 | 4.38012e-05
benzene | 4.41491 | 4.41585 | 1.47612 | 1.47612 | 4.26029e-05 | 4.14725e-05
benzene | 4.41679 | 4.41773 | 1.47611 | 1.47611 | 4.04083e-05 | 3.94281e-05
benzene | 4.41868 | 4.41962 | 1.4761 | 1.4761 | 3.85409e-05 | 3.77545e-05
benzene | 4.42056 | 4.4215 | 1.47609 | 1.47608 | 3.70521e-05 | 3.641e-05
benzene | 4.42244 | 4.42339 | 1.47608 | 1.47607 | 3.58096e-05 | 3.52634e-05
benzene | 4.42433 | 4.42528 | 1.47607 | 1.47606 | 3.4803e-05 | 3.44498e-05
benzene | 4.42622 | 4.42716 | 1.47606 | 1.47605 | 3.41898e-05 | 3.39793e-05
benzene | 4.42811 | 4.42905 | 1.47605 | 1.47604 | 3.37935e-05 | 3.36441e-05
benzene | 4.43 | 4.43095 | 1.47603 | 1.47603 | 3.35763e-05 | 3.36108e-05
benzene | 4.43189 | 4.43284 | 1.47602 | 1.47602 | 3.374e-05 | 3.39232e-05
benzene | 4.43379 | 4.43474 | 1.47601 | 1.47601 | 3.41409e-05 | 3.43874e-05
benzene | 4.43569 | 4.43663 | 1.476 | 1.476 | 3.46852e-05 | 3.50426e-05
benzene | 4.43758 | 4.43853 | 1.47599 | 1.47599 | 3.54676e-05 | 3.59401e-05
benzene | 4.43948 | 4.44043 | 1.47598 | 1.47598 | 3.6444e-05 | 3.69458e-05
benzene | 4.44138 | 4.44234 | 1.47597 | 1.47597 | 3.74347e-05 | 3.78925e-05
benzene | 4.44329 | 4.44424 | 1.47596 | 1.47596 | 3.83148e-05 | 3.86694e-05
benzene | 4.44519 | 4.44614 | 1.47595 | 1.47595 | 3.89305e-05 | 3.90656e-05
benzene | 4.4471 | 4.44805 | 1.47594 | 1.47594 | 3.90828e-05 | 3.89956e-05
benzene | 4.44901 | 4.44996 | 1.47593 | 1.47593 | 3.88476e-05 | 3.8671e-05
benzene | 4.45092 | 4.45187 | 1.47592 | 1.47592 | 3.85111e-05 | 3.8388e-05
benzene | 4.45283 | 4.45378 | 1.47591 | 1.4759 | 3.83164e-05 | 3.82825e-05
benzene | 4.45474 | 4.4557 | 1.4759 | 1.47589 | 3.82859e-05 | 3.83286e-05
benzene | 4.45665 | 4.45761 | 1.47589 | 1.47588 | 3.84314e-05 | 3.85963e-05
benzene | 4.45857 | 4.45953 | 1.47588 | 1.47587 | 3.88203e-05 | 3.90796e-05
benzene | 4.46049 | 4.46145 | 1.47586 | 1.47586 | 3.93566e-05 | 3.96338e-05
benzene | 4.46241 | 4.46337 | 1.47585 | 1.47585 | 3.99099e-05 | 4.01928e-05
benzene | 4.46433 | 4.46529 | 1.47584 | 1.47583 | 4.05036e-05 | 4.08557e-05
benzene | 4.46625 | 4.46721 | 1.47583 | 1.47582 | 4.12466e-05 | 4.16732e-05
benzene | 4.46817 | 4.46914 | 1.47581 | 1.47581 | 4.21462e-05 | 4.27043e-05
benzene | 4.4701 | 4.47106 | 1.4758 | 1.47579 | 4.33747e-05 | 4.41608e-05
benzene | 4.47203 | 4.47299 | 1.47578 | 1.47578 | 4.50305e-05 | 4.59706e-05
benzene | 4.47396 | 4.47492 | 1.47577 | 1.47576 | 4.6985e-05 | 4.8104e-05
benzene | 4.47589 | 4.47685 | 1.47575 | 1.47575 | 4.93255e-05 | 5.06452e-05
benzene | 4.47782 | 4.47879 | 1.47574 | 1.47573 | 5.20508e-05 | 5.35651e-05
benzene | 4.47975 | 4.48072 | 1.47572 | 1.47571 | 5.51995e-05 | 5.69618e-05
benzene | 4.48169 | 4.48266 | 1.47571 | 1.4757 | 5.88299e-05 | 6.08071e-05
benzene | 4.48363 | 4.4846 | 1.47569 | 1.47568 | 6.28999e-05 | 6.51277e-05
benzene | 4.48557 | 4.48654 | 1.47567 | 1.47566 | 6.74788e-05 | 6.99509e-05
benzene | 4.48751 | 4.48848 | 1.47565 | 1.47564 | 7.25463e-05 | 7.53153e-05
benzene | 4.48945 | 4.49042 | 1.47563 | 1.47562 | 7.83077e-05 | 8.15609e-05
benzene | 4.4914 | 4.49237 | 1.47561 | 1.4756 | 8.50691e-05 | 8.88138e-05
benzene | 4.49334 | 4.49431 | 1.47559 | 1.47557 | 9.27754e-05 | 9.69673e-05
benzene | 4.49529 | 4.49626 | 1.47556 | 1.47555 | 0.000101443 | 0.000106301
benzene | 4.49724 | 4.49821 | 1.47553 | 1.47552 | 0.000111668 | 0.000117663
benzene | 4.49919 | 4.50017 | 1.4755 | 1.47548 | 0.000124399 | 0.000131981
benzene | 4.50114 | 4.50212 | 1.47547 | 1.47545 | 0.00014055 | 0.00015026
benzene | 4.5031 | 4.50407 | 1.47543 | 1.47541 | 0.000161351 | 0.000174061
benzene | 4.50505 | 4.50603 | 1.47539 | 1.47536 | 0.000188673 | 0.000205514
benzene | 4.50701 | 4.50799 | 1.47534 | 1.47531 | 0.000224998 | 0.000247619
benzene | 4.50897 | 4.50995 | 1.47529 | 1.47526 | 0.000274 | 0.000304876
benzene | 4.51093 | 4.51191 | 1.47523 | 1.4752 | 0.000341142 | 0.000383828
benzene | 4.51289 | 4.51388 | 1.47517 | 1.47515 | 0.00043414 | 0.000493394
benzene | 4.51486 | 4.51584 | 1.47513 | 1.47511 | 0.000562964 | 0.000643975
benzene | 4.51683 | 4.51781 | 1.47511 | 1.47512 | 0.000736874 | 0.000840643
benzene | 4.51879 | 4.51978 | 1.47516 | 1.47522 | 0.000952017 | 0.00106465
benzene | 4.52076 | 4.52175 | 1.47531 | 1.47543 | 0.00116914 | 0.0012543
benzene | 4.52274 | 4.52372 | 1.47557 | 1.47573 | 0.00130982 | 0.00132939
benzene | 4.52471 | 4.5257 | 1.47587 | 1.47601 | 0.00131282 | 0.0012656
benzene | 4.52668 | 4.52767 | 1.47612 | 1.47621 | 0.00119667 | 0.00111532
benzene | 4.52866 | 4.52965 | 1.47627 | 1.47632 | 0.00102912 | 0.000943052
benzene | 4.53064 | 4.53163 | 1.47636 | 1.47638 | 0.000859902 | 0.000780937
benzene | 4.53262 | 4.53361 | 1.47639 | 1.47639 | 0.000706693 | 0.000637407
benzene | 4.5346 | 4.53559 | 1.47639 | 1.47638 | 0.000573321 | 0.000514633
benzene | 4.53658 | 4.53758 | 1.47636 | 1.47635 | 0.000461463 | 0.000413756
benzene | 4.53857 | 4.53956 | 1.47633 | 1.47631 | 0.000371289 | 0.000333693
benzene | 4.54056 | 4.54155 | 1.47629 | 1.47626 | 0.000300532 | 0.000271355
benzene | 4.54255 | 4.54354 | 1.47624 | 1.47622 | 0.000245726 | 0.000223242
benzene | 4.54454 | 4.54553 | 1.4762 | 1.47618 | 0.000203525 | 0.000186243
benzene | 4.54653 | 4.54753 | 1.47615 | 1.47614 | 0.000171095 | 0.00015783
benzene | 4.54852 | 4.54952 | 1.47612 | 1.4761 | 0.000146208 | 0.000136002
benzene | 4.55052 | 4.55152 | 1.47608 | 1.47606 | 0.00012704 | 0.00011917
benzene | 4.55252 | 4.55352 | 1.47605 | 1.47603 | 0.000112257 | 0.0001062
benzene | 4.55452 | 4.55552 | 1.47602 | 1.476 | 0.000100889 | 9.62335e-05
benzene | 4.55652 | 4.55752 | 1.47599 | 1.47598 | 9.21403e-05 | 8.85549e-05
benzene | 4.55852 | 4.55952 | 1.47596 | 1.47595 | 8.54325e-05 | 8.27511e-05
benzene | 4.56052 | 4.56153 | 1.47594 | 1.47593 | 8.04615e-05 | 7.85063e-05
benzene | 4.56253 | 4.56353 | 1.47592 | 1.47591 | 7.68106e-05 | 7.53271e-05
benzene | 4.56454 | 4.56554 | 1.4759 | 1.47589 | 7.40242e-05 | 7.28938e-05
benzene | 4.56655 | 4.56755 | 1.47588 | 1.47587 | 7.19086e-05 | 7.10396e-05
benzene | 4.56856 | 4.56957 | 1.47586 | 1.47586 | 7.02443e-05 | 6.94868e-05
benzene | 4.57057 | 4.57158 | 1.47585 | 1.47584 | 6.87279e-05 | 6.79416e-05
benzene | 4.57259 | 4.5736 | 1.47584 | 1.47583 | 6.71115e-05 | 6.62383e-05
benzene | 4.57461 | 4.57562 | 1.47582 | 1.47582 | 6.53261e-05 | 6.43735e-05
benzene | 4.57662 | 4.57763 | 1.47581 | 1.4758 | 6.33737e-05 | 6.23163e-05
benzene | 4.57865 | 4.57966 | 1.4758 | 1.47579 | 6.12041e-05 | 6.00418e-05
benzene | 4.58067 | 4.58168 | 1.47579 | 1.47578 | 5.88469e-05 | 5.76279e-05
benzene | 4.58269 | 4.5837 | 1.47577 | 1.47577 | 5.63994e-05 | 5.51654e-05
benzene | 4.58472 | 4.58573 | 1.47576 | 1.47576 | 5.39384e-05 | 5.27251e-05
benzene | 4.58675 | 4.58776 | 1.47575 | 1.47574 | 5.15493e-05 | 5.04203e-05
benzene | 4.58877 | 4.58979 | 1.47574 | 1.47573 | 4.93502e-05 | 4.83212e-05
benzene | 4.59081 | 4.59182 | 1.47573 | 1.47572 | 4.73298e-05 | 4.63649e-05
benzene | 4.59284 | 4.59386 | 1.47572 | 1.47571 | 4.54457e-05 | 4.45702e-05
benzene | 4.59487 | 4.59589 | 1.4757 | 1.4757 | 4.37464e-05 | 4.2959e-05
benzene | 4.59691 | 4.59793 | 1.47569 | 1.47569 | 4.22122e-05 | 4.14965e-05
benzene | 4.59895 | 4.59997 | 1.47568 | 1.47568 | 4.08207e-05 | 4.0181e-05
benzene | 4.60099 | 4.60201 | 1.47567 | 1.47567 | 3.95985e-05 | 3.90797e-05
benzene | 4.60303 | 4.60405 | 1.47566 | 1.47565 | 3.86328e-05 | 3.82309e-05
benzene | 4.60508 | 4.6061 | 1.47565 | 1.47564 | 3.7856e-05 | 3.74909e-05
benzene | 4.60712 | 4.60815 | 1.47564 | 1.47563 | 3.71454e-05 | 3.68171e-05
benzene | 4.60917 | 4.61019 | 1.47563 | 1.47562 | 3.65002e-05 | 3.61793e-05
benzene | 4.61122 | 4.61224 | 1.47562 | 1.47561 | 3.58543e-05 | 3.55322e-05
benzene | 4.61327 | 4.6143 | 1.47561 | 1.4756 | 3.52217e-05 | 3.49194e-05
benzene | 4.61532 | 4.61635 | 1.4756 | 1.47559 | 3.46168e-05 | 3.43094e-05
benzene | 4.61738 | 4.61841 | 1.47559 | 1.47558 | 3.39928e-05 | 3.36661e-05
benzene | 4.61943 | 4.62046 | 1.47558 | 1.47557 | 3.33271e-05 | 3.29899e-05
benzene | 4.62149 | 4.62252 | 1.47557 | 1.47556 | 3.26713e-05 | 3.2388e-05
benzene | 4.62355 | 4.62458 | 1.47556 | 1.47556 | 3.21292e-05 | 3.18831e-05
benzene | 4.62562 | 4.62665 | 1.47555 | 1.47555 | 3.1633e-05 | 3.1395e-05
benzene | 4.62768 | 4.62871 | 1.47554 | 1.47554 | 3.1188e-05 | 3.10383e-05
benzene | 4.62975 | 4.63078 | 1.47553 | 1.47553 | 3.09365e-05 | 3.08649e-05
benzene | 4.63181 | 4.63285 | 1.47552 | 1.47552 | 3.07855e-05 | 3.06847e-05
benzene | 4.63388 | 4.63492 | 1.47551 | 1.47551 | 3.05601e-05 | 3.04326e-05
benzene | 4.63595 | 4.63699 | 1.4755 | 1.4755 | 3.03108e-05 | 3.02026e-05
benzene | 4.63803 | 4.63907 | 1.47549 | 1.47549 | 3.01e-05 | 3.00059e-05
benzene | 4.6401 | 4.64114 | 1.47548 | 1.47548 | 2.99121e-05 | 2.98145e-05
benzene | 4.64218 | 4.64322 | 1.47548 | 1.47547 | 2.97018e-05 | 2.95846e-05
benzene | 4.64426 | 4.6453 | 1.47547 | 1.47546 | 2.94771e-05 | 2.93936e-05
benzene | 4.64634 | 4.64738 | 1.47546 | 1.47545 | 2.9318e-05 | 2.92262e-05
benzene | 4.64842 | 4.64946 | 1.47545 | 1.47544 | 2.91057e-05 | 2.89752e-05
benzene | 4.65051 | 4.65155 | 1.47544 | 1.47544 | 2.88561e-05 | 2.87528e-05
benzene | 4.65259 | 4.65364 | 1.47543 | 1.47543 | 2.86473e-05 | 2.85262e-05
benzene | 4.65468 | 4.65573 | 1.47542 | 1.47542 | 2.83979e-05 | 2.82782e-05
benzene | 4.65677 | 4.65782 | 1.47541 | 1.47541 | 2.81732e-05 | 2.80634e-05
benzene | 4.65886 | 4.65991 | 1.4754 | 1.4754 | 2.79239e-05 | 2.77197e-05
benzene | 4.66096 | 4.66201 | 1.4754 | 1.47539 | 2.74289e-05 | 2.70303e-05
benzene | 4.66305 | 4.6641 | 1.47539 | 1.47538 | 2.65326e-05 | 2.59556e-05
benzene | 4.66515 | 4.6662 | 1.47538 | 1.47538 | 2.5337e-05 | 2.46954e-05
benzene | 4.66725 | 4.6683 | 1.47537 | 1.47537 | 2.40513e-05 | 2.34115e-05
benzene | 4.66935 | 4.6704 | 1.47536 | 1.47536 | 2.27988e-05 | 2.2214e-05
benzene | 4.67146 | 4.67251 | 1.47535 | 1.47535 | 2.16595e-05 | 2.11191e-05
benzene | 4.67356 | 4.67461 | 1.47534 | 1.47534 | 2.06012e-05 | 2.01076e-05
benzene | 4.67567 | 4.67672 | 1.47533 | 1.47533 | 1.96493e-05 | 1.9207e-05
benzene | 4.67778 | 4.67883 | 1.47532 | 1.47532 | 1.87697e-05 | 1.83205e-05
benzene | 4.67989 | 4.68094 | 1.47531 | 1.47531 | 1.78715e-05 | 1.74269e-05
benzene | 4.682 | 4.68306 | 1.4753 | 1.4753 | 1.70005e-05 | 1.65865e-05
benzene | 4.68412 | 4.68517 | 1.47529 | 1.47529 | 1.61926e-05 | 1.5818e-05
benzene | 4.68623 | 4.68729 | 1.47528 | 1.47528 | 1.5476e-05 | 1.51643e-05
benzene | 4.68835 | 4.68941 | 1.47527 | 1.47527 | 1.4878e-05 | 1.45954e-05
benzene | 4.69047 | 4.69153 | 1.47526 | 1.47526 | 1.43045e-05 | 1.40089e-05
benzene | 4.69259 | 4.69366 | 1.47525 | 1.47525 | 1.37313e-05 | 1.34927e-05
benzene | 4.69472 | 4.69578 | 1.47524 | 1.47524 | 1.32889e-05 | 1.3105e-05
benzene | 4.69684 | 4.69791 | 1.47523 | 1.47523 | 1.29331e-05 | 1.27938e-05
benzene | 4.69897 | 4.70004 | 1.47522 | 1.47522 | 1.27103e-05 | 1.26908e-05
benzene | 4.7011 | 4.70217 | 1.47521 | 1.47521 | 1.27118e-05 | 1.27574e-05
benzene | 4.70323 | 4.7043 | 1.4752 | 1.4752 | 1.2825e-05 | 1.2935e-05
benzene | 4.70537 | 4.70644 | 1.47519 | 1.47518 | 1.30919e-05 | 1.32912e-05
benzene | 4.7075 | 4.70857 | 1.47518 | 1.47517 | 1.35129e-05 | 1.3763e-05
benzene | 4.70964 | 4.71071 | 1.47517 | 1.47516 | 1.40497e-05 | 1.43943e-05
benzene | 4.71178 | 4.71285 | 1.47516 | 1.47515 | 1.47958e-05 | 1.5254e-05
benzene | 4.71392 | 4.71499 | 1.47515 | 1.47514 | 1.57539e-05 | 1.62876e-05
benzene | 4.71607 | 4.71714 | 1.47514 | 1.47513 | 1.6841e-05 | 1.74135e-05
benzene | 4.71821 | 4.71929 | 1.47513 | 1.47512 | 1.79946e-05 | 1.85763e-05
benzene | 4.72036 | 4.72143 | 1.47512 | 1.47511 | 1.9135e-05 | 1.96633e-05
benzene | 4.72251 | 4.72359 | 1.47511 | 1.4751 | 2.0165e-05 | 2.0665e-05
benzene | 4.72466 | 4.72574 | 1.4751 | 1.47509 | 2.11702e-05 | 2.16637e-05
benzene | 4.72681 | 4.72789 | 1.47509 | 1.47508 | 2.21089e-05 | 2.24901e-05
benzene | 4.72897 | 4.73005 | 1.47508 | 1.47507 | 2.28175e-05 | 2.3119e-05
benzene | 4.73113 | 4.73221 | 1.47507 | 1.47506 | 2.34016e-05 | 2.36452e-05
benzene | 4.73329 | 4.73437 | 1.47506 | 1.47505 | 2.38188e-05 | 2.39093e-05
benzene | 4.73545 | 4.73653 | 1.47505 | 1.47504 | 2.39374e-05 | 2.39401e-05
benzene | 4.73761 | 4.73869 | 1.47504 | 1.47503 | 2.39539e-05 | 2.39907e-05
benzene | 4.73978 | 4.74086 | 1.47503 | 1.47502 | 2.40494e-05 | 2.41136e-05
benzene | 4.74194 | 4.74303 | 1.47502 | 1.47501 | 2.41799e-05 | 2.42456e-05
benzene | 4.74411 | 4.7452 | 1.47501 | 1.475 | 2.43285e-05 | 2.44347e-05
benzene | 4.74628 | 4.74737 | 1.475 | 1.47499 | 2.45805e-05 | 2.47578e-05
benzene | 4.74846 | 4.74954 | 1.47498 | 1.47498 | 2.49665e-05 | 2.51911e-05
benzene | 4.75063 | 4.75172 | 1.47497 | 1.47497 | 2.54415e-05 | 2.57243e-05
benzene | 4.75281 | 4.7539 | 1.47496 | 1.47496 | 2.60629e-05 | 2.64515e-05
benzene | 4.75499 | 4.75608 | 1.47495 | 1.47495 | 2.68826e-05 | 2.7326e-05
benzene | 4.75717 | 4.75826 | 1.47494 | 1.47493 | 2.77799e-05 | 2.82385e-05
benzene | 4.75935 | 4.76045 | 1.47493 | 1.47492 | 2.87115e-05 | 2.91752e-05
benzene | 4.76154 | 4.76263 | 1.47492 | 1.47491 | 2.96083e-05 | 2.99788e-05
benzene | 4.76373 | 4.76482 | 1.47491 | 1.4749 | 3.0287e-05 | 3.05452e-05
benzene | 4.76591 | 4.76701 | 1.4749 | 1.47489 | 3.07878e-05 | 3.10374e-05
benzene | 4.76811 | 4.7692 | 1.47488 | 1.47488 | 3.13158e-05 | 3.16307e-05
benzene | 4.7703 | 4.7714 | 1.47487 | 1.47487 | 3.1995e-05 | 3.24236e-05
benzene | 4.77249 | 4.77359 | 1.47486 | 1.47485 | 3.29388e-05 | 3.3554e-05
benzene | 4.77469 | 4.77579 | 1.47485 | 1.47484 | 3.42707e-05 | 3.50796e-05
benzene | 4.77689 | 4.77799 | 1.47483 | 1.47483 | 3.5973e-05 | 3.69539e-05
benzene | 4.77909 | 4.78019 | 1.47482 | 1.47482 | 3.80295e-05 | 3.92062e-05
benzene | 4.7813 | 4.7824 | 1.47481 | 1.4748 | 4.048e-05 | 4.18536e-05
benzene | 4.7835 | 4.7846 | 1.4748 | 1.47479 | 4.332e-05 | 4.48648e-05
benzene | 4.78571 | 4.78681 | 1.47479 | 1.47478 | 4.64431e-05 | 4.80033e-05
benzene | 4.78792 | 4.78902 | 1.47478 | 1.47477 | 4.94961e-05 | 5.09068e-05
benzene | 4.79013 | 4.79124 | 1.47477 | 1.47476 | 5.22321e-05 | 5.34778e-05
benzene | 4.79234 | 4.79345 | 1.47476 | 1.47475 | 5.46235e-05 | 5.56463e-05
benzene | 4.79456 | 4.79567 | 1.47475 | 1.47474 | 5.65192e-05 | 5.7252e-05
benzene | 4.79678 | 4.79789 | 1.47474 | 1.47473 | 5.78685e-05 | 5.84159e-05
benzene | 4.799 | 4.80011 | 1.47473 | 1.47472 | 5.89151e-05 | 5.93749e-05
benzene | 4.80122 | 4.80233 | 1.47472 | 1.47471 | 5.97789e-05 | 6.01279e-05
benzene | 4.80344 | 4.80455 | 1.47471 | 1.4747 | 6.04233e-05 | 6.0667e-05
benzene | 4.80567 | 4.80678 | 1.4747 | 1.47469 | 6.08253e-05 | 6.0854e-05
benzene | 4.8079 | 4.80901 | 1.47469 | 1.47468 | 6.0714e-05 | 6.04076e-05
benzene | 4.81013 | 4.81124 | 1.47468 | 1.47467 | 5.99584e-05 | 5.93987e-05
benzene | 4.81236 | 4.81347 | 1.47467 | 1.47466 | 5.87399e-05 | 5.79884e-05
benzene | 4.81459 | 4.81571 | 1.47465 | 1.47465 | 5.71564e-05 | 5.62654e-05
benzene | 4.81683 | 4.81795 | 1.47464 | 1.47464 | 5.53469e-05 | 5.44266e-05
benzene | 4.81907 | 4.82019 | 1.47463 | 1.47462 | 5.35326e-05 | 5.26778e-05
benzene | 4.82131 | 4.82243 | 1.47462 | 1.47461 | 5.18716e-05 | 5.11053e-05
benzene | 4.82355 | 4.82467 | 1.4746 | 1.4746 | 5.03806e-05 | 4.9695e-05
benzene | 4.82579 | 4.82692 | 1.47459 | 1.47458 | 4.90616e-05 | 4.84812e-05
benzene | 4.82804 | 4.82916 | 1.47457 | 1.47457 | 4.79689e-05 | 4.75249e-05
benzene | 4.83029 | 4.83141 | 1.47456 | 1.47455 | 4.7159e-05 | 4.68517e-05
benzene | 4.83254 | 4.83367 | 1.47454 | 1.47454 | 4.65962e-05 | 4.63781e-05
benzene | 4.83479 | 4.83592 | 1.47453 | 1.47452 | 4.62178e-05 | 4.61203e-05
benzene | 4.83705 | 4.83818 | 1.47451 | 1.4745 | 4.60922e-05 | 4.6107e-05
benzene | 4.8393 | 4.84043 | 1.47449 | 1.47449 | 4.61579e-05 | 4.62419e-05
benzene | 4.84156 | 4.84269 | 1.47448 | 1.47447 | 4.63825e-05 | 4.65858e-05
benzene | 4.84383 | 4.84496 | 1.47446 | 1.47445 | 4.68631e-05 | 4.72097e-05
benzene | 4.84609 | 4.84722 | 1.47444 | 1.47444 | 4.76399e-05 | 4.81519e-05
benzene | 4.84835 | 4.84949 | 1.47443 | 1.47442 | 4.87511e-05 | 4.94282e-05
benzene | 4.85062 | 4.85176 | 1.47441 | 1.4744 | 5.0192e-05 | 5.10457e-05
benzene | 4.85289 | 4.85403 | 1.47439 | 1.47438 | 5.19987e-05 | 5.30468e-05
benzene | 4.85516 | 4.8563 | 1.47437 | 1.47436 | 5.41902e-05 | 5.54348e-05
benzene | 4.85744 | 4.85858 | 1.47435 | 1.47434 | 5.67938e-05 | 5.82862e-05
benzene | 4.85971 | 4.86085 | 1.47433 | 1.47432 | 5.99374e-05 | 6.17708e-05
benzene | 4.86199 | 4.86313 | 1.47431 | 1.4743 | 6.37904e-05 | 6.59742e-05
benzene | 4.86427 | 4.86541 | 1.47429 | 1.47429 | 6.82896e-05 | 7.07328e-05
benzene | 4.86656 | 4.8677 | 1.47428 | 1.47427 | 7.33329e-05 | 7.61378e-05
benzene | 4.86884 | 4.86998 | 1.47426 | 1.47425 | 7.91608e-05 | 8.23892e-05
benzene | 4.87113 | 4.87227 | 1.47424 | 1.47423 | 8.57937e-05 | 8.93742e-05
benzene | 4.87342 | 4.87456 | 1.47422 | 1.47421 | 9.31401e-05 | 9.71086e-05
benzene | 4.87571 | 4.87685 | 1.4742 | 1.47419 | 0.00010127 | 0.000105608
benzene | 4.878 | 4.87915 | 1.47418 | 1.47417 | 0.000110087 | 0.000114678
benzene | 4.8803 | 4.88145 | 1.47417 | 1.47416 | 0.000119325 | 0.000123971
benzene | 4.88259 | 4.88374 | 1.47415 | 1.47415 | 0.00012851 | 0.000132814
benzene | 4.88489 | 4.88604 | 1.47414 | 1.47413 | 0.000136728 | 0.00014013
benzene | 4.8872 | 4.88835 | 1.47413 | 1.47412 | 0.000142931 | 0.000145106
benzene | 4.8895 | 4.89065 | 1.47412 | 1.47411 | 0.000146658 | 0.000147641
benzene | 4.89181 | 4.89296 | 1.47411 | 1.4741 | 0.000148151 | 0.00014833
benzene | 4.89412 | 4.89527 | 1.47409 | 1.47408 | 0.000148317 | 0.00014823
benzene | 4.89643 | 4.89758 | 1.47408 | 1.47407 | 0.00014816 | 0.000148197
benzene | 4.89874 | 4.8999 | 1.47406 | 1.47405 | 0.000148408 | 0.000148825
benzene | 4.90105 | 4.90221 | 1.47404 | 1.47403 | 0.000149433 | 0.000150205
benzene | 4.90337 | 4.90453 | 1.47402 | 1.47401 | 0.00015113 | 0.000152192
benzene | 4.90569 | 4.90685 | 1.474 | 1.47399 | 0.000153366 | 0.000154598
benzene | 4.90801 | 4.90917 | 1.47398 | 1.47397 | 0.000155845 | 0.000157054
benzene | 4.91034 | 4.9115 | 1.47396 | 1.47395 | 0.00015817 | 0.000159126
benzene | 4.91266 | 4.91383 | 1.47394 | 1.47393 | 0.000159921 | 0.000160604
benzene | 4.91499 | 4.91616 | 1.47392 | 1.47391 | 0.000161242 | 0.000161818
benzene | 4.91732 | 4.91849 | 1.4739 | 1.47389 | 0.000162281 | 0.000162608
benzene | 4.91965 | 4.92082 | 1.47388 | 1.47387 | 0.000162878 | 0.000163169
benzene | 4.92199 | 4.92316 | 1.47385 | 1.47384 | 0.000163534 | 0.000164018
benzene | 4.92433 | 4.9255 | 1.47383 | 1.47381 | 0.000164783 | 0.000166003
benzene | 4.92667 | 4.92784 | 1.4738 | 1.47379 | 0.000167656 | 0.000169353
benzene | 4.92901 | 4.93018 | 1.47378 | 1.47376 | 0.000170595 | 0.000171155
benzene | 4.93135 | 4.93252 | 1.47375 | 1.47374 | 0.000171307 | 0.000171561
benzene | 4.9337 | 4.93487 | 1.47372 | 1.4737 | 0.000172252 | 0.000173344
benzene | 4.93604 | 4.93722 | 1.47369 | 1.47367 | 0.00017464 | 0.000176031
benzene | 4.9384 | 4.93957 | 1.47366 | 1.47364 | 0.000177575 | 0.000179331
benzene | 4.94075 | 4.94193 | 1.47362 | 1.47361 | 0.000181291 | 0.000183422
benzene | 4.9431 | 4.94428 | 1.47359 | 1.47357 | 0.000185773 | 0.000188427
benzene | 4.94546 | 4.94664 | 1.47355 | 1.47353 | 0.000191434 | 0.000194788
benzene | 4.94782 | 4.949 | 1.47351 | 1.47349 | 0.000198503 | 0.000202654
benzene | 4.95018 | 4.95136 | 1.47347 | 1.47345 | 0.000207317 | 0.00021251
benzene | 4.95255 | 4.95373 | 1.47343 | 1.4734 | 0.000218198 | 0.000224385
benzene | 4.95491 | 4.9561 | 1.47338 | 1.47336 | 0.000231143 | 0.000238594
benzene | 4.95728 | 4.95847 | 1.47333 | 1.47331 | 0.000246847 | 0.000256012
benzene | 4.95965 | 4.96084 | 1.47328 | 1.47326 | 0.000266206 | 0.000277579
benzene | 4.96202 | 4.96321 | 1.47323 | 1.4732 | 0.000290274 | 0.000304458
benzene | 4.9644 | 4.96559 | 1.47318 | 1.47315 | 0.000320323 | 0.00033813
benzene | 4.96678 | 4.96797 | 1.47312 | 1.47309 | 0.00035815 | 0.000380659
benzene | 4.96916 | 4.97035 | 1.47306 | 1.47304 | 0.000405937 | 0.000434267
benzene | 4.97154 | 4.97273 | 1.47301 | 1.47299 | 0.000465885 | 0.000500899
benzene | 4.97392 | 4.97512 | 1.47297 | 1.47295 | 0.000539139 | 0.000580095
benzene | 4.97631 | 4.9775 | 1.47294 | 1.47293 | 0.000622917 | 0.000666587
benzene | 4.9787 | 4.97989 | 1.47293 | 1.47293 | 0.000710153 | 0.000752985
benzene | 4.98109 | 4.98229 | 1.47294 | 1.47295 | 0.000794795 | 0.000835383
benzene | 4.98348 | 4.98468 | 1.47297 | 1.473 | 0.000874153 | 0.000909718
benzene | 4.98588 | 4.98708 | 1.47303 | 1.47306 | 0.000939881 | 0.000962059
benzene | 4.98828 | 4.98948 | 1.4731 | 1.47315 | 0.000974004 | 0.000974488
benzene | 4.99068 | 4.99188 | 1.47318 | 1.47322 | 0.000963687 | 0.000943105
benzene | 4.99308 | 4.99428 | 1.47324 | 1.47326 | 0.00091515 | 0.000882516
benzene | 4.99549 | 4.99669 | 1.47326 | 1.47326 | 0.00084771 | 0.00081275
benzene | 4.99789 | 4.9991 | 1.47325 | 1.47323 | 0.000779114 | 0.000747739
benzene | 5.0003 | 5.00151 | 1.47321 | 1.47318 | 0.000719147 | 0.000693547
benzene | 5.00272 | 5.00392 | 1.47315 | 1.47312 | 0.000671008 | 0.000651529
benzene | 5.00513 | 5.00634 | 1.47308 | 1.47305 | 0.000635125 | 0.000621794
benzene | 5.00755 | 5.00876 | 1.473 | 1.47296 | 0.000611571 | 0.00060451
benzene | 5.00997 | 5.01118 | 1.47292 | 1.47287 | 0.00060073 | 0.000600356
benzene | 5.01239 | 5.0136 | 1.47282 | 1.47278 | 0.000603541 | 0.000610421
benzene | 5.01481 | 5.01602 | 1.47273 | 1.47268 | 0.000621179 | 0.000636033
benzene | 5.01724 | 5.01845 | 1.47263 | 1.47258 | 0.000655313 | 0.000679421
benzene | 5.01967 | 5.02088 | 1.47253 | 1.47248 | 0.000708819 | 0.00074385
benzene | 5.0221 | 5.02331 | 1.47244 | 1.47241 | 0.00078454 | 0.000830218
benzene | 5.02453 | 5.02575 | 1.47238 | 1.47237 | 0.000879159 | 0.000928282
benzene | 5.02697 | 5.02818 | 1.47236 | 1.47237 | 0.000973308 | 0.00100962
benzene | 5.0294 | 5.03062 | 1.47237 | 1.47238 | 0.00103367 | 0.00104415
benzene | 5.03184 | 5.03306 | 1.47239 | 1.47238 | 0.00104248 | 0.00103215
benzene | 5.03429 | 5.03551 | 1.47236 | 1.47233 | 0.00101742 | 0.00100214
benzene | 5.03673 | 5.03795 | 1.4723 | 1.47225 | 0.000989064 | 0.000979764
benzene | 5.03918 | 5.0404 | 1.4722 | 1.47214 | 0.000974862 | 0.00097442
benzene | 5.04163 | 5.04285 | 1.47209 | 1.47202 | 0.000978236 | 0.000986079
benzene | 5.04408 | 5.04531 | 1.47196 | 1.47189 | 0.000997766 | 0.00101328
benzene | 5.04654 | 5.04776 | 1.47182 | 1.47175 | 0.00103258 | 0.00105575
benzene | 5.04899 | 5.05022 | 1.47167 | 1.4716 | 0.00108286 | 0.00111404
benzene | 5.05145 | 5.05268 | 1.47152 | 1.47144 | 0.00114939 | 0.00118905
benzene | 5.05391 | 5.05514 | 1.47135 | 1.47127 | 0.00123313 | 0.00128176
benzene | 5.05638 | 5.05761 | 1.47118 | 1.47109 | 0.00133503 | 0.00139309
benzene | 5.05884 | 5.06008 | 1.471 | 1.47091 | 0.00145618 | 0.00152465
benzene | 5.06131 | 5.06255 | 1.47081 | 1.47071 | 0.00159902 | 0.00167998
benzene | 5.06378 | 5.06502 | 1.47061 | 1.4705 | 0.00176838 | 0.00186515
benzene | 5.06626 | 5.0675 | 1.47039 | 1.47028 | 0.00197138 | 0.00208814
benzene | 5.06873 | 5.06997 | 1.47017 | 1.47005 | 0.00221652 | 0.00235767
benzene | 5.07121 | 5.07245 | 1.46994 | 1.46982 | 0.00251283 | 0.00268328
benzene | 5.07369 | 5.07493 | 1.46971 | 1.4696 | 0.00287032 | 0.00307529
benzene | 5.07618 | 5.07742 | 1.46949 | 1.46939 | 0.00329957 | 0.00354444
benzene | 5.07866 | 5.07991 | 1.4693 | 1.46923 | 0.00381105 | 0.00410032
benzene | 5.08115 | 5.0824 | 1.46917 | 1.46913 | 0.00441289 | 0.00474891
benzene | 5.08364 | 5.08489 | 1.46911 | 1.46913 | 0.00510793 | 0.00548745
benzene | 5.08614 | 5.08738 | 1.46918 | 1.46927 | 0.00588658 | 0.00630216
benzene | 5.08863 | 5.08988 | 1.4694 | 1.46958 | 0.00672989 | 0.00716421
benzene | 5.09113 | 5.09238 | 1.46982 | 1.47011 | 0.00759829 | 0.00802396
benzene | 5.09363 | 5.09488 | 1.47045 | 1.47085 | 0.00843189 | 0.00881203
benzene | 5.09613 | 5.09738 | 1.47131 | 1.47181 | 0.0091541 | 0.00944816
benzene | 5.09864 | 5.09989 | 1.47236 | 1.47294 | 0.00968529 | 0.00985866
benzene | 5.10115 | 5.1024 | 1.47353 | 1.47413 | 0.00996435 | 0.0100006
benzene | 5.10366 | 5.10491 | 1.47473 | 1.47532 | 0.00996637 | 0.00986156
benzene | 5.10617 | 5.10743 | 1.47588 | 1.4764 | 0.00968932 | 0.00945794
benzene | 5.10868 | 5.10994 | 1.47688 | 1.47731 | 0.00917919 | 0.00886454
benzene | 5.1112 | 5.11246 | 1.47769 | 1.47802 | 0.00852288 | 0.0081613
benzene | 5.11372 | 5.11498 | 1.47831 | 1.47855 | 0.00778656 | 0.00740536
benzene | 5.11625 | 5.11751 | 1.47874 | 1.4789 | 0.0070235 | 0.00664555
benzene | 5.11877 | 5.12003 | 1.47901 | 1.4791 | 0.00627525 | 0.00591583
benzene | 5.1213 | 5.12256 | 1.47916 | 1.47918 | 0.00556987 | 0.00523909
benzene | 5.12383 | 5.12509 | 1.47919 | 1.47918 | 0.00492461 | 0.004626
benzene | 5.12636 | 5.12763 | 1.47915 | 1.4791 | 0.00434479 | 0.00408084
benzene | 5.1289 | 5.13017 | 1.47905 | 1.47898 | 0.00383355 | 0.00360234
benzene | 5.13143 | 5.1327 | 1.47891 | 1.47882 | 0.00338692 | 0.00318704
benzene | 5.13397 | 5.13525 | 1.47874 | 1.47865 | 0.0030022 | 0.00283164
benzene | 5.13652 | 5.13779 | 1.47855 | 1.47846 | 0.0026745 | 0.00252998
benzene | 5.13906 | 5.14034 | 1.47837 | 1.47827 | 0.00239734 | 0.0022758
benzene | 5.14161 | 5.14289 | 1.47818 | 1.47809 | 0.00216463 | 0.0020632
benzene | 5.14416 | 5.14544 | 1.478 | 1.47791 | 0.00197087 | 0.00188689
benzene | 5.14671 | 5.14799 | 1.47782 | 1.47774 | 0.00181049 | 0.00174087
benzene | 5.14927 | 5.15055 | 1.47766 | 1.47759 | 0.00167731 | 0.00161908
benzene | 5.15183 | 5.15311 | 1.47752 | 1.47746 | 0.00156533 | 0.00151512
benzene | 5.15439 | 5.15567 | 1.47739 | 1.47734 | 0.00146752 | 0.00142181
benzene | 5.15695 | 5.15823 | 1.47728 | 1.47723 | 0.00137742 | 0.00133391
benzene | 5.15952 | 5.1608 | 1.47718 | 1.47713 | 0.00129095 | 0.0012484
benzene | 5.16209 | 5.16337 | 1.47708 | 1.47704 | 0.00120626 | 0.00116459
benzene | 5.16466 | 5.16594 | 1.47699 | 1.47694 | 0.00112349 | 0.00108314
benzene | 5.16723 | 5.16852 | 1.4769 | 1.47685 | 0.00104361 | 0.00100505
benzene | 5.16981 | 5.17109 | 1.47681 | 1.47676 | 0.000967534 | 0.000931092
benzene | 5.17238 | 5.17367 | 1.47672 | 1.47667 | 0.000895746 | 0.000861543
benzene | 5.17496 | 5.17626 | 1.47663 | 1.47658 | 0.000828523 | 0.00079672
benzene | 5.17755 | 5.17884 | 1.47654 | 1.47649 | 0.000766142 | 0.000736801
benzene | 5.18013 | 5.18143 | 1.47645 | 1.47641 | 0.000708685 | 0.00068177
benzene | 5.18272 | 5.18402 | 1.47636 | 1.47632 | 0.00065603 | 0.000631472
benzene | 5.18531 | 5.18661 | 1.47628 | 1.47623 | 0.000608114 | 0.000585957
benzene | 5.18791 | 5.18921 | 1.47619 | 1.47615 | 0.00056493 | 0.000544969
benzene | 5.19051 | 5.1918 | 1.47611 | 1.47606 | 0.000526048 | 0.000508157
benzene | 5.1931 | 5.1944 | 1.47602 | 1.47598 | 0.000491282 | 0.000475386
benzene | 5.19571 | 5.19701 | 1.47594 | 1.4759 | 0.000460457 | 0.000446495
benzene | 5.19831 | 5.19961 | 1.47586 | 1.47583 | 0.00043351 | 0.000421462
benzene | 5.20092 | 5.20222 | 1.47579 | 1.47575 | 0.000410302 | 0.000399992
benzene | 5.20353 | 5.20483 | 1.47571 | 1.47568 | 0.000390544 | 0.000381968
benzene | 5.20614 | 5.20745 | 1.47564 | 1.47561 | 0.000374266 | 0.000367404
benzene | 5.20875 | 5.21006 | 1.47557 | 1.47554 | 0.000361374 | 0.000356173
benzene | 5.21137 | 5.21268 | 1.4755 | 1.47547 | 0.000351801 | 0.000348165
benzene | 5.21399 | 5.2153 | 1.47544 | 1.47541 | 0.000345113 | 0.000342439
benzene | 5.21661 | 5.21793 | 1.47538 | 1.47536 | 0.000339959 | 0.00033746
benzene | 5.21924 | 5.22055 | 1.47533 | 1.47531 | 0.00033471 | 0.00033142
benzene | 5.22187 | 5.22318 | 1.47528 | 1.47526 | 0.00032735 | 0.000322348
benzene | 5.2245 | 5.22581 | 1.47524 | 1.47521 | 0.000316404 | 0.000309601
benzene | 5.22713 | 5.22845 | 1.47519 | 1.47516 | 0.000302115 | 0.000294181
benzene | 5.22977 | 5.23109 | 1.47514 | 1.47511 | 0.000286081 | 0.000278067
benzene | 5.23241 | 5.23373 | 1.47509 | 1.47506 | 0.000270332 | 0.000262981
benzene | 5.23505 | 5.23637 | 1.47503 | 1.47501 | 0.000256078 | 0.00024967
benzene | 5.23769 | 5.23901 | 1.47498 | 1.47495 | 0.000243798 | 0.000238463
benzene | 5.24034 | 5.24166 | 1.47492 | 1.4749 | 0.000233635 | 0.000229265
benzene | 5.24299 | 5.24431 | 1.47487 | 1.47484 | 0.000225307 | 0.000221724
benzene | 5.24564 | 5.24697 | 1.47482 | 1.47479 | 0.000218469 | 0.000215514
benzene | 5.24829 | 5.24962 | 1.47476 | 1.47474 | 0.000212847 | 0.000210494
benzene | 5.25095 | 5.25228 | 1.47471 | 1.47468 | 0.000208474 | 0.000206791
benzene | 5.25361 | 5.25494 | 1.47466 | 1.47463 | 0.000205416 | 0.000204328
benzene | 5.25627 | 5.25761 | 1.4746 | 1.47458 | 0.000203497 | 0.000202903
benzene | 5.25894 | 5.26027 | 1.47455 | 1.47453 | 0.00020251 | 0.000202306
benzene | 5.26161 | 5.26294 | 1.4745 | 1.47447 | 0.000202289 | 0.000202483
benzene | 5.26428 | 5.26561 | 1.47445 | 1.47442 | 0.000202883 | 0.000203474
benzene | 5.26695 | 5.26829 | 1.4744 | 1.47437 | 0.000204236 | 0.0002052
benzene | 5.26963 | 5.27097 | 1.47434 | 1.47432 | 0.000206417 | 0.000207952
benzene | 5.27231 | 5.27365 | 1.47429 | 1.47427 | 0.000209831 | 0.000212068
benzene | 5.27499 | 5.27633 | 1.47424 | 1.47421 | 0.000214685 | 0.000217731
benzene | 5.27767 | 5.27902 | 1.47419 | 1.47416 | 0.00022126 | 0.000225322
benzene | 5.28036 | 5.28171 | 1.47413 | 1.47411 | 0.000229955 | 0.000235211
benzene | 5.28305 | 5.2844 | 1.47408 | 1.47405 | 0.000241155 | 0.00024786
benzene | 5.28574 | 5.28709 | 1.47403 | 1.474 | 0.000255391 | 0.000263808
benzene | 5.28844 | 5.28979 | 1.47398 | 1.47395 | 0.000273166 | 0.000283495
benzene | 5.29114 | 5.29249 | 1.47393 | 1.4739 | 0.000294784 | 0.000306948
benzene | 5.29384 | 5.29519 | 1.47388 | 1.47386 | 0.000319866 | 0.000333362
benzene | 5.29654 | 5.29789 | 1.47384 | 1.47382 | 0.000347239 | 0.000361209
benzene | 5.29925 | 5.3006 | 1.4738 | 1.47379 | 0.000374913 | 0.000387934
benzene | 5.30196 | 5.30331 | 1.47378 | 1.47376 | 0.000399905 | 0.000410547
benzene | 5.30467 | 5.30603 | 1.47375 | 1.47374 | 0.000419735 | 0.000427453
benzene | 5.30738 | 5.30874 | 1.47373 | 1.47372 | 0.000433824 | 0.000439046
benzene | 5.3101 | 5.31146 | 1.4737 | 1.47369 | 0.000443405 | 0.000447206
benzene | 5.31282 | 5.31418 | 1.47367 | 1.47366 | 0.000450795 | 0.000454467
benzene | 5.31555 | 5.31691 | 1.47364 | 1.47362 | 0.000458487 | 0.000463018
benzene | 5.31827 | 5.31964 | 1.47361 | 1.47359 | 0.000468182 | 0.000474055
benzene | 5.321 | 5.32237 | 1.47357 | 1.47356 | 0.000480682 | 0.000488012
benzene | 5.32373 | 5.3251 | 1.47354 | 1.47353 | 0.000495871 | 0.000503941
benzene | 5.32647 | 5.32783 | 1.47352 | 1.47351 | 0.000511807 | 0.000518969
benzene | 5.3292 | 5.33057 | 1.4735 | 1.47349 | 0.000524902 | 0.000529101
benzene | 5.33194 | 5.33331 | 1.47348 | 1.47348 | 0.000531153 | 0.000530774
benzene | 5.33469 | 5.33606 | 1.47347 | 1.47346 | 0.000527837 | 0.000522397
benzene | 5.33743 | 5.3388 | 1.47345 | 1.47344 | 0.000514741 | 0.000505365
benzene | 5.34018 | 5.34155 | 1.47343 | 1.47341 | 0.000494855 | 0.000483759
benzene | 5.34293 | 5.34431 | 1.47339 | 1.47337 | 0.000472515 | 0.000461502
benzene | 5.34568 | 5.34706 | 1.47335 | 1.47332 | 0.000451044 | 0.000441382
benzene | 5.34844 | 5.34982 | 1.47329 | 1.47327 | 0.000432606 | 0.000424704
benzene | 5.3512 | 5.35258 | 1.47324 | 1.47321 | 0.000417634 | 0.000411403
benzene | 5.35396 | 5.35535 | 1.47318 | 1.47315 | 0.000406019 | 0.000401467
benzene | 5.35673 | 5.35811 | 1.47312 | 1.47308 | 0.000397685 | 0.00039464
benzene | 5.3595 | 5.36088 | 1.47305 | 1.47302 | 0.000392323 | 0.000390737
benzene | 5.36227 | 5.36366 | 1.47298 | 1.47295 | 0.000389845 | 0.000389609
benzene | 5.36504 | 5.36643 | 1.47292 | 1.47288 | 0.000389992 | 0.000390995
benzene | 5.36782 | 5.36921 | 1.47285 | 1.47281 | 0.000392605 | 0.000394802
benzene | 5.3706 | 5.37199 | 1.47277 | 1.47274 | 0.000397542 | 0.000400793
benzene | 5.37338 | 5.37477 | 1.4727 | 1.47266 | 0.000404514 | 0.000408679
benzene | 5.37617 | 5.37756 | 1.47263 | 1.47259 | 0.000413266 | 0.000418285
benzene | 5.37896 | 5.38035 | 1.47255 | 1.47251 | 0.000423745 | 0.00042964
benzene | 5.38175 | 5.38314 | 1.47247 | 1.47243 | 0.000435932 | 0.000442579
benzene | 5.38454 | 5.38594 | 1.47239 | 1.47235 | 0.000449552 | 0.000456811
benzene | 5.38734 | 5.38874 | 1.47231 | 1.47227 | 0.000464307 | 0.000471996
benzene | 5.39014 | 5.39154 | 1.47223 | 1.47219 | 0.000479898 | 0.000488066
benzene | 5.39294 | 5.39434 | 1.47214 | 1.4721 | 0.000496563 | 0.000505397
benzene | 5.39575 | 5.39715 | 1.47205 | 1.47201 | 0.000514582 | 0.000524148
benzene | 5.39856 | 5.39996 | 1.47196 | 1.47191 | 0.000534189 | 0.000544774
benzene | 5.40137 | 5.40278 | 1.47186 | 1.47181 | 0.000555955 | 0.000567738
benzene | 5.40418 | 5.40559 | 1.47176 | 1.47171 | 0.000580142 | 0.000593189
benzene | 5.407 | 5.40841 | 1.47165 | 1.4716 | 0.000606943 | 0.000621457
benzene | 5.40982 | 5.41123 | 1.47154 | 1.47148 | 0.000636824 | 0.000653098
benzene | 5.41265 | 5.41406 | 1.47142 | 1.47136 | 0.000670335 | 0.000688545
benzene | 5.41547 | 5.41689 | 1.4713 | 1.47124 | 0.000707783 | 0.000728147
benzene | 5.4183 | 5.41972 | 1.47117 | 1.4711 | 0.000749781 | 0.000772768
benzene | 5.42113 | 5.42255 | 1.47103 | 1.47096 | 0.000797121 | 0.000822793
benzene | 5.42397 | 5.42539 | 1.47089 | 1.47082 | 0.000849803 | 0.000878325
benzene | 5.42681 | 5.42823 | 1.47074 | 1.47066 | 0.000908524 | 0.000940611
benzene | 5.42965 | 5.43107 | 1.47058 | 1.4705 | 0.000974744 | 0.00101103
benzene | 5.43249 | 5.43392 | 1.47042 | 1.47033 | 0.00104958 | 0.00109055
benzene | 5.43534 | 5.43676 | 1.47024 | 1.47015 | 0.00113415 | 0.00118061
benzene | 5.43819 | 5.43962 | 1.47005 | 1.46995 | 0.00123015 | 0.00128302
benzene | 5.44104 | 5.44247 | 1.46985 | 1.46975 | 0.0013395 | 0.0013999
benzene | 5.4439 | 5.44533 | 1.46964 | 1.46953 | 0.00146459 | 0.00153392
benzene | 5.44676 | 5.44819 | 1.46942 | 1.4693 | 0.00160824 | 0.0016881
benzene | 5.44962 | 5.45105 | 1.46918 | 1.46906 | 0.00177385 | 0.00186601
benzene | 5.45249 | 5.45392 | 1.46893 | 1.4688 | 0.00196517 | 0.00207195
benzene | 5.45535 | 5.45679 | 1.46867 | 1.46853 | 0.00218698 | 0.00231092
benzene | 5.45823 | 5.45966 | 1.46839 | 1.46825 | 0.00244447 | 0.00258842
benzene | 5.4611 | 5.46254 | 1.46811 | 1.46796 | 0.00274372 | 0.00291138
benzene | 5.46398 | 5.46542 | 1.46781 | 1.46767 | 0.00309243 | 0.0032878
benzene | 5.46686 | 5.4683 | 1.46752 | 1.46737 | 0.00349838 | 0.00372514
benzene | 5.46974 | 5.47118 | 1.46723 | 1.46709 | 0.00396922 | 0.0042314
benzene | 5.47263 | 5.47407 | 1.46695 | 1.46682 | 0.00451334 | 0.00481615
benzene | 5.47552 | 5.47696 | 1.4667 | 1.46659 | 0.0051409 | 0.00548867
benzene | 5.47841 | 5.47986 | 1.46649 | 1.46641 | 0.00586051 | 0.00625702
benzene | 5.4813 | 5.48275 | 1.46635 | 1.4663 | 0.00667828 | 0.00712414
benzene | 5.4842 | 5.48565 | 1.46629 | 1.4663 | 0.00759466 | 0.00808991
benzene | 5.4871 | 5.48856 | 1.46635 | 1.46644 | 0.00860914 | 0.0091502
benzene | 5.49001 | 5.49146 | 1.46658 | 1.46676 | 0.00971007 | 0.0102855
benzene | 5.49292 | 5.49437 | 1.467 | 1.4673 | 0.0108728 | 0.0114633
benzene | 5.49583 | 5.49728 | 1.46767 | 1.4681 | 0.0120518 | 0.0126291
benzene | 5.49874 | 5.5002 | 1.4686 | 1.46918 | 0.0131867 | 0.0137138
benzene | 5.50166 | 5.50312 | 1.46982 | 1.47053 | 0.0141968 | 0.0146209
benzene | 5.50458 | 5.50604 | 1.47131 | 1.47213 | 0.0149747 | 0.0152496
benzene | 5.5075 | 5.50897 | 1.47298 | 1.47386 | 0.0154358 | 0.0155234
benzene | 5.51043 | 5.51189 | 1.47475 | 1.47562 | 0.0155092 | 0.0153978
benzene | 5.51336 | 5.51482 | 1.47646 | 1.47727 | 0.0151957 | 0.0149076
benzene | 5.51629 | 5.51776 | 1.47802 | 1.47871 | 0.0145409 | 0.0141086
benzene | 5.51923 | 5.5207 | 1.47933 | 1.47988 | 0.0136271 | 0.0131075
benzene | 5.52217 | 5.52364 | 1.48036 | 1.48078 | 0.0125584 | 0.0119901
benzene | 5.52511 | 5.52658 | 1.48112 | 1.4814 | 0.0114145 | 0.010841
benzene | 5.52805 | 5.52953 | 1.48163 | 1.4818 | 0.0102748 | 0.00971969
benzene | 5.531 | 5.53248 | 1.48193 | 1.48201 | 0.00918045 | 0.00866174
benzene | 5.53395 | 5.53543 | 1.48205 | 1.48207 | 0.00816589 | 0.00769321
benzene | 5.53691 | 5.53839 | 1.48205 | 1.48201 | 0.00724407 | 0.00681958
benzene | 5.53987 | 5.54135 | 1.48195 | 1.48188 | 0.0064203 | 0.00604382
benzene | 5.54283 | 5.54431 | 1.48178 | 1.48168 | 0.00569048 | 0.00535966
benzene | 5.54579 | 5.54727 | 1.48157 | 1.48144 | 0.00505114 | 0.00476414
benzene | 5.54876 | 5.55024 | 1.48131 | 1.48118 | 0.00449728 | 0.00424942
benzene | 5.55173 | 5.55321 | 1.48104 | 1.4809 | 0.00402013 | 0.00380897
benzene | 5.5547 | 5.55619 | 1.48076 | 1.48062 | 0.00361488 | 0.00343647
benzene | 5.55768 | 5.55917 | 1.48049 | 1.48035 | 0.00327275 | 0.00312319
benzene | 5.56066 | 5.56215 | 1.48022 | 1.48009 | 0.00298705 | 0.00286308
benzene | 5.56364 | 5.56513 | 1.47997 | 1.47985 | 0.0027499 | 0.00264648
benzene | 5.56663 | 5.56812 | 1.47973 | 1.47963 | 0.00255179 | 0.00246452
benzene | 5.56962 | 5.57111 | 1.47953 | 1.47943 | 0.00238313 | 0.00230625
benzene | 5.57261 | 5.57411 | 1.47935 | 1.47926 | 0.00223293 | 0.00216232
benzene | 5.57561 | 5.57711 | 1.47918 | 1.47911 | 0.00209335 | 0.00202496
benzene | 5.57861 | 5.58011 | 1.47904 | 1.47897 | 0.00195661 | 0.00188835
benzene | 5.58161 | 5.58311 | 1.4789 | 1.47884 | 0.00182037 | 0.00175266
benzene | 5.58461 | 5.58612 | 1.47877 | 1.4787 | 0.00168525 | 0.00161844
benzene | 5.58762 | 5.58913 | 1.47864 | 1.47857 | 0.00155271 | 0.00148845
benzene | 5.59063 | 5.59214 | 1.4785 | 1.47843 | 0.00142574 | 0.00136475
benzene | 5.59365 | 5.59516 | 1.47836 | 1.47829 | 0.00130583 | 0.00124925
benzene | 5.59667 | 5.59818 | 1.47822 | 1.47815 | 0.00119504 | 0.00114315
benzene | 5.59969 | 5.6012 | 1.47808 | 1.47801 | 0.00109364 | 0.00104665
benzene | 5.60272 | 5.60423 | 1.47794 | 1.47787 | 0.00100216 | 0.000960004
benzene | 5.60574 | 5.60726 | 1.4778 | 1.47774 | 0.000920072 | 0.000882428
benzene | 5.60878 | 5.61029 | 1.47767 | 1.4776 | 0.00084714 | 0.000814108
benzene | 5.61181 | 5.61333 | 1.47754 | 1.47747 | 0.000783109 | 0.000754008
benzene | 5.61485 | 5.61637 | 1.47741 | 1.47734 | 0.000726741 | 0.000701247
benzene | 5.61789 | 5.61941 | 1.47728 | 1.47722 | 0.000677388 | 0.000655063
benzene | 5.62094 | 5.62246 | 1.47716 | 1.4771 | 0.000634272 | 0.000615004
benzene | 5.62398 | 5.62551 | 1.47704 | 1.47699 | 0.000597116 | 0.000580391
benzene | 5.62704 | 5.62856 | 1.47693 | 1.47687 | 0.000564717 | 0.000550089
benzene | 5.63009 | 5.63162 | 1.47682 | 1.47677 | 0.000536467 | 0.000523672
benzene | 5.63315 | 5.63468 | 1.47672 | 1.47666 | 0.000511548 | 0.000500111
benzene | 5.63621 | 5.63774 | 1.47661 | 1.47656 | 0.000489512 | 0.000479789
benzene | 5.63928 | 5.64081 | 1.47651 | 1.47646 | 0.000470797 | 0.000462334
benzene | 5.64234 | 5.64388 | 1.47642 | 1.47637 | 0.000454362 | 0.000446988
benzene | 5.64541 | 5.64695 | 1.47632 | 1.47627 | 0.000440342 | 0.000434465
benzene | 5.64849 | 5.65003 | 1.47623 | 1.47618 | 0.000429396 | 0.000425183
benzene | 5.65157 | 5.65311 | 1.47613 | 1.47609 | 0.000421892 | 0.000419509
benzene | 5.65465 | 5.65619 | 1.47604 | 1.47599 | 0.000418007 | 0.000417374
benzene | 5.65773 | 5.65928 | 1.47595 | 1.4759 | 0.000417682 | 0.000419029
benzene | 5.66082 | 5.66237 | 1.47586 | 1.47581 | 0.000421546 | 0.000425353
benzene | 5.66391 | 5.66546 | 1.47576 | 1.47572 | 0.000430596 | 0.000437381
benzene | 5.66701 | 5.66856 | 1.47567 | 1.47563 | 0.000445828 | 0.000456119
benzene | 5.67011 | 5.67166 | 1.47558 | 1.47553 | 0.000468559 | 0.0004835
benzene | 5.67321 | 5.67476 | 1.47549 | 1.47544 | 0.00050128 | 0.000522198
benzene | 5.67631 | 5.67787 | 1.4754 | 1.47535 | 0.000546594 | 0.000574893
benzene | 5.67942 | 5.68098 | 1.47531 | 1.47527 | 0.000607604 | 0.000645267
benzene | 5.68254 | 5.68409 | 1.47523 | 1.47519 | 0.000688413 | 0.000737489
benzene | 5.68565 | 5.68721 | 1.47517 | 1.47514 | 0.000792704 | 0.00085391
benzene | 5.68877 | 5.69033 | 1.47513 | 1.47513 | 0.000920494 | 0.00099116
benzene | 5.69189 | 5.69345 | 1.47515 | 1.47518 | 0.00106355 | 0.00113405
benzene | 5.69502 | 5.69658 | 1.47523 | 1.47529 | 0.00119795 | 0.00125026
benzene | 5.69815 | 5.69971 | 1.47537 | 1.47545 | 0.00128637 | 0.00130271
benzene | 5.70128 | 5.70285 | 1.47554 | 1.47562 | 0.00129743 | 0.001271
benzene | 5.70442 | 5.70598 | 1.4757 | 1.47576 | 0.0012262 | 0.00116719
benzene | 5.70755 | 5.70913 | 1.4758 | 1.47583 | 0.00109835 | 0.00102385
benzene | 5.7107 | 5.71227 | 1.47585 | 1.47585 | 0.000947625 | 0.000873319
benzene | 5.71384 | 5.71542 | 1.47584 | 1.47582 | 0.000803731 | 0.000740465
benzene | 5.71699 | 5.71857 | 1.47579 | 1.47576 | 0.00068408 | 0.000634527
benzene | 5.72015 | 5.72173 | 1.47573 | 1.4757 | 0.00059136 | 0.000553763
benzene | 5.7233 | 5.72488 | 1.47567 | 1.47563 | 0.000520571 | 0.000490582
benzene | 5.72646 | 5.72805 | 1.4756 | 1.47557 | 0.000462878 | 0.000436983
benzene | 5.72963 | 5.73121 | 1.47554 | 1.47551 | 0.000412736 | 0.000390116
benzene | 5.7328 | 5.73438 | 1.47547 | 1.47544 | 0.000369159 | 0.000349919
benzene | 5.73597 | 5.73755 | 1.47541 | 1.47538 | 0.000332423 | 0.000316578
benzene | 5.73914 | 5.74073 | 1.47534 | 1.47531 | 0.000302262 | 0.000289349
benzene | 5.74232 | 5.74391 | 1.47528 | 1.47525 | 0.000277754 | 0.000267342
benzene | 5.7455 | 5.74709 | 1.47522 | 1.47519 | 0.000257881 | 0.000249087
benzene | 5.74868 | 5.75028 | 1.47516 | 1.47513 | 0.000240787 | 0.000232958
benzene | 5.75187 | 5.75347 | 1.47511 | 1.47508 | 0.000225666 | 0.000218918
benzene | 5.75506 | 5.75666 | 1.47505 | 1.47502 | 0.000212662 | 0.000206831
benzene | 5.75826 | 5.75986 | 1.475 | 1.47497 | 0.000201433 | 0.000196496
benzene | 5.76146 | 5.76306 | 1.47494 | 1.47492 | 0.000192037 | 0.000187991
benzene | 5.76466 | 5.76626 | 1.47489 | 1.47487 | 0.000184253 | 0.000180689
benzene | 5.76787 | 5.76947 | 1.47484 | 1.47482 | 0.000177222 | 0.00017384
benzene | 5.77108 | 5.77268 | 1.47479 | 1.47477 | 0.000170628 | 0.000167684
benzene | 5.77429 | 5.7759 | 1.47474 | 1.47472 | 0.000165085 | 0.000162823
benzene | 5.77751 | 5.77912 | 1.47469 | 1.47467 | 0.000160865 | 0.000159153
benzene | 5.78073 | 5.78234 | 1.47465 | 1.47462 | 0.000157658 | 0.000156351
benzene | 5.78395 | 5.78557 | 1.4746 | 1.47458 | 0.000155229 | 0.000154301
benzene | 5.78718 | 5.7888 | 1.47455 | 1.47453 | 0.000153594 | 0.000153112
benzene | 5.79041 | 5.79203 | 1.4745 | 1.47448 | 0.00015284 | 0.000152758
benzene | 5.79365 | 5.79526 | 1.47446 | 1.47444 | 0.000152879 | 0.000153233
benzene | 5.79688 | 5.79851 | 1.47441 | 1.47439 | 0.000153853 | 0.000154742
benzene | 5.80013 | 5.80175 | 1.47436 | 1.47434 | 0.000155889 | 0.000157296
benzene | 5.80337 | 5.805 | 1.47432 | 1.47429 | 0.000158986 | 0.000161011
benzene | 5.80662 | 5.80825 | 1.47427 | 1.47425 | 0.000163435 | 0.000166338
benzene | 5.80987 | 5.8115 | 1.47422 | 1.4742 | 0.000169794 | 0.000173896
benzene | 5.81313 | 5.81476 | 1.47417 | 1.47415 | 0.000178771 | 0.000184634
benzene | 5.81639 | 5.81802 | 1.47412 | 1.4741 | 0.000191787 | 0.00020058
benzene | 5.81966 | 5.82129 | 1.47407 | 1.47404 | 0.000211343 | 0.000224401
benzene | 5.82292 | 5.82456 | 1.47402 | 1.47399 | 0.000240096 | 0.000258879
benzene | 5.82619 | 5.82783 | 1.47397 | 1.47395 | 0.000281273 | 0.000307718
benzene | 5.82947 | 5.83111 | 1.47394 | 1.47393 | 0.000338113 | 0.000371221
benzene | 5.83275 | 5.83439 | 1.47394 | 1.47395 | 0.00040418 | 0.000432716
benzene | 5.83603 | 5.83767 | 1.47398 | 1.474 | 0.000452159 | 0.000459009
benzene | 5.83932 | 5.84096 | 1.47403 | 1.47405 | 0.000452225 | 0.000433719
benzene | 5.84261 | 5.84425 | 1.47407 | 1.47407 | 0.000407611 | 0.000378609
benzene | 5.8459 | 5.84755 | 1.47406 | 1.47405 | 0.000350453 | 0.000325306
benzene | 5.8492 | 5.85085 | 1.47403 | 1.47401 | 0.000303981 | 0.000286513
benzene | 5.8525 | 5.85415 | 1.47399 | 1.47396 | 0.000272558 | 0.000261626
benzene | 5.8558 | 5.85746 | 1.47394 | 1.47392 | 0.000253183 | 0.000246736
benzene | 5.85911 | 5.86077 | 1.47389 | 1.47387 | 0.000241871 | 0.000238213
benzene | 5.86242 | 5.86408 | 1.47385 | 1.47383 | 0.000235395 | 0.000233014
benzene | 5.86574 | 5.8674 | 1.47381 | 1.4738 | 0.00023071 | 0.000228228
benzene | 5.86906 | 5.87072 | 1.47378 | 1.47376 | 0.0002255 | 0.000222599
benzene | 5.87238 | 5.87404 | 1.47374 | 1.47372 | 0.00021971 | 0.000217057
benzene | 5.87571 | 5.87737 | 1.4737 | 1.47368 | 0.000214865 | 0.000213223
benzene | 5.87904 | 5.88071 | 1.47366 | 1.47364 | 0.000212043 | 0.000211076
benzene | 5.88237 | 5.88404 | 1.47362 | 1.4736 | 0.000210125 | 0.00020916
benzene | 5.88571 | 5.88738 | 1.47358 | 1.47356 | 0.000208353 | 0.000207861
benzene | 5.88906 | 5.89073 | 1.47354 | 1.47352 | 0.000207761 | 0.000208035
benzene | 5.8924 | 5.89408 | 1.4735 | 1.47348 | 0.000208679 | 0.000209633
benzene | 5.89575 | 5.89743 | 1.47346 | 1.47344 | 0.000210734 | 0.000211729
benzene | 5.8991 | 5.90078 | 1.47342 | 1.4734 | 0.000212518 | 0.000213258
benzene | 5.90246 | 5.90414 | 1.47338 | 1.47336 | 0.000214264 | 0.000215702
benzene | 5.90582 | 5.90751 | 1.47334 | 1.47332 | 0.000217508 | 0.000219508
benzene | 5.90919 | 5.91087 | 1.47329 | 1.47327 | 0.000221655 | 0.000224012
benzene | 5.91256 | 5.91424 | 1.47325 | 1.47323 | 0.000226636 | 0.000229487
benzene | 5.91593 | 5.91762 | 1.47321 | 1.47319 | 0.000232525 | 0.000235804
benzene | 5.91931 | 5.921 | 1.47316 | 1.47314 | 0.000239434 | 0.00024347
benzene | 5.92269 | 5.92438 | 1.47312 | 1.47309 | 0.00024788 | 0.000252644
benzene | 5.92607 | 5.92777 | 1.47307 | 1.47305 | 0.000257822 | 0.000263542
benzene | 5.92946 | 5.93116 | 1.47302 | 1.473 | 0.000269941 | 0.000277149
benzene | 5.93285 | 5.93455 | 1.47297 | 1.47294 | 0.000285242 | 0.000294186
benzene | 5.93625 | 5.93795 | 1.47292 | 1.47289 | 0.000303822 | 0.000314058
benzene | 5.93965 | 5.94135 | 1.47287 | 1.47284 | 0.000325046 | 0.000337161
benzene | 5.94305 | 5.94476 | 1.47281 | 1.47279 | 0.000350704 | 0.000365751
benzene | 5.94646 | 5.94817 | 1.47276 | 1.47273 | 0.000382254 | 0.000400295
benzene | 5.94987 | 5.95158 | 1.4727 | 1.47268 | 0.000420131 | 0.000441949
benzene | 5.95329 | 5.955 | 1.47265 | 1.47262 | 0.000465789 | 0.000491784
benzene | 5.95671 | 5.95842 | 1.4726 | 1.47257 | 0.000520303 | 0.000551801
benzene | 5.96013 | 5.96184 | 1.47255 | 1.47253 | 0.000586485 | 0.00062438
benzene | 5.96356 | 5.96527 | 1.47251 | 1.4725 | 0.000665635 | 0.000710627
benzene | 5.96699 | 5.96871 | 1.47248 | 1.47248 | 0.000759489 | 0.000811663
benzene | 5.97042 | 5.97214 | 1.47248 | 1.47249 | 0.00086603 | 0.000921425
benzene | 5.97386 | 5.97558 | 1.47251 | 1.47254 | 0.000976722 | 0.00103035
benzene | 5.97731 | 5.97903 | 1.47257 | 1.47262 | 0.00108007 | 0.00112334
benzene | 5.98075 | 5.98248 | 1.47267 | 1.47273 | 0.00115798 | 0.00118221
benzene | 5.9842 | 5.98593 | 1.4728 | 1.47286 | 0.00119463 | 0.00119444
benzene | 5.98766 | 5.98939 | 1.47292 | 1.47298 | 0.0011819 | 0.00115824
benzene | 5.99112 | 5.99285 | 1.47303 | 1.47307 | 0.00112518 | 0.00108464
benzene | 5.99458 | 5.99631 | 1.47311 | 1.47313 | 0.00103876 | 0.000989793
benzene | 5.99805 | 5.99978 | 1.47315 | 1.47316 | 0.000939658 | 0.000889645
benzene | 6.00152 | 6.00326 | 1.47316 | 1.47316 | 0.000840658 | 0.000793453
benzene | 6.00499 | 6.00673 | 1.47315 | 1.47313 | 0.000748717 | 0.000706806
benzene | 6.00847 | 6.01021 | 1.47312 | 1.4731 | 0.000667802 | 0.000631625
benzene | 6.01196 | 6.0137 | 1.47308 | 1.47305 | 0.000598225 | 0.000567493
benzene | 6.01544 | 6.01719 | 1.47303 | 1.473 | 0.000539308 | 0.000513558
benzene | 6.01894 | 6.02068 | 1.47297 | 1.47294 | 0.000490242 | 0.000469324
benzene | 6.02243 | 6.02418 | 1.47291 | 1.47288 | 0.000450669 | 0.00043402
benzene | 6.02593 | 6.02768 | 1.47285 | 1.47282 | 0.000419176 | 0.00040601
benzene | 6.02943 | 6.03119 | 1.47279 | 1.47276 | 0.000394435 | 0.000384271
benzene | 6.03294 | 6.0347 | 1.47273 | 1.4727 | 0.000375349 | 0.000367532
benzene | 6.03645 | 6.03821 | 1.47267 | 1.47264 | 0.000360782 | 0.000355059
benzene | 6.03997 | 6.04173 | 1.47261 | 1.47259 | 0.000350302 | 0.000346442
benzene | 6.04349 | 6.04525 | 1.47256 | 1.47253 | 0.000343469 | 0.000341391
benzene | 6.04701 | 6.04878 | 1.4725 | 1.47248 | 0.000340133 | 0.000339479
benzene | 6.05054 | 6.05231 | 1.47245 | 1.47242 | 0.000339173 | 0.000339099
benzene | 6.05407 | 6.05584 | 1.4724 | 1.47237 | 0.000339354 | 0.000340151
benzene | 6.05761 | 6.05938 | 1.47234 | 1.47232 | 0.000341617 | 0.000343699
benzene | 6.06115 | 6.06292 | 1.47229 | 1.47227 | 0.000346207 | 0.000348972
benzene | 6.06469 | 6.06647 | 1.47224 | 1.47222 | 0.000351951 | 0.000355261
benzene | 6.06824 | 6.07002 | 1.47219 | 1.47217 | 0.000359115 | 0.000363798
benzene | 6.07179 | 6.07357 | 1.47214 | 1.47212 | 0.000369608 | 0.000376811
benzene | 6.07535 | 6.07713 | 1.47209 | 1.47207 | 0.000385459 | 0.000395205
benzene | 6.07891 | 6.0807 | 1.47205 | 1.47204 | 0.000405135 | 0.000413882
benzene | 6.08248 | 6.08426 | 1.47203 | 1.47202 | 0.000419938 | 0.000422249
benzene | 6.08605 | 6.08783 | 1.472 | 1.47199 | 0.000420717 | 0.00041637
benzene | 6.08962 | 6.09141 | 1.47197 | 1.47195 | 0.000410858 | 0.000405694
benzene | 6.0932 | 6.09499 | 1.47192 | 1.4719 | 0.000401679 | 0.000398931
benzene | 6.09678 | 6.09857 | 1.47187 | 1.47185 | 0.000397226 | 0.000396352
benzene | 6.10037 | 6.10216 | 1.47182 | 1.47179 | 0.000396182 | 0.000396612
benzene | 6.10396 | 6.10576 | 1.47177 | 1.47174 | 0.000397551 | 0.000399005
benzene | 6.10755 | 6.10935 | 1.47171 | 1.47168 | 0.000401104 | 0.000403972
benzene | 6.11115 | 6.11295 | 1.47165 | 1.47162 | 0.000407598 | 0.000411823
benzene | 6.11476 | 6.11656 | 1.47159 | 1.47156 | 0.000416501 | 0.000421594
benzene | 6.11836 | 6.12017 | 1.47153 | 1.4715 | 0.000427181 | 0.000433364
benzene | 6.12197 | 6.12378 | 1.47147 | 1.47144 | 0.000440254 | 0.000447926
benzene | 6.12559 | 6.1274 | 1.47141 | 1.47138 | 0.000456429 | 0.000465729
benzene | 6.12921 | 6.13102 | 1.47134 | 1.47131 | 0.00047582 | 0.000486737
benzene | 6.13284 | 6.13465 | 1.47128 | 1.47124 | 0.000498609 | 0.000511511
benzene | 6.13646 | 6.13828 | 1.47121 | 1.47117 | 0.000525508 | 0.000540663
benzene | 6.1401 | 6.14192 | 1.47114 | 1.4711 | 0.000557154 | 0.000575133
benzene | 6.14374 | 6.14556 | 1.47107 | 1.47103 | 0.000594712 | 0.000615943
benzene | 6.14738 | 6.1492 | 1.47099 | 1.47096 | 0.000639105 | 0.000664578
benzene | 6.15102 | 6.15285 | 1.47092 | 1.47088 | 0.000692797 | 0.000724111
benzene | 6.15467 | 6.1565 | 1.47084 | 1.4708 | 0.000759003 | 0.000798165
benzene | 6.15833 | 6.16016 | 1.47076 | 1.47072 | 0.000842414 | 0.00089239
benzene | 6.16199 | 6.16382 | 1.47069 | 1.47066 | 0.000948628 | 0.00101177
benzene | 6.16565 | 6.16748 | 1.47063 | 1.47062 | 0.00108263 | 0.00116158
benzene | 6.16932 | 6.17115 | 1.47061 | 1.47062 | 0.00124794 | 0.00133961
benzene | 6.17299 | 6.17483 | 1.47065 | 1.4707 | 0.001433 | 0.00152271
benzene | 6.17667 | 6.17851 | 1.47077 | 1.47085 | 0.00160173 | 0.00166259
benzene | 6.18035 | 6.18219 | 1.47095 | 1.47106 | 0.00169939 | 0.00170899
benzene | 6.18403 | 6.18588 | 1.47116 | 1.47124 | 0.00169145 | 0.00165025
benzene | 6.18772 | 6.18957 | 1.47131 | 1.47136 | 0.00159195 | 0.0015245
benzene | 6.19142 | 6.19327 | 1.47139 | 1.4714 | 0.00145481 | 0.00138759
benzene | 6.19512 | 6.19697 | 1.47139 | 1.47138 | 0.00132571 | 0.00127082
benzene | 6.19882 | 6.20067 | 1.47136 | 1.47133 | 0.00122347 | 0.00118329
benzene | 6.20253 | 6.20438 | 1.4713 | 1.47127 | 0.00114942 | 0.00112122
benzene | 6.20624 | 6.2081 | 1.47124 | 1.4712 | 0.0010984 | 0.00108083
benzene | 6.20996 | 6.21181 | 1.47117 | 1.47114 | 0.0010683 | 0.00106049
benzene | 6.21368 | 6.21554 | 1.47111 | 1.47108 | 0.00105693 | 0.00105682
benzene | 6.2174 | 6.21927 | 1.47105 | 1.47103 | 0.00105893 | 0.00106182
benzene | 6.22113 | 6.223 | 1.47101 | 1.471 | 0.00106414 | 0.00106494
benzene | 6.22486 | 6.22673 | 1.47098 | 1.47097 | 0.0010637 | 0.00106027
benzene | 6.2286 | 6.23047 | 1.47096 | 1.47094 | 0.00105484 | 0.00104782
benzene | 6.23235 | 6.23422 | 1.47092 | 1.47091 | 0.00103968 | 0.00103078
benzene | 6.23609 | 6.23797 | 1.47089 | 1.47087 | 0.00102129 | 0.00101137
benzene | 6.23985 | 6.24172 | 1.47085 | 1.47082 | 0.00100129 | 0.000991379
benzene | 6.2436 | 6.24548 | 1.4708 | 1.47077 | 0.000981927 | 0.000973172
benzene | 6.24736 | 6.24925 | 1.47074 | 1.47071 | 0.000965357 | 0.000958721
benzene | 6.25113 | 6.25301 | 1.47068 | 1.47065 | 0.00095348 | 0.000949762
benzene | 6.2549 | 6.25679 | 1.47061 | 1.47058 | 0.000947693 | 0.000947389
benzene | 6.25868 | 6.26056 | 1.47055 | 1.47051 | 0.00094898 | 0.000952506
benzene | 6.26245 | 6.26435 | 1.47048 | 1.47044 | 0.00095796 | 0.00096525
benzene | 6.26624 | 6.26813 | 1.47041 | 1.47038 | 0.000974278 | 0.000984826
benzene | 6.27003 | 6.27192 | 1.47035 | 1.47032 | 0.000996627 | 0.00100934
benzene | 6.27382 | 6.27572 | 1.47029 | 1.47026 | 0.00102277 | 0.00103685
benzene | 6.27762 | 6.27952 | 1.47024 | 1.47021 | 0.00105172 | 0.00106754
benzene | 6.28142 | 6.28332 | 1.47019 | 1.47017 | 0.00108444 | 0.00110245
benzene | 6.28523 | 6.28713 | 1.47014 | 1.47013 | 0.00112155 | 0.00114144
benzene | 6.28904 | 6.29095 | 1.47011 | 1.4701 | 0.00116166 | 0.0011816
benzene | 6.29285 | 6.29476 | 1.47009 | 1.47008 | 0.00120068 | 0.00121834
benzene | 6.29668 | 6.29859 | 1.47008 | 1.47007 | 0.00123402 | 0.00124702
benzene | 6.3005 | 6.30242 | 1.47007 | 1.47008 | 0.00125678 | 0.00126295
benzene | 6.30433 | 6.30625 | 1.47008 | 1.47008 | 0.00126538 | 0.00126388
benzene | 6.30817 | 6.31008 | 1.47008 | 1.47008 | 0.00125844 | 0.00124927
benzene | 6.31201 | 6.31393 | 1.47008 | 1.47008 | 0.00123693 | 0.00122196
benzene | 6.31585 | 6.31777 | 1.47007 | 1.47006 | 0.00120479 | 0.00118584
benzene | 6.3197 | 6.32162 | 1.47005 | 1.47003 | 0.00116566 | 0.00114479
benzene | 6.32355 | 6.32548 | 1.47001 | 1.46999 | 0.00112359 | 0.00110226
benzene | 6.32741 | 6.32934 | 1.46997 | 1.46994 | 0.00108111 | 0.00106055
benzene | 6.33127 | 6.33321 | 1.46991 | 1.46988 | 0.00104085 | 0.00102206
benzene | 6.33514 | 6.33708 | 1.46985 | 1.46982 | 0.00100414 | 0.000987236
benzene | 6.33901 | 6.34095 | 1.46978 | 1.46975 | 0.000971557 | 0.000957032
benzene | 6.34289 | 6.34483 | 1.46971 | 1.46968 | 0.000943095 | 0.000928992
benzene | 6.34677 | 6.34871 | 1.46965 | 1.46961 | 0.000914156 | 0.000898443
benzene | 6.35066 | 6.3526 | 1.46958 | 1.46954 | 0.000881919 | 0.000864748
benzene | 6.35455 | 6.3565 | 1.4695 | 1.46946 | 0.000847163 | 0.000829578
benzene | 6.35845 | 6.3604 | 1.46941 | 1.46937 | 0.000812455 | 0.000796156
benzene | 6.36235 | 6.3643 | 1.46932 | 1.46927 | 0.000780848 | 0.000766643
benzene | 6.36625 | 6.36821 | 1.46922 | 1.46917 | 0.000753595 | 0.000741682
benzene | 6.37016 | 6.37212 | 1.46911 | 1.46906 | 0.000730718 | 0.000720497
benzene | 6.37408 | 6.37604 | 1.46901 | 1.46895 | 0.000710941 | 0.00070216
benzene | 6.378 | 6.37996 | 1.4689 | 1.46884 | 0.000694284 | 0.00068729
benzene | 6.38192 | 6.38389 | 1.46878 | 1.46872 | 0.000681019 | 0.000675327
benzene | 6.38585 | 6.38782 | 1.46867 | 1.46861 | 0.000670212 | 0.000665697
benzene | 6.38979 | 6.39176 | 1.46855 | 1.46848 | 0.000661773 | 0.000658376
benzene | 6.39373 | 6.3957 | 1.46842 | 1.46836 | 0.000655566 | 0.000653449
benzene | 6.39767 | 6.39964 | 1.46829 | 1.46823 | 0.000652088 | 0.000651369
benzene | 6.40162 | 6.4036 | 1.46816 | 1.46809 | 0.000651259 | 0.00065187
benzene | 6.40557 | 6.40755 | 1.46803 | 1.46796 | 0.000653438 | 0.000655926
benzene | 6.40953 | 6.41151 | 1.46789 | 1.46782 | 0.000659101 | 0.000662712
benzene | 6.4135 | 6.41548 | 1.46774 | 1.46767 | 0.000666882 | 0.000671812
benzene | 6.41747 | 6.41945 | 1.4676 | 1.46752 | 0.000677567 | 0.000683939
benzene | 6.42144 | 6.42343 | 1.46744 | 1.46736 | 0.000690908 | 0.000698727
benzene | 6.42542 | 6.42741 | 1.46728 | 1.4672 | 0.000707789 | 0.000718149
benzene | 6.4294 | 6.43139 | 1.46712 | 1.46703 | 0.000729685 | 0.000742265
benzene | 6.43339 | 6.43539 | 1.46695 | 1.46686 | 0.000755987 | 0.000770873
benzene | 6.43738 | 6.43938 | 1.46677 | 1.46668 | 0.000786919 | 0.000804196
benzene | 6.44138 | 6.44338 | 1.46658 | 1.46649 | 0.000823087 | 0.000843952
benzene | 6.44538 | 6.44739 | 1.46639 | 1.46629 | 0.000866867 | 0.000891659
benzene | 6.44939 | 6.4514 | 1.46619 | 1.46609 | 0.000918373 | 0.000947389
benzene | 6.45341 | 6.45541 | 1.46598 | 1.46587 | 0.000979016 | 0.00101329
benzene | 6.45742 | 6.45944 | 1.46576 | 1.46565 | 0.00105023 | 0.00109021
benzene | 6.46145 | 6.46346 | 1.46553 | 1.46542 | 0.00113383 | 0.00118146
benzene | 6.46548 | 6.46749 | 1.4653 | 1.46518 | 0.00123318 | 0.00128922
benzene | 6.46951 | 6.47153 | 1.46505 | 1.46493 | 0.00135023 | 0.00141683
benzene | 6.47355 | 6.47557 | 1.4648 | 1.46467 | 0.00148906 | 0.00156689
benzene | 6.47759 | 6.47961 | 1.46454 | 1.46441 | 0.00165085 | 0.00174216
benzene | 6.48164 | 6.48367 | 1.46428 | 1.46415 | 0.00184173 | 0.00194951
benzene | 6.48569 | 6.48772 | 1.46402 | 1.46389 | 0.0020653 | 0.00218944
benzene | 6.48975 | 6.49178 | 1.46376 | 1.46363 | 0.00232288 | 0.00246644
benzene | 6.49382 | 6.49585 | 1.46351 | 1.4634 | 0.0026203 | 0.00278442
benzene | 6.49788 | 6.49992 | 1.46329 | 1.46319 | 0.0029588 | 0.00314311
benzene | 6.50196 | 6.504 | 1.4631 | 1.46302 | 0.00333658 | 0.00353862
benzene | 6.50604 | 6.50808 | 1.46295 | 1.46289 | 0.00374951 | 0.00396968
benzene | 6.51012 | 6.51217 | 1.46284 | 1.46282 | 0.00419832 | 0.00443309
benzene | 6.51421 | 6.51626 | 1.46281 | 1.46282 | 0.00467174 | 0.00491261
benzene | 6.51831 | 6.52035 | 1.46285 | 1.4629 | 0.00515534 | 0.00539744
benzene | 6.5224 | 6.52446 | 1.46297 | 1.46307 | 0.00563501 | 0.00586448
benzene | 6.52651 | 6.52856 | 1.46318 | 1.46332 | 0.00608372 | 0.00629071
benzene | 6.53062 | 6.53268 | 1.46347 | 1.46365 | 0.00648225 | 0.0066544
benzene | 6.53473 | 6.53679 | 1.46384 | 1.46404 | 0.00680435 | 0.00693055
benzene | 6.53885 | 6.54092 | 1.46426 | 1.46448 | 0.00703154 | 0.00710505
benzene | 6.54298 | 6.54504 | 1.4647 | 1.46492 | 0.0071493 | 0.00716427
benzene | 6.54711 | 6.54918 | 1.46514 | 1.46535 | 0.00715148 | 0.00711225
benzene | 6.55125 | 6.55332 | 1.46554 | 1.46573 | 0.00704729 | 0.00695772
benzene | 6.55539 | 6.55746 | 1.46589 | 1.46604 | 0.00684613 | 0.00671581
benzene | 6.55953 | 6.56161 | 1.46617 | 1.46627 | 0.0065697 | 0.00641006
benzene | 6.56369 | 6.56576 | 1.46636 | 1.46642 | 0.00623958 | 0.0060614
benzene | 6.56784 | 6.56992 | 1.46645 | 1.46647 | 0.00587839 | 0.00569213
benzene | 6.572 | 6.57409 | 1.46646 | 1.46644 | 0.00550377 | 0.00531503
benzene | 6.57617 | 6.57826 | 1.46639 | 1.46632 | 0.00512859 | 0.00494663
benzene | 6.58034 | 6.58243 | 1.46624 | 1.46614 | 0.00477037 | 0.00459992
benzene | 6.58452 | 6.58661 | 1.46603 | 1.4659 | 0.00443639 | 0.00428043
benzene | 6.58871 | 6.5908 | 1.46576 | 1.46561 | 0.0041322 | 0.00399136
benzene | 6.59289 | 6.59499 | 1.46544 | 1.46527 | 0.00385811 | 0.00373307
benzene | 6.59709 | 6.59919 | 1.46508 | 1.46489 | 0.00361664 | 0.00350834
benzene | 6.60129 | 6.60339 | 1.46469 | 1.46448 | 0.00340749 | 0.00331392
benzene | 6.60549 | 6.6076 | 1.46426 | 1.46404 | 0.00322789 | 0.00314925
benzene | 6.6097 | 6.61181 | 1.46381 | 1.46357 | 0.00307737 | 0.00301173
benzene | 6.61392 | 6.61603 | 1.46333 | 1.46308 | 0.00295239 | 0.00289946
benzene | 6.61814 | 6.62025 | 1.46283 | 1.46256 | 0.00285274 | 0.00281177
benzene | 6.62236 | 6.62448 | 1.46229 | 1.46202 | 0.00277639 | 0.00274688
benzene | 6.6266 | 6.62871 | 1.46173 | 1.46144 | 0.00272322 | 0.00270515
benzene | 6.63083 | 6.63295 | 1.46115 | 1.46085 | 0.00269248 | 0.00268931
benzene | 6.63508 | 6.6372 | 1.46054 | 1.46022 | 0.00268081 | 0.00267496
benzene | 6.63932 | 6.64145 | 1.4599 | 1.45955 | 0.0026708 | 0.00267028
benzene | 6.64358 | 6.64571 | 1.4592 | 1.45883 | 0.00267441 | 0.00267975
benzene | 6.64784 | 6.64997 | 1.45844 | 1.45803 | 0.00270179 | 0.00273343
benzene | 6.6521 | 6.65423 | 1.45762 | 1.4572 | 0.00277605 | 0.00282869
benzene | 6.65637 | 6.65851 | 1.45676 | 1.45631 | 0.00288923 | 0.0029555
benzene | 6.66064 | 6.66278 | 1.45585 | 1.45537 | 0.00302783 | 0.00310809
benzene | 6.66492 | 6.66707 | 1.45486 | 1.45434 | 0.00319913 | 0.00330208
benzene | 6.66921 | 6.67136 | 1.45381 | 1.45325 | 0.00341709 | 0.0035425
benzene | 6.6735 | 6.67565 | 1.45267 | 1.45207 | 0.00367789 | 0.00382411
benzene | 6.6778 | 6.67995 | 1.45143 | 1.45077 | 0.00398562 | 0.00416586
benzene | 6.6821 | 6.68426 | 1.45008 | 1.44937 | 0.00436568 | 0.00458122
benzene | 6.68641 | 6.68857 | 1.44862 | 1.44782 | 0.00481023 | 0.00505633
benzene | 6.69072 | 6.69288 | 1.44698 | 1.4461 | 0.00532959 | 0.00563664
benzene | 6.69504 | 6.69721 | 1.44517 | 1.44419 | 0.00597864 | 0.00635276
benzene | 6.69937 | 6.70153 | 1.44315 | 1.44205 | 0.00676232 | 0.00721548
benzene | 6.7037 | 6.70587 | 1.44088 | 1.43964 | 0.00772191 | 0.00828649
benzene | 6.70804 | 6.71021 | 1.43832 | 1.43691 | 0.00891504 | 0.00961716
benzene | 6.71238 | 6.71455 | 1.43539 | 1.43377 | 0.0104076 | 0.0113006
benzene | 6.71672 | 6.7189 | 1.43203 | 1.43016 | 0.0123127 | 0.013463
benzene | 6.72108 | 6.72326 | 1.42812 | 1.42593 | 0.01479 | 0.0163314
benzene | 6.72544 | 6.72762 | 1.42356 | 1.42102 | 0.0181255 | 0.0202202
benzene | 6.7298 | 6.73198 | 1.41826 | 1.41529 | 0.0226864 | 0.0256229
benzene | 6.73417 | 6.73636 | 1.41211 | 1.40876 | 0.0291514 | 0.0334178
benzene | 6.73855 | 6.74074 | 1.40529 | 1.40181 | 0.0386083 | 0.0449635
benzene | 6.74293 | 6.74512 | 1.39857 | 1.39597 | 0.0527695 | 0.0623211
benzene | 6.74731 | 6.74951 | 1.39459 | 1.39538 | 0.0738504 | 0.0873924
benzene | 6.75171 | 6.75391 | 1.39941 | 1.40782 | 0.102562 | 0.11831
benzene | 6.75611 | 6.75831 | 1.42129 | 1.43945 | 0.132865 | 0.144024
benzene | 6.76051 | 6.76271 | 1.46075 | 1.48284 | 0.149839 | 0.149379
benzene | 6.76492 | 6.76713 | 1.50317 | 1.51995 | 0.143101 | 0.132518
benzene | 6.76934 | 6.77155 | 1.53252 | 1.54096 | 0.119462 | 0.105507
benzene | 6.77376 | 6.77597 | 1.54577 | 1.54761 | 0.0918138 | 0.0791863
benzene | 6.77818 | 6.7804 | 1.54724 | 1.54538 | 0.0681183 | 0.0588123
benzene | 6.78262 | 6.78484 | 1.54273 | 1.53975 | 0.0512391 | 0.0452254
benzene | 6.78706 | 6.78928 | 1.53686 | 1.53431 | 0.0405087 | 0.0367518
benzene | 6.7915 | 6.79373 | 1.53219 | 1.53046 | 0.0335961 | 0.0307285
benzene | 6.79595 | 6.79818 | 1.52892 | 1.52742 | 0.0279639 | 0.0252627
benzene | 6.80041 | 6.80264 | 1.52583 | 1.52414 | 0.0226788 | 0.0202881
benzene | 6.80487 | 6.8071 | 1.52237 | 1.52058 | 0.0181454 | 0.0162728
benzene | 6.80934 | 6.81157 | 1.51881 | 1.51711 | 0.0146619 | 0.0132813
benzene | 6.81381 | 6.81605 | 1.5155 | 1.51398 | 0.0120908 | 0.0110553
benzene | 6.81829 | 6.82053 | 1.51255 | 1.51121 | 0.0101494 | 0.00935132
benzene | 6.82278 | 6.82502 | 1.50996 | 1.50878 | 0.00864018 | 0.00799677
benzene | 6.82727 | 6.82952 | 1.50767 | 1.50661 | 0.00741273 | 0.00688373
benzene | 6.83177 | 6.83402 | 1.5056 | 1.50465 | 0.00640629 | 0.00597607
benzene | 6.83627 | 6.83852 | 1.50374 | 1.50288 | 0.00558897 | 0.00524127
benzene | 6.84078 | 6.84304 | 1.50205 | 1.50128 | 0.00492802 | 0.0046433
benzene | 6.8453 | 6.84756 | 1.50055 | 1.49985 | 0.00438288 | 0.00414526
benzene | 6.84982 | 6.85208 | 1.49918 | 1.49855 | 0.00392925 | 0.00373216
benzene | 6.85434 | 6.85661 | 1.49794 | 1.49738 | 0.00355132 | 0.00340371
benzene | 6.85888 | 6.86115 | 1.49686 | 1.49634 | 0.00322468 | 0.00305644
benzene | 6.86342 | 6.86569 | 1.49584 | 1.49535 | 0.00289736 | 0.00274578
benzene | 6.86796 | 6.87024 | 1.49487 | 1.4944 | 0.00260039 | 0.00248215
benzene | 6.87251 | 6.87479 | 1.49395 | 1.49353 | 0.00238108 | 0.00228701
benzene | 6.87707 | 6.87935 | 1.49312 | 1.49273 | 0.00219909 | 0.00211741
benzene | 6.88163 | 6.88392 | 1.49235 | 1.49199 | 0.00204202 | 0.00197228
benzene | 6.8862 | 6.88849 | 1.49164 | 1.49131 | 0.00190723 | 0.00184629
benzene | 6.89078 | 6.89307 | 1.49099 | 1.49068 | 0.00178885 | 0.00173362
benzene | 6.89536 | 6.89765 | 1.49039 | 1.4901 | 0.00167891 | 0.0016239
benzene | 6.89995 | 6.90224 | 1.48983 | 1.48956 | 0.00156882 | 0.00151461
benzene | 6.90454 | 6.90684 | 1.48929 | 1.48904 | 0.00146189 | 0.00141088
benzene | 6.90914 | 6.91144 | 1.48878 | 1.48854 | 0.00136204 | 0.001316
benzene | 6.91375 | 6.91605 | 1.4883 | 1.48806 | 0.00127307 | 0.00123297
benzene | 6.91836 | 6.92067 | 1.48783 | 1.48761 | 0.00119527 | 0.00115984
benzene | 6.92298 | 6.92529 | 1.48739 | 1.48718 | 0.00112671 | 0.00109563
benzene | 6.9276 | 6.92992 | 1.48697 | 1.48677 | 0.00106619 | 0.00103822
benzene | 6.93223 | 6.93455 | 1.48657 | 1.48638 | 0.00101185 | 0.000987138
benzene | 6.93687 | 6.93919 | 1.48619 | 1.48601 | 0.000963732 | 0.00094132
benzene | 6.94151 | 6.94384 | 1.48583 | 1.48566 | 0.000919854 | 0.0008995
benzene | 6.94616 | 6.94849 | 1.48549 | 1.48532 | 0.00088014 | 0.000861535
benzene | 6.95082 | 6.95315 | 1.48516 | 1.485 | 0.000843574 | 0.000826516
benzene | 6.95548 | 6.95781 | 1.48484 | 1.48469 | 0.000810423 | 0.00079502
benzene | 6.96015 | 6.96249 | 1.48454 | 1.48439 | 0.000779812 | 0.000764798
benzene | 6.96482 | 6.96716 | 1.48425 | 1.48411 | 0.000750309 | 0.000736722
benzene | 6.9695 | 6.97185 | 1.48397 | 1.48383 | 0.000723945 | 0.000711827
benzene | 6.97419 | 6.97654 | 1.4837 | 1.48356 | 0.000700282 | 0.000689456
benzene | 6.97888 | 6.98123 | 1.48343 | 1.48331 | 0.000679293 | 0.000669678
benzene | 6.98358 | 6.98594 | 1.48318 | 1.48306 | 0.000660494 | 0.000651875
benzene | 6.98829 | 6.99064 | 1.48293 | 1.48281 | 0.000643872 | 0.000636428
benzene | 6.993 | 6.99536 | 1.48269 | 1.48258 | 0.000629372 | 0.000622739
benzene | 6.99772 | 7.00008 | 1.48246 | 1.48235 | 0.000616639 | 0.000611134
benzene | 7.00245 | 7.00481 | 1.48224 | 1.48213 | 0.00060611 | 0.000601488
benzene | 7.00718 | 7.00954 | 1.48202 | 1.48191 | 0.000597295 | 0.000593599
benzene | 7.01191 | 7.01429 | 1.48181 | 1.4817 | 0.000590366 | 0.000587506
benzene | 7.01666 | 7.01903 | 1.4816 | 1.4815 | 0.00058501 | 0.000582939
benzene | 7.02141 | 7.02379 | 1.48139 | 1.48129 | 0.000581326 | 0.000580112
benzene | 7.02617 | 7.02855 | 1.4812 | 1.4811 | 0.000579278 | 0.000578873
benzene | 7.03093 | 7.03331 | 1.481 | 1.4809 | 0.00057896 | 0.000579493
benzene | 7.0357 | 7.03809 | 1.48081 | 1.48071 | 0.000580442 | 0.000581872
benzene | 7.04048 | 7.04287 | 1.48062 | 1.48053 | 0.000583925 | 0.000586562
benzene | 7.04526 | 7.04765 | 1.48044 | 1.48034 | 0.000589565 | 0.000592717
benzene | 7.05005 | 7.05245 | 1.48025 | 1.48016 | 0.000596088 | 0.000599967
benzene | 7.05484 | 7.05724 | 1.48007 | 1.47998 | 0.000604593 | 0.000609955
benzene | 7.05965 | 7.06205 | 1.47989 | 1.4798 | 0.00061594 | 0.000622523
benzene | 7.06446 | 7.06686 | 1.47971 | 1.47962 | 0.000629824 | 0.000637954
benzene | 7.06927 | 7.07168 | 1.47953 | 1.47944 | 0.000646918 | 0.000656686
benzene | 7.07409 | 7.07651 | 1.47935 | 1.47926 | 0.000667294 | 0.000678858
benzene | 7.07892 | 7.08134 | 1.47917 | 1.47908 | 0.00069145 | 0.0007051
benzene | 7.08376 | 7.08618 | 1.47899 | 1.4789 | 0.000719836 | 0.000735846
benzene | 7.0886 | 7.09102 | 1.47881 | 1.47872 | 0.000753332 | 0.000772485
benzene | 7.09345 | 7.09587 | 1.47863 | 1.47853 | 0.00079335 | 0.000816032
benzene | 7.0983 | 7.10073 | 1.47844 | 1.47834 | 0.000840745 | 0.000867889
benzene | 7.10317 | 7.1056 | 1.47824 | 1.47815 | 0.000897786 | 0.000930745
benzene | 7.10803 | 7.11047 | 1.47805 | 1.47794 | 0.00096703 | 0.00100714
benzene | 7.11291 | 7.11535 | 1.47784 | 1.47774 | 0.00105161 | 0.00110105
benzene | 7.11779 | 7.12023 | 1.47763 | 1.47752 | 0.00115592 | 0.00121686
benzene | 7.12268 | 7.12513 | 1.47742 | 1.47731 | 0.00128464 | 0.00136005
benzene | 7.12757 | 7.13002 | 1.4772 | 1.47709 | 0.00144413 | 0.00153795
benzene | 7.13248 | 7.13493 | 1.47698 | 1.47687 | 0.00164267 | 0.00175966
benzene | 7.13739 | 7.13984 | 1.47677 | 1.47667 | 0.00189012 | 0.00203528
benzene | 7.1423 | 7.14476 | 1.47658 | 1.4765 | 0.0021964 | 0.00237481
benzene | 7.14722 | 7.14969 | 1.47644 | 1.47639 | 0.00257128 | 0.00278564
benzene | 7.15215 | 7.15462 | 1.47636 | 1.47636 | 0.00301684 | 0.0032632
benzene | 7.15709 | 7.15956 | 1.4764 | 1.47647 | 0.00352183 | 0.00378773
benzene | 7.16203 | 7.16451 | 1.47658 | 1.47674 | 0.00405351 | 0.00431014
benzene | 7.16698 | 7.16946 | 1.47695 | 1.4772 | 0.0045479 | 0.00475599
benzene | 7.17194 | 7.17442 | 1.47749 | 1.47781 | 0.00492315 | 0.0050398
benzene | 7.1769 | 7.17938 | 1.47814 | 1.47848 | 0.00510023 | 0.00510298
benzene | 7.18187 | 7.18436 | 1.47881 | 1.47912 | 0.00504981 | 0.0049453
benzene | 7.18685 | 7.18934 | 1.4794 | 1.47965 | 0.00479699 | 0.00461428
benzene | 7.19183 | 7.19433 | 1.47985 | 1.48002 | 0.00440662 | 0.00418256
benzene | 7.19682 | 7.19932 | 1.48015 | 1.48025 | 0.00394985 | 0.00371546
benzene | 7.20182 | 7.20432 | 1.48031 | 1.48034 | 0.00348484 | 0.0032616
benzene | 7.20682 | 7.20933 | 1.48035 | 1.48034 | 0.0030487 | 0.0028487
benzene | 7.21184 | 7.21434 | 1.48032 | 1.48028 | 0.0026636 | 0.00249395
benzene | 7.21686 | 7.21937 | 1.48023 | 1.48018 | 0.00233848 | 0.00219454
benzene | 7.22188 | 7.2244 | 1.48013 | 1.48008 | 0.00205892 | 0.00192878
benzene | 7.22691 | 7.22943 | 1.48002 | 1.47995 | 0.00180265 | 0.00168098
benzene | 7.23195 | 7.23448 | 1.47987 | 1.47979 | 0.00156581 | 0.00145936
benzene | 7.237 | 7.23953 | 1.47971 | 1.47962 | 0.00136292 | 0.00127656
benzene | 7.24205 | 7.24458 | 1.47953 | 1.47944 | 0.00119972 | 0.00113146
benzene | 7.24711 | 7.24965 | 1.47935 | 1.47927 | 0.00107102 | 0.0010173
benzene | 7.25218 | 7.25472 | 1.47918 | 1.4791 | 0.000969279 | 0.000926152
benzene | 7.25726 | 7.2598 | 1.47902 | 1.47895 | 0.000887292 | 0.00085204
benzene | 7.26234 | 7.26488 | 1.47887 | 1.4788 | 0.000819713 | 0.000789829
benzene | 7.26743 | 7.26998 | 1.47873 | 1.47867 | 0.000762147 | 0.000736519
benzene | 7.27252 | 7.27508 | 1.4786 | 1.47854 | 0.000712688 | 0.000690399
benzene | 7.27763 | 7.28018 | 1.47847 | 1.47841 | 0.000669513 | 0.000650038
benzene | 7.28274 | 7.2853 | 1.47835 | 1.4783 | 0.000631908 | 0.000614997
benzene | 7.28786 | 7.29042 | 1.47824 | 1.47818 | 0.000599091 | 0.00058413
benzene | 7.29298 | 7.29555 | 1.47813 | 1.47807 | 0.000570056 | 0.000556821
benzene | 7.29811 | 7.30068 | 1.47802 | 1.47797 | 0.000544317 | 0.000532538
benzene | 7.30325 | 7.30583 | 1.47792 | 1.47786 | 0.000521471 | 0.0005111
benzene | 7.3084 | 7.31098 | 1.47782 | 1.47777 | 0.000501295 | 0.000492002
benzene | 7.31355 | 7.31613 | 1.47772 | 1.47767 | 0.000483194 | 0.000474904
benzene | 7.31872 | 7.3213 | 1.47762 | 1.47758 | 0.000467043 | 0.000459544
benzene | 7.32388 | 7.32647 | 1.47753 | 1.47749 | 0.000452376 | 0.000445642
benzene | 7.32906 | 7.33165 | 1.47744 | 1.4774 | 0.000439364 | 0.000433512
benzene | 7.33424 | 7.33684 | 1.47736 | 1.47731 | 0.000427985 | 0.000422767
benzene | 7.33943 | 7.34203 | 1.47727 | 1.47723 | 0.000417867 | 0.000413301
benzene | 7.34463 | 7.34723 | 1.47719 | 1.47715 | 0.000409027 | 0.000405046
benzene | 7.34984 | 7.35244 | 1.47711 | 1.47707 | 0.00040138 | 0.000398052
benzene | 7.35505 | 7.35766 | 1.47703 | 1.47699 | 0.000395015 | 0.000392215
benzene | 7.36027 | 7.36288 | 1.47695 | 1.47691 | 0.000389642 | 0.000387337
benzene | 7.3655 | 7.36811 | 1.47687 | 1.47683 | 0.000385321 | 0.000383568
benzene | 7.37073 | 7.37335 | 1.4768 | 1.47676 | 0.000382051 | 0.000380769
benzene | 7.37597 | 7.3786 | 1.47672 | 1.47669 | 0.00037972 | 0.000378866
benzene | 7.38122 | 7.38385 | 1.47665 | 1.47662 | 0.000378188 | 0.000377719
benzene | 7.38648 | 7.38911 | 1.47658 | 1.47655 | 0.000377544 | 0.000377684
benzene | 7.39175 | 7.39438 | 1.47651 | 1.47648 | 0.000378106 | 0.00037874
benzene | 7.39702 | 7.39966 | 1.47644 | 1.47641 | 0.000379583 | 0.000380633
benzene | 7.4023 | 7.40494 | 1.47638 | 1.47635 | 0.000381875 | 0.000383247
benzene | 7.40759 | 7.41023 | 1.47631 | 1.47628 | 0.000384718 | 0.000386252
benzene | 7.41288 | 7.41553 | 1.47625 | 1.47622 | 0.000387792 | 0.000389201
benzene | 7.41818 | 7.42084 | 1.47619 | 1.47616 | 0.000390359 | 0.0003912
benzene | 7.42349 | 7.42615 | 1.47614 | 1.47611 | 0.000391717 | 0.000391882
benzene | 7.42881 | 7.43147 | 1.47608 | 1.47605 | 0.000391656 | 0.000391036
benzene | 7.43414 | 7.4368 | 1.47602 | 1.476 | 0.000390096 | 0.000388938
benzene | 7.43947 | 7.44214 | 1.47597 | 1.47594 | 0.000387633 | 0.000386246
benzene | 7.44481 | 7.44748 | 1.47591 | 1.47588 | 0.000384874 | 0.000383658
benzene | 7.45016 | 7.45283 | 1.47585 | 1.47582 | 0.000382672 | 0.000381908
benzene | 7.45551 | 7.45819 | 1.47579 | 1.47576 | 0.000381302 | 0.000380848
benzene | 7.46088 | 7.46356 | 1.47573 | 1.4757 | 0.000380557 | 0.000380449
benzene | 7.46625 | 7.46894 | 1.47567 | 1.47565 | 0.000380489 | 0.000380695
benzene | 7.47163 | 7.47432 | 1.47562 | 1.47559 | 0.000381099 | 0.000381767
benzene | 7.47701 | 7.47971 | 1.47556 | 1.47553 | 0.000382661 | 0.00038374
benzene | 7.48241 | 7.48511 | 1.4755 | 1.47547 | 0.00038495 | 0.00038634
benzene | 7.48781 | 7.49052 | 1.47544 | 1.47541 | 0.000387945 | 0.000389818
benzene | 7.49322 | 7.49593 | 1.47538 | 1.47536 | 0.000391951 | 0.000394365
benzene | 7.49864 | 7.50135 | 1.47533 | 1.4753 | 0.000397019 | 0.000399887
benzene | 7.50407 | 7.50678 | 1.47527 | 1.47524 | 0.000402902 | 0.000406085
benzene | 7.5095 | 7.51222 | 1.47521 | 1.47519 | 0.00040946 | 0.000413081
benzene | 7.51494 | 7.51767 | 1.47516 | 1.47513 | 0.000416924 | 0.000420991
benzene | 7.52039 | 7.52312 | 1.4751 | 1.47508 | 0.000425287 | 0.000429859
benzene | 7.52585 | 7.52858 | 1.47505 | 1.47502 | 0.000434684 | 0.000439722
benzene | 7.53131 | 7.53405 | 1.47499 | 1.47497 | 0.00044493 | 0.000450364
benzene | 7.53679 | 7.53953 | 1.47494 | 1.47491 | 0.000456097 | 0.000462189
benzene | 7.54227 | 7.54501 | 1.47489 | 1.47486 | 0.000468616 | 0.00047534
benzene | 7.54776 | 7.55051 | 1.47483 | 1.47481 | 0.000482328 | 0.000489595
benzene | 7.55326 | 7.55601 | 1.47478 | 1.47476 | 0.000497173 | 0.000505122
benzene | 7.55876 | 7.56152 | 1.47473 | 1.47471 | 0.000513501 | 0.000522342
benzene | 7.56427 | 7.56703 | 1.47468 | 1.47466 | 0.000531638 | 0.000541356
benzene | 7.5698 | 7.57256 | 1.47463 | 1.47461 | 0.000551499 | 0.000562086
benzene | 7.57532 | 7.57809 | 1.47459 | 1.47456 | 0.000573135 | 0.000584629
benzene | 7.58086 | 7.58363 | 1.47454 | 1.47452 | 0.000596572 | 0.000608986
benzene | 7.58641 | 7.58918 | 1.4745 | 1.47448 | 0.000621924 | 0.000635368
benzene | 7.59196 | 7.59474 | 1.47446 | 1.47444 | 0.000649253 | 0.000663477
benzene | 7.59752 | 7.60031 | 1.47443 | 1.47441 | 0.000677966 | 0.000692629
benzene | 7.60309 | 7.60588 | 1.4744 | 1.47438 | 0.000707365 | 0.00072203
benzene | 7.60867 | 7.61146 | 1.47437 | 1.47436 | 0.000736491 | 0.000750563
benzene | 7.61426 | 7.61705 | 1.47436 | 1.47435 | 0.000764012 | 0.000776529
benzene | 7.61985 | 7.62265 | 1.47435 | 1.47434 | 0.000787827 | 0.000797662
benzene | 7.62546 | 7.62826 | 1.47434 | 1.47434 | 0.000805839 | 0.000812162
benzene | 7.63107 | 7.63387 | 1.47434 | 1.47434 | 0.000816477 | 0.000818728
benzene | 7.63669 | 7.6395 | 1.47434 | 1.47434 | 0.000818965 | 0.000817301
benzene | 7.64231 | 7.64513 | 1.47433 | 1.47433 | 0.000813842 | 0.000808733
benzene | 7.64795 | 7.65077 | 1.47433 | 1.47432 | 0.000802161 | 0.000794352
benzene | 7.65359 | 7.65642 | 1.47432 | 1.47431 | 0.000785458 | 0.000775608
benzene | 7.65925 | 7.66208 | 1.47431 | 1.4743 | 0.000764928 | 0.000753655
benzene | 7.66491 | 7.66774 | 1.47429 | 1.47428 | 0.000742027 | 0.000730236
benzene | 7.67058 | 7.67341 | 1.47426 | 1.47425 | 0.000718312 | 0.000706241
benzene | 7.67625 | 7.6791 | 1.47424 | 1.47422 | 0.000693949 | 0.000681392
benzene | 7.68194 | 7.68479 | 1.47421 | 1.47419 | 0.00066851 | 0.000655374
benzene | 7.68763 | 7.69048 | 1.47417 | 1.47416 | 0.000642135 | 0.000629064
benzene | 7.69334 | 7.69619 | 1.47414 | 1.47412 | 0.000616338 | 0.000604092
benzene | 7.69905 | 7.70191 | 1.47409 | 1.47407 | 0.000592348 | 0.000581159
benzene | 7.70477 | 7.70763 | 1.47405 | 1.47403 | 0.000570499 | 0.000560327
benzene | 7.7105 | 7.71336 | 1.474 | 1.47398 | 0.000550531 | 0.000541111
benzene | 7.71623 | 7.71911 | 1.47396 | 1.47393 | 0.000532095 | 0.000523563
benzene | 7.72198 | 7.72486 | 1.47391 | 1.47388 | 0.000515501 | 0.000507882
benzene | 7.72773 | 7.73061 | 1.47386 | 1.47383 | 0.000500659 | 0.000493835
benzene | 7.7335 | 7.73638 | 1.47381 | 1.47378 | 0.000487363 | 0.000481199
benzene | 7.73927 | 7.74216 | 1.47376 | 1.47373 | 0.000475274 | 0.000469601
benzene | 7.74505 | 7.74794 | 1.4737 | 1.47368 | 0.000464203 | 0.000459123
benzene | 7.75084 | 7.75373 | 1.47365 | 1.47362 | 0.000454372 | 0.000449966
benzene | 7.75663 | 7.75954 | 1.4736 | 1.47357 | 0.000445895 | 0.000442111
benzene | 7.76244 | 7.76535 | 1.47354 | 1.47352 | 0.000438539 | 0.000435131
benzene | 7.76825 | 7.77116 | 1.47349 | 1.47346 | 0.00043191 | 0.000428922
benzene | 7.77408 | 7.77699 | 1.47344 | 1.47341 | 0.00042619 | 0.000423694
benzene | 7.77991 | 7.78283 | 1.47338 | 1.47335 | 0.000421438 | 0.000419424
benzene | 7.78575 | 7.78867 | 1.47333 | 1.4733 | 0.000417642 | 0.000416027
benzene | 7.7916 | 7.79453 | 1.47327 | 1.47324 | 0.000414553 | 0.000413255
benzene | 7.79746 | 7.80039 | 1.47322 | 1.47319 | 0.000412239 | 0.000411551
benzene | 7.80332 | 7.80626 | 1.47316 | 1.47313 | 0.000411155 | 0.00041096
benzene | 7.8092 | 7.81214 | 1.4731 | 1.47307 | 0.000410927 | 0.000411062
benzene | 7.81509 | 7.81803 | 1.47305 | 1.47302 | 0.000411389 | 0.000411898
benzene | 7.82098 | 7.82393 | 1.47299 | 1.47296 | 0.000412602 | 0.000413518
benzene | 7.82688 | 7.82984 | 1.47293 | 1.4729 | 0.000414675 | 0.000416062
benzene | 7.83279 | 7.83575 | 1.47287 | 1.47284 | 0.000417667 | 0.000419506
benzene | 7.83871 | 7.84168 | 1.47281 | 1.47278 | 0.000421627 | 0.000424054
benzene | 7.84464 | 7.84761 | 1.47275 | 1.47272 | 0.00042676 | 0.000429698
benzene | 7.85058 | 7.85355 | 1.47269 | 1.47266 | 0.000432838 | 0.000436193
benzene | 7.85653 | 7.85951 | 1.47263 | 1.4726 | 0.000439783 | 0.000443642
benzene | 7.86249 | 7.86547 | 1.47257 | 1.47254 | 0.000447805 | 0.000452323
benzene | 7.86845 | 7.87144 | 1.47251 | 1.47248 | 0.000457206 | 0.000462461
benzene | 7.87443 | 7.87742 | 1.47245 | 1.47241 | 0.000468094 | 0.000474182
benzene | 7.88041 | 7.8834 | 1.47238 | 1.47235 | 0.000480802 | 0.000488023
benzene | 7.8864 | 7.8894 | 1.47231 | 1.47228 | 0.000495843 | 0.000504313
benzene | 7.8924 | 7.89541 | 1.47225 | 1.47221 | 0.000513478 | 0.00052344
benzene | 7.89841 | 7.90142 | 1.47218 | 1.47215 | 0.000534221 | 0.000545861
benzene | 7.90443 | 7.90745 | 1.47211 | 1.47208 | 0.000558369 | 0.000571812
benzene | 7.91046 | 7.91348 | 1.47204 | 1.47201 | 0.000586191 | 0.000601474
benzene | 7.9165 | 7.91952 | 1.47198 | 1.47194 | 0.000617546 | 0.000634384
benzene | 7.92255 | 7.92558 | 1.47191 | 1.47188 | 0.000651994 | 0.000670489
benzene | 7.92861 | 7.93164 | 1.47184 | 1.47181 | 0.00068996 | 0.000710577
benzene | 7.93467 | 7.93771 | 1.47177 | 1.47174 | 0.000732493 | 0.000755925
benzene | 7.94075 | 7.94379 | 1.47171 | 1.47167 | 0.000781031 | 0.000808015
benzene | 7.94683 | 7.94988 | 1.47164 | 1.47161 | 0.000837066 | 0.000868423
benzene | 7.95293 | 7.95598 | 1.47158 | 1.47155 | 0.000902246 | 0.000938627
benzene | 7.95903 | 7.96209 | 1.47152 | 1.47149 | 0.000977636 | 0.00101936
benzene | 7.96514 | 7.9682 | 1.47147 | 1.47145 | 0.00106387 | 0.00111113
benzene | 7.97127 | 7.97433 | 1.47144 | 1.47142 | 0.00116091 | 0.00121282
benzene | 7.9774 | 7.98047 | 1.47142 | 1.47142 | 0.00126627 | 0.00132056
benzene | 7.98354 | 7.98661 | 1.47143 | 1.47144 | 0.00137469 | 0.00142742
benzene | 7.98969 | 7.99277 | 1.47147 | 1.4715 | 0.00147728 | 0.00152269
benzene | 7.99585 | 7.99893 | 1.47153 | 1.47158 | 0.00156208 | 0.00159393
benzene | 8.00202 | 8.00511 | 1.47162 | 1.47167 | 0.00161694 | 0.0016302
benzene | 8.0082 | 8.01129 | 1.47172 | 1.47177 | 0.00163338 | 0.00162673
benzene | 8.01439 | 8.01749 | 1.47181 | 1.47185 | 0.00161097 | 0.00158718
benzene | 8.02059 | 8.02369 | 1.47188 | 1.47191 | 0.00155668 | 0.00152094
benzene | 8.02679 | 8.0299 | 1.47193 | 1.47194 | 0.00148157 | 0.00144011
benzene | 8.03301 | 8.03612 | 1.47194 | 1.47194 | 0.00139795 | 0.00135622
benzene | 8.03924 | 8.04236 | 1.47193 | 1.47192 | 0.00131577 | 0.00127724
benzene | 8.04548 | 8.0486 | 1.4719 | 1.47188 | 0.00124112 | 0.0012077
benzene | 8.05172 | 8.05485 | 1.47185 | 1.47182 | 0.00117716 | 0.00114953
benzene | 8.05798 | 8.06111 | 1.47179 | 1.47176 | 0.00112481 | 0.0011029
benzene | 8.06424 | 8.06738 | 1.47173 | 1.4717 | 0.00108364 | 0.00106677
benzene | 8.07052 | 8.07366 | 1.47166 | 1.47163 | 0.00105206 | 0.00103936
benzene | 8.0768 | 8.07995 | 1.47159 | 1.47156 | 0.0010286 | 0.0010197
benzene | 8.0831 | 8.08625 | 1.47152 | 1.47149 | 0.00101246 | 0.00100662
benzene | 8.08941 | 8.09256 | 1.47146 | 1.47142 | 0.00100196 | 0.000998365
benzene | 8.09572 | 8.09888 | 1.47139 | 1.47136 | 0.000995787 | 0.000994173
benzene | 8.10204 | 8.10521 | 1.47132 | 1.47129 | 0.000993389 | 0.000993321
benzene | 8.10838 | 8.11155 | 1.47126 | 1.47123 | 0.000993861 | 0.000994983
benzene | 8.11472 | 8.1179 | 1.47119 | 1.47116 | 0.000996621 | 0.000998734
benzene | 8.12108 | 8.12426 | 1.47113 | 1.4711 | 0.00100122 | 0.00100404
benzene | 8.12744 | 8.13063 | 1.47107 | 1.47104 | 0.00100711 | 0.00101041
benzene | 8.13382 | 8.13701 | 1.47101 | 1.47098 | 0.00101385 | 0.00101742
benzene | 8.1402 | 8.1434 | 1.47095 | 1.47092 | 0.00102108 | 0.00102486
benzene | 8.1466 | 8.1498 | 1.47089 | 1.47086 | 0.00102875 | 0.00103279
benzene | 8.153 | 8.15621 | 1.47083 | 1.4708 | 0.00103697 | 0.00104133
benzene | 8.15942 | 8.16263 | 1.47077 | 1.47074 | 0.00104585 | 0.00105058
benzene | 8.16584 | 8.16906 | 1.4707 | 1.47067 | 0.00105557 | 0.00106095
benzene | 8.17227 | 8.1755 | 1.47064 | 1.47061 | 0.0010668 | 0.00107316
benzene | 8.17872 | 8.18195 | 1.47057 | 1.47054 | 0.00107994 | 0.00108706
benzene | 8.18518 | 8.18841 | 1.47051 | 1.47048 | 0.00109448 | 0.00110229
benzene | 8.19164 | 8.19488 | 1.47044 | 1.47041 | 0.00111061 | 0.00111942
benzene | 8.19812 | 8.20136 | 1.47037 | 1.47034 | 0.00112859 | 0.00113802
benzene | 8.2046 | 8.20785 | 1.47031 | 1.47027 | 0.00114772 | 0.00115783
benzene | 8.2111 | 8.21435 | 1.47024 | 1.4702 | 0.00116844 | 0.00117949
benzene | 8.2176 | 8.22086 | 1.47017 | 1.47013 | 0.00119092 | 0.00120272
benzene | 8.22412 | 8.22738 | 1.4701 | 1.47006 | 0.00121502 | 0.00122792
benzene | 8.23065 | 8.23392 | 1.47003 | 1.46999 | 0.00124142 | 0.0012555
benzene | 8.23719 | 8.24046 | 1.46995 | 1.46992 | 0.0012702 | 0.0012856
benzene | 8.24373 | 8.24701 | 1.46988 | 1.46984 | 0.00130175 | 0.00131861
benzene | 8.25029 | 8.25357 | 1.46981 | 1.46977 | 0.00133623 | 0.00135474
benzene | 8.25686 | 8.26015 | 1.46973 | 1.46969 | 0.00137437 | 0.00139524
benzene | 8.26344 | 8.26673 | 1.46965 | 1.46961 | 0.00141743 | 0.00144096
benzene | 8.27003 | 8.27333 | 1.46958 | 1.46954 | 0.00146594 | 0.00149245
benzene | 8.27663 | 8.27993 | 1.4695 | 1.46946 | 0.00152058 | 0.0015504
benzene | 8.28324 | 8.28655 | 1.46943 | 1.46939 | 0.00158203 | 0.00161548
benzene | 8.28986 | 8.29318 | 1.46936 | 1.46933 | 0.00165049 | 0.00168634
benzene | 8.29649 | 8.29981 | 1.46931 | 1.46929 | 0.001722 | 0.00175627
benzene | 8.30314 | 8.30646 | 1.46927 | 1.46925 | 0.00178794 | 0.00181593
benzene | 8.30979 | 8.31312 | 1.46923 | 1.46921 | 0.00183964 | 0.00185931
benzene | 8.31645 | 8.31979 | 1.46919 | 1.46916 | 0.00187605 | 0.00189159
benzene | 8.32313 | 8.32647 | 1.46913 | 1.4691 | 0.00190757 | 0.00192518
benzene | 8.32981 | 8.33316 | 1.46906 | 1.46902 | 0.00194509 | 0.00196761
benzene | 8.33651 | 8.33986 | 1.46898 | 1.46894 | 0.00199276 | 0.00202032
benzene | 8.34322 | 8.34657 | 1.4689 | 1.46886 | 0.00204998 | 0.00208155
benzene | 8.34993 | 8.3533 | 1.46882 | 1.46878 | 0.00211501 | 0.0021505
benzene | 8.35666 | 8.36003 | 1.46874 | 1.46869 | 0.00218803 | 0.00222756
benzene | 8.3634 | 8.36677 | 1.46865 | 1.46861 | 0.00226906 | 0.00231268
benzene | 8.37015 | 8.37353 | 1.46857 | 1.46852 | 0.00235868 | 0.00240731
benzene | 8.37691 | 8.3803 | 1.46848 | 1.46844 | 0.00245866 | 0.00251277
benzene | 8.38368 | 8.38707 | 1.4684 | 1.46836 | 0.00256961 | 0.00262927
benzene | 8.39047 | 8.39386 | 1.46832 | 1.46828 | 0.00269186 | 0.00275774
benzene | 8.39726 | 8.40066 | 1.46824 | 1.4682 | 0.00282729 | 0.00290101
benzene | 8.40406 | 8.40747 | 1.46816 | 1.46812 | 0.00297923 | 0.00306232
benzene | 8.41088 | 8.41429 | 1.46809 | 1.46806 | 0.00315056 | 0.0032444
benzene | 8.41771 | 8.42113 | 1.46804 | 1.46802 | 0.00334427 | 0.00345032
benzene | 8.42455 | 8.42797 | 1.468 | 1.468 | 0.00356232 | 0.00367906
benzene | 8.4314 | 8.43482 | 1.46801 | 1.46803 | 0.00379841 | 0.00391767
benzene | 8.43826 | 8.44169 | 1.46806 | 1.46809 | 0.00403409 | 0.00414574
benzene | 8.44513 | 8.44857 | 1.46814 | 1.46818 | 0.00425224 | 0.00435521
benzene | 8.45201 | 8.45546 | 1.46823 | 1.46828 | 0.00445767 | 0.00456251
benzene | 8.4589 | 8.46235 | 1.46834 | 1.4684 | 0.00467059 | 0.00478002
benzene | 8.46581 | 8.46927 | 1.46848 | 1.46858 | 0.00488709 | 0.00498836
benzene | 8.47273 | 8.47619 | 1.46868 | 1.46879 | 0.00508216 | 0.00516841
benzene | 8.47965 | 8.48312 | 1.46891 | 1.46903 | 0.00524743 | 0.00531862
benzene | 8.48659 | 8.49007 | 1.46916 | 1.46931 | 0.0053804 | 0.00543086
benzene | 8.49354 | 8.49702 | 1.46945 | 1.4696 | 0.00546831 | 0.00549136
benzene | 8.5005 | 8.50399 | 1.46976 | 1.46991 | 0.00549893 | 0.00549039
benzene | 8.50748 | 8.51097 | 1.47007 | 1.47021 | 0.00546568 | 0.00542534
benzene | 8.51446 | 8.51796 | 1.47035 | 1.47048 | 0.00537038 | 0.00530216
benzene | 8.52146 | 8.52496 | 1.47061 | 1.47071 | 0.0052223 | 0.00513267
benzene | 8.52847 | 8.53197 | 1.47081 | 1.47089 | 0.00503529 | 0.00493227
benzene | 8.53549 | 8.539 | 1.47096 | 1.47102 | 0.00482572 | 0.00471757
benzene | 8.54252 | 8.54604 | 1.47107 | 1.4711 | 0.00460941 | 0.0045025
benzene | 8.54956 | 8.55308 | 1.47113 | 1.47114 | 0.00439789 | 0.00429652
benzene | 8.55661 | 8.56014 | 1.47114 | 1.47114 | 0.0041991 | 0.00410608
benzene | 8.56368 | 8.56722 | 1.47114 | 1.47112 | 0.00401772 | 0.00393424
benzene | 8.57076 | 8.5743 | 1.4711 | 1.47108 | 0.00385582 | 0.00378247
benzene | 8.57785 | 8.58139 | 1.47106 | 1.47103 | 0.00371388 | 0.00364962
benzene | 8.58495 | 8.5885 | 1.471 | 1.47097 | 0.00358941 | 0.00353318
benzene | 8.59206 | 8.59562 | 1.47093 | 1.4709 | 0.00348107 | 0.00343315
benzene | 8.59918 | 8.60275 | 1.47086 | 1.47082 | 0.00338937 | 0.00334974
benzene | 8.60632 | 8.60989 | 1.47078 | 1.47074 | 0.00331417 | 0.00328256
benzene | 8.61347 | 8.61705 | 1.4707 | 1.47066 | 0.00325466 | 0.00323028
benzene | 8.62063 | 8.62421 | 1.47062 | 1.47058 | 0.00320921 | 0.00319136
benzene | 8.6278 | 8.63139 | 1.47054 | 1.4705 | 0.00317662 | 0.00316497
benzene | 8.63498 | 8.63858 | 1.47047 | 1.47043 | 0.00315641 | 0.00315096
benzene | 8.64218 | 8.64578 | 1.4704 | 1.47036 | 0.00314842 | 0.00314862
benzene | 8.64939 | 8.653 | 1.47033 | 1.4703 | 0.00315137 | 0.00315673
benzene | 8.65661 | 8.66022 | 1.47028 | 1.47025 | 0.0031647 | 0.00317524
benzene | 8.66384 | 8.66746 | 1.47023 | 1.47021 | 0.00318809 | 0.00320307
benzene | 8.67108 | 8.67471 | 1.4702 | 1.47019 | 0.00322 | 0.00323864
benzene | 8.67834 | 8.68197 | 1.47018 | 1.47018 | 0.00325836 | 0.00327825
benzene | 8.68561 | 8.68925 | 1.47019 | 1.4702 | 0.00329718 | 0.00331412
benzene | 8.69289 | 8.69653 | 1.47021 | 1.47023 | 0.00332819 | 0.00333874
benzene | 8.70018 | 8.70383 | 1.47026 | 1.47029 | 0.00334529 | 0.00334751
benzene | 8.70749 | 8.71114 | 1.47031 | 1.47035 | 0.00334508 | 0.00333767
benzene | 8.7148 | 8.71847 | 1.47038 | 1.47041 | 0.00332494 | 0.00330655
benzene | 8.72213 | 8.7258 | 1.47045 | 1.47048 | 0.00328221 | 0.00325179
benzene | 8.72947 | 8.73315 | 1.47051 | 1.47054 | 0.00321535 | 0.00317334
benzene | 8.73683 | 8.74051 | 1.47056 | 1.47059 | 0.00312639 | 0.00307526
benzene | 8.74419 | 8.74788 | 1.4706 | 1.47062 | 0.00302066 | 0.00296324
benzene | 8.75157 | 8.75527 | 1.47062 | 1.47063 | 0.00290369 | 0.0028426
benzene | 8.75897 | 8.76267 | 1.47062 | 1.47062 | 0.00278045 | 0.0027176
benzene | 8.76637 | 8.77008 | 1.47061 | 1.47059 | 0.00265463 | 0.0025922
benzene | 8.77379 | 8.7775 | 1.47057 | 1.47055 | 0.00253089 | 0.00247092
benzene | 8.78121 | 8.78493 | 1.47052 | 1.47049 | 0.00241236 | 0.00235531
benzene | 8.78866 | 8.79238 | 1.47046 | 1.47042 | 0.00230007 | 0.00224684
benzene | 8.79611 | 8.79984 | 1.47039 | 1.47035 | 0.00219555 | 0.00214594
benzene | 8.80358 | 8.80732 | 1.47031 | 1.47027 | 0.00209791 | 0.00205151
benzene | 8.81106 | 8.8148 | 1.47023 | 1.47018 | 0.00200679 | 0.00196354
benzene | 8.81855 | 8.8223 | 1.47014 | 1.47009 | 0.00192151 | 0.0018806
benzene | 8.82605 | 8.82981 | 1.47005 | 1.47 | 0.00184096 | 0.00180279
benzene | 8.83357 | 8.83734 | 1.46995 | 1.4699 | 0.00176619 | 0.00173125
benzene | 8.8411 | 8.84487 | 1.46985 | 1.4698 | 0.00169806 | 0.00166661
benzene | 8.84865 | 8.85242 | 1.46975 | 1.4697 | 0.00163651 | 0.00160719
benzene | 8.8562 | 8.85999 | 1.46965 | 1.4696 | 0.00157817 | 0.00154945
benzene | 8.86377 | 8.86756 | 1.46955 | 1.46949 | 0.00152129 | 0.00149402
benzene | 8.87136 | 8.87515 | 1.46944 | 1.46939 | 0.00146775 | 0.00144248
benzene | 8.87895 | 8.88275 | 1.46933 | 1.46928 | 0.00141818 | 0.0013949
benzene | 8.88656 | 8.89037 | 1.46923 | 1.46917 | 0.00137257 | 0.00135117
benzene | 8.89418 | 8.898 | 1.46912 | 1.46906 | 0.00133057 | 0.00131071
benzene | 8.90181 | 8.90564 | 1.46901 | 1.46895 | 0.00129149 | 0.00127293
benzene | 8.90946 | 8.91329 | 1.46889 | 1.46884 | 0.00125498 | 0.00123771
benzene | 8.91712 | 8.92096 | 1.46878 | 1.46873 | 0.00122105 | 0.00120501
benzene | 8.9248 | 8.92864 | 1.46867 | 1.46861 | 0.00118951 | 0.00117461
benzene | 8.93248 | 8.93633 | 1.46855 | 1.4685 | 0.00116029 | 0.00114658
benzene | 8.94018 | 8.94404 | 1.46844 | 1.46838 | 0.0011334 | 0.00112083
benzene | 8.9479 | 8.95176 | 1.46832 | 1.46826 | 0.00110885 | 0.00109753
benzene | 8.95563 | 8.95949 | 1.4682 | 1.46814 | 0.00108677 | 0.00107658
benzene | 8.96337 | 8.96724 | 1.46808 | 1.46803 | 0.00106693 | 0.00105793
benzene | 8.97112 | 8.975 | 1.46796 | 1.4679 | 0.00104963 | 0.00104204
benzene | 8.97889 | 8.98277 | 1.46784 | 1.46778 | 0.00103511 | 0.00102882
benzene | 8.98667 | 8.99056 | 1.46772 | 1.46766 | 0.0010232 | 0.00101837
benzene | 8.99446 | 8.99836 | 1.4676 | 1.46754 | 0.0010145 | 0.00101175
benzene | 9.00227 | 9.00618 | 1.46748 | 1.46742 | 0.00101013 | 0.00100947
benzene | 9.01009 | 9.01401 | 1.46736 | 1.4673 | 0.00100941 | 0.00100966
benzene | 9.01792 | 9.02185 | 1.46724 | 1.46718 | 0.00101001 | 0.00101029
benzene | 9.02577 | 9.0297 | 1.46713 | 1.46707 | 0.00101019 | 0.00100929
benzene | 9.03364 | 9.03757 | 1.46701 | 1.46696 | 0.00100721 | 0.00100371
benzene | 9.04151 | 9.04545 | 1.4669 | 1.46685 | 0.000998791 | 0.000992629
benzene | 9.0494 | 9.05335 | 1.46679 | 1.46673 | 0.000985582 | 0.000978029
benzene | 9.0573 | 9.06126 | 1.46667 | 1.46661 | 0.000970352 | 0.000962768
benzene | 9.06522 | 9.06919 | 1.46654 | 1.46648 | 0.000955476 | 0.000948593
benzene | 9.07315 | 9.07712 | 1.46641 | 1.46634 | 0.000942279 | 0.000936556
benzene | 9.0811 | 9.08508 | 1.46628 | 1.46621 | 0.000931428 | 0.000926813
benzene | 9.08906 | 9.09304 | 1.46614 | 1.46607 | 0.000922748 | 0.000919218
benzene | 9.09703 | 9.10102 | 1.466 | 1.46592 | 0.000916232 | 0.000913702
benzene | 9.10502 | 9.10901 | 1.46585 | 1.46578 | 0.000911617 | 0.00090995
benzene | 9.11302 | 9.11702 | 1.4657 | 1.46563 | 0.00090871 | 0.000907856
benzene | 9.12103 | 9.12504 | 1.46555 | 1.46548 | 0.000907411 | 0.00090746
benzene | 9.12906 | 9.13308 | 1.4654 | 1.46532 | 0.000908053 | 0.000909143
benzene | 9.1371 | 9.14113 | 1.46525 | 1.46517 | 0.000910569 | 0.000912333
benzene | 9.14516 | 9.1492 | 1.46509 | 1.46501 | 0.000914524 | 0.00091733
benzene | 9.15323 | 9.15727 | 1.46492 | 1.46484 | 0.00092066 | 0.000924413
benzene | 9.16132 | 9.16537 | 1.46476 | 1.46468 | 0.000928402 | 0.000932758
benzene | 9.16942 | 9.17347 | 1.46459 | 1.46451 | 0.000937496 | 0.000942738
benzene | 9.17753 | 9.1816 | 1.46442 | 1.46433 | 0.000948342 | 0.000954379
benzene | 9.18566 | 9.18973 | 1.46424 | 1.46415 | 0.00096075 | 0.000967532
benzene | 9.19381 | 9.19788 | 1.46406 | 1.46397 | 0.000974598 | 0.000982107
benzene | 9.20196 | 9.20605 | 1.46388 | 1.46379 | 0.000990105 | 0.000998776
benzene | 9.21014 | 9.21423 | 1.46369 | 1.4636 | 0.00100794 | 0.00101758
benzene | 9.21832 | 9.22242 | 1.4635 | 1.4634 | 0.00102765 | 0.00103843
benzene | 9.22652 | 9.23063 | 1.4633 | 1.4632 | 0.00104996 | 0.00106224
benzene | 9.23474 | 9.23885 | 1.4631 | 1.463 | 0.00107506 | 0.00108848
benzene | 9.24297 | 9.24709 | 1.46289 | 1.46279 | 0.00110247 | 0.00111689
benzene | 9.25122 | 9.25534 | 1.46268 | 1.46258 | 0.00113122 | 0.00114507
benzene | 9.25948 | 9.26361 | 1.46247 | 1.46236 | 0.00115831 | 0.00117127
benzene | 9.26775 | 9.27189 | 1.46225 | 1.46213 | 0.00118431 | 0.00119774
benzene | 9.27604 | 9.28019 | 1.46201 | 1.46189 | 0.00121178 | 0.00122667
benzene | 9.28434 | 9.2885 | 1.46177 | 1.46165 | 0.00124251 | 0.00125911
benzene | 9.29266 | 9.29683 | 1.46152 | 1.46139 | 0.00127612 | 0.0012933
benzene | 9.301 | 9.30517 | 1.46126 | 1.46112 | 0.00131075 | 0.00132875
benzene | 9.30935 | 9.31353 | 1.46098 | 1.46084 | 0.00134759 | 0.00136742
benzene | 9.31771 | 9.3219 | 1.4607 | 1.46055 | 0.00138843 | 0.00141072
benzene | 9.32609 | 9.33029 | 1.4604 | 1.46024 | 0.00143445 | 0.00145955
benzene | 9.33448 | 9.33869 | 1.46008 | 1.45992 | 0.00148609 | 0.00151405
benzene | 9.34289 | 9.3471 | 1.45975 | 1.45957 | 0.00154369 | 0.00157505
benzene | 9.35132 | 9.35554 | 1.4594 | 1.4592 | 0.00160825 | 0.00164313
benzene | 9.35976 | 9.36398 | 1.45901 | 1.45883 | 0.00171218 | 0.00176264
benzene | 9.36821 | 9.37245 | 1.45864 | 1.45846 | 0.00181493 | 0.00186921
benzene | 9.37668 | 9.38092 | 1.45826 | 1.45807 | 0.00192585 | 0.0019851
benzene | 9.38517 | 9.38942 | 1.45787 | 1.45767 | 0.00204698 | 0.00211136
benzene | 9.39367 | 9.39793 | 1.45746 | 1.45725 | 0.00217213 | 0.00223128
benzene | 9.40219 | 9.40645 | 1.45703 | 1.4568 | 0.00229494 | 0.00236037
benzene | 9.41072 | 9.41499 | 1.45657 | 1.45632 | 0.00242647 | 0.00249599
benzene | 9.41927 | 9.42355 | 1.45607 | 1.45581 | 0.00257212 | 0.00265587
benzene | 9.42783 | 9.43212 | 1.45554 | 1.45526 | 0.00274498 | 0.00283775
benzene | 9.43641 | 9.4407 | 1.45498 | 1.45469 | 0.00293438 | 0.00303716
benzene | 9.445 | 9.4493 | 1.45438 | 1.45407 | 0.00314712 | 0.00326443
benzene | 9.45361 | 9.45792 | 1.45375 | 1.45341 | 0.00338825 | 0.00351875
benzene | 9.46224 | 9.46656 | 1.45307 | 1.45271 | 0.00365591 | 0.00380069
benzene | 9.47088 | 9.4752 | 1.45234 | 1.45195 | 0.00395372 | 0.0041168
benzene | 9.47954 | 9.48387 | 1.45155 | 1.45113 | 0.00429133 | 0.00447887
benzene | 9.48821 | 9.49255 | 1.45069 | 1.45023 | 0.00468079 | 0.00489953
benzene | 9.4969 | 9.50125 | 1.44976 | 1.44926 | 0.00513669 | 0.00539288
benzene | 9.5056 | 9.50996 | 1.44874 | 1.44821 | 0.00566761 | 0.00596274
benzene | 9.51432 | 9.51869 | 1.44764 | 1.44705 | 0.00628298 | 0.00663435
benzene | 9.52306 | 9.52743 | 1.44643 | 1.44578 | 0.00702003 | 0.00744061
benzene | 9.53181 | 9.53619 | 1.44511 | 1.4444 | 0.00789618 | 0.00839024
benzene | 9.54058 | 9.54497 | 1.44365 | 1.44286 | 0.00893129 | 0.00953047
benzene | 9.54937 | 9.55376 | 1.44202 | 1.44115 | 0.010199 | 0.0109481
benzene | 9.55817 | 9.56257 | 1.44023 | 1.43927 | 0.0117877 | 0.0127282
benzene | 9.56698 | 9.5714 | 1.43828 | 1.43724 | 0.0137822 | 0.0149685
benzene | 9.57582 | 9.58024 | 1.43617 | 1.43507 | 0.0163114 | 0.0178393
benzene | 9.58467 | 9.5891 | 1.43395 | 1.43284 | 0.0195815 | 0.0215705
benzene | 9.59353 | 9.59797 | 1.43178 | 1.43079 | 0.0238428 | 0.02644
benzene | 9.60242 | 9.60687 | 1.42996 | 1.42935 | 0.0294003 | 0.0327508
benzene | 9.61132 | 9.61577 | 1.42908 | 1.42928 | 0.0365036 | 0.0406446
benzene | 9.62023 | 9.6247 | 1.43009 | 1.43164 | 0.0451208 | 0.0498294
benzene | 9.62917 | 9.63364 | 1.43408 | 1.4375 | 0.0546021 | 0.0592103
benzene | 9.63811 | 9.6426 | 1.44187 | 1.44712 | 0.0633783 | 0.0668245
benzene | 9.64708 | 9.65157 | 1.45303 | 1.45933 | 0.0693061 | 0.0706712
benzene | 9.65606 | 9.66056 | 1.46567 | 1.47179 | 0.0708833 | 0.0700202
benzene | 9.66506 | 9.66957 | 1.47746 | 1.48251 | 0.0682377 | 0.0657288
benzene | 9.67408 | 9.67859 | 1.48691 | 1.49063 | 0.0626844 | 0.0592756
benzene | 9.68311 | 9.68763 | 1.49368 | 1.49609 | 0.0556472 | 0.0519219
benzene | 9.69216 | 9.69669 | 1.49791 | 1.49922 | 0.0482012 | 0.044567
benzene | 9.70123 | 9.70577 | 1.50006 | 1.50051 | 0.0410807 | 0.0377863
benzene | 9.71031 | 9.71486 | 1.50064 | 1.50049 | 0.034713 | 0.0318774
benzene | 9.71941 | 9.72397 | 1.50015 | 1.49964 | 0.0292828 | 0.026921
benzene | 9.72853 | 9.73309 | 1.49902 | 1.49831 | 0.0247772 | 0.0228375
benzene | 9.73766 | 9.74224 | 1.49754 | 1.49672 | 0.0210904 | 0.0195245
benzene | 9.74681 | 9.7514 | 1.49589 | 1.49506 | 0.0181236 | 0.0168658
benzene | 9.75598 | 9.76057 | 1.49423 | 1.49341 | 0.0157361 | 0.0147216
benzene | 9.76517 | 9.76977 | 1.49261 | 1.49182 | 0.0138118 | 0.0129961
benzene | 9.77437 | 9.77898 | 1.49106 | 1.49033 | 0.0122629 | 0.0116028
benzene | 9.78359 | 9.78821 | 1.48962 | 1.48893 | 0.0110082 | 0.0104724
benzene | 9.79283 | 9.79746 | 1.48828 | 1.48764 | 0.00998857 | 0.00955157
benzene | 9.80209 | 9.80672 | 1.48703 | 1.48644 | 0.00915905 | 0.00880997
benzene | 9.81136 | 9.81601 | 1.48587 | 1.48533 | 0.00850023 | 0.00822283
benzene | 9.82065 | 9.82531 | 1.48482 | 1.48432 | 0.00797123 | 0.00774374
benzene | 9.82996 | 9.83462 | 1.48384 | 1.48338 | 0.00754162 | 0.00736575
benzene | 9.83929 | 9.84396 | 1.48294 | 1.48251 | 0.0072141 | 0.00708485
benzene | 9.84863 | 9.85331 | 1.4821 | 1.4817 | 0.00697882 | 0.00689942
benzene | 9.85799 | 9.86268 | 1.48133 | 1.48098 | 0.00684863 | 0.0068256
benzene | 9.86737 | 9.87207 | 1.48066 | 1.48037 | 0.00682764 | 0.00685279
benzene | 9.87677 | 9.88148 | 1.48012 | 1.47992 | 0.00689885 | 0.00696045
benzene | 9.88619 | 9.8909 | 1.47978 | 1.4797 | 0.00702559 | 0.00707588
benzene | 9.89562 | 9.90034 | 1.47967 | 1.47968 | 0.00708933 | 0.0070471
benzene | 9.90507 | 9.9098 | 1.47971 | 1.47972 | 0.00693913 | 0.00676946
benzene | 9.91454 | 9.91928 | 1.47969 | 1.47962 | 0.00655407 | 0.00631459
benzene | 9.92403 | 9.92878 | 1.47951 | 1.47936 | 0.00607011 | 0.00583321
benzene | 9.93353 | 9.93829 | 1.47919 | 1.47899 | 0.00561019 | 0.0054044
benzene | 9.94306 | 9.94783 | 1.47878 | 1.47856 | 0.00521786 | 0.00505216
benzene | 9.9526 | 9.95738 | 1.47833 | 1.4781 | 0.00490732 | 0.00478177
benzene | 9.96216 | 9.96695 | 1.47789 | 1.47767 | 0.00467243 | 0.0045528
benzene | 9.97174 | 9.97654 | 1.47743 | 1.47722 | 0.00447585 | 0.00441056
benzene | 9.98134 | 9.98614 | 1.477 | 1.4768 | 0.00435589 | 0.00431065
benzene | 9.99095 | 9.99577 | 1.47661 | 1.47642 | 0.00427365 | 0.00424357
benzene | 10.0006 | 10.0054 | 1.47625 | 1.47608 | 0.00421938 | 0.0042001
benzene | 10.0102 | 10.0151 | 1.47591 | 1.47575 | 0.00418507 | 0.00417367
benzene | 10.0199 | 10.0248 | 1.4756 | 1.47546 | 0.0041658 | 0.00416169
benzene | 10.0296 | 10.0345 | 1.47531 | 1.47518 | 0.004162 | 0.00416729
benzene | 10.0393 | 10.0442 | 1.47505 | 1.47493 | 0.0041779 | 0.0041937
benzene | 10.049 | 10.0539 | 1.47481 | 1.47471 | 0.00421421 | 0.00423838
benzene | 10.0588 | 10.0637 | 1.47463 | 1.47455 | 0.00426449 | 0.00428991
benzene | 10.0686 | 10.0734 | 1.47449 | 1.47444 | 0.00431124 | 0.00432453
benzene | 10.0783 | 10.0832 | 1.47441 | 1.47438 | 0.0043259 | 0.00431237
benzene | 10.0881 | 10.0931 | 1.47435 | 1.47432 | 0.00428266 | 0.00423765
benzene | 10.098 | 10.1029 | 1.47429 | 1.47424 | 0.00418015 | 0.00411415
benzene | 10.1078 | 10.1127 | 1.47418 | 1.47411 | 0.00404389 | 0.00397317
benzene | 10.1177 | 10.1226 | 1.47403 | 1.47394 | 0.00390491 | 0.00384108
benzene | 10.1275 | 10.1325 | 1.47385 | 1.47375 | 0.00378286 | 0.00373086
benzene | 10.1374 | 10.1424 | 1.47365 | 1.47355 | 0.00368526 | 0.00364591
benzene | 10.1474 | 10.1523 | 1.47345 | 1.47336 | 0.00361225 | 0.00358336
benzene | 10.1573 | 10.1623 | 1.47326 | 1.47317 | 0.00355811 | 0.00353539
benzene | 10.1673 | 10.1723 | 1.47308 | 1.473 | 0.00351421 | 0.00349382
benzene | 10.1772 | 10.1822 | 1.47291 | 1.47283 | 0.00347385 | 0.00345454
benzene | 10.1872 | 10.1922 | 1.47274 | 1.47266 | 0.00343662 | 0.00342097
benzene | 10.1973 | 10.2023 | 1.47257 | 1.47249 | 0.00340808 | 0.00339795
benzene | 10.2073 | 10.2123 | 1.47241 | 1.47233 | 0.00339029 | 0.00338487
benzene | 10.2173 | 10.2224 | 1.47225 | 1.47217 | 0.00338164 | 0.00338047
benzene | 10.2274 | 10.2325 | 1.4721 | 1.47203 | 0.00338121 | 0.00338356
benzene | 10.2375 | 10.2426 | 1.47197 | 1.4719 | 0.00338736 | 0.00339237
benzene | 10.2476 | 10.2527 | 1.47184 | 1.47179 | 0.0033983 | 0.00340459
benzene | 10.2578 | 10.2628 | 1.47173 | 1.47168 | 0.00341076 | 0.00341644
benzene | 10.2679 | 10.273 | 1.47164 | 1.4716 | 0.00342143 | 0.00342539
benzene | 10.2781 | 10.2832 | 1.47156 | 1.47152 | 0.00342791 | 0.00342854
benzene | 10.2883 | 10.2934 | 1.47149 | 1.47146 | 0.00342701 | 0.00342309
benzene | 10.2985 | 10.3036 | 1.47143 | 1.4714 | 0.00341657 | 0.00340713
benzene | 10.3088 | 10.3139 | 1.47138 | 1.47135 | 0.00339452 | 0.0033785
benzene | 10.319 | 10.3241 | 1.47133 | 1.47131 | 0.00335899 | 0.00333586
benzene | 10.3293 | 10.3344 | 1.47129 | 1.47126 | 0.0033092 | 0.00327915
benzene | 10.3396 | 10.3447 | 1.47124 | 1.47121 | 0.00324607 | 0.00321016
benzene | 10.3499 | 10.3551 | 1.47119 | 1.47116 | 0.00317162 | 0.00313061
benzene | 10.3602 | 10.3654 | 1.47113 | 1.47109 | 0.00308746 | 0.00304249
benzene | 10.3706 | 10.3758 | 1.47106 | 1.47102 | 0.00299603 | 0.00294829
benzene | 10.381 | 10.3862 | 1.47098 | 1.47094 | 0.0028997 | 0.00285074
benzene | 10.3914 | 10.3966 | 1.47089 | 1.47084 | 0.0028019 | 0.00275332
benzene | 10.4018 | 10.407 | 1.47079 | 1.47074 | 0.00270496 | 0.00265672
benzene | 10.4123 | 10.4175 | 1.47069 | 1.47063 | 0.00260875 | 0.00256128
benzene | 10.4227 | 10.428 | 1.47057 | 1.47051 | 0.0025146 | 0.00246887
benzene | 10.4332 | 10.4385 | 1.47045 | 1.47039 | 0.00242418 | 0.00238053
benzene | 10.4437 | 10.449 | 1.47033 | 1.47027 | 0.00233784 | 0.00229603
benzene | 10.4542 | 10.4595 | 1.4702 | 1.47014 | 0.00225512 | 0.00221529
benzene | 10.4648 | 10.4701 | 1.47007 | 1.47 | 0.00217665 | 0.00213914
benzene | 10.4754 | 10.4807 | 1.46993 | 1.46987 | 0.00210259 | 0.00206692
benzene | 10.486 | 10.4913 | 1.4698 | 1.46973 | 0.00203218 | 0.00199848
benzene | 10.4966 | 10.5019 | 1.46966 | 1.46959 | 0.00196579 | 0.00193408
benzene | 10.5072 | 10.5125 | 1.46952 | 1.46945 | 0.00190328 | 0.00187338
benzene | 10.5179 | 10.5232 | 1.46938 | 1.46931 | 0.00184425 | 0.00181578
benzene | 10.5285 | 10.5339 | 1.46924 | 1.46917 | 0.00178797 | 0.00176092
benzene | 10.5392 | 10.5446 | 1.46909 | 1.46902 | 0.00173472 | 0.00170931
benzene | 10.55 | 10.5553 | 1.46895 | 1.46888 | 0.00168454 | 0.00166036
benzene | 10.5607 | 10.5661 | 1.46881 | 1.46874 | 0.00163685 | 0.00161409
benzene | 10.5715 | 10.5769 | 1.46867 | 1.4686 | 0.00159202 | 0.00157052
benzene | 10.5823 | 10.5877 | 1.46852 | 1.46845 | 0.00154954 | 0.00152907
benzene | 10.5931 | 10.5985 | 1.46838 | 1.46831 | 0.00150902 | 0.00148924
benzene | 10.6039 | 10.6093 | 1.46824 | 1.46817 | 0.00146972 | 0.00145062
benzene | 10.6147 | 10.6202 | 1.4681 | 1.46803 | 0.00143217 | 0.00141437
benzene | 10.6256 | 10.6311 | 1.46795 | 1.46788 | 0.00139703 | 0.00137993
benzene | 10.6365 | 10.642 | 1.46781 | 1.46774 | 0.00136302 | 0.00134638
benzene | 10.6474 | 10.6529 | 1.46767 | 1.4676 | 0.00133015 | 0.0013144
benzene | 10.6584 | 10.6639 | 1.46753 | 1.46746 | 0.00129922 | 0.00128451
benzene | 10.6693 | 10.6748 | 1.46738 | 1.46731 | 0.00127012 | 0.0012559
benzene | 10.6803 | 10.6858 | 1.46724 | 1.46717 | 0.00124195 | 0.00122849
benzene | 10.6913 | 10.6969 | 1.4671 | 1.46702 | 0.00121569 | 0.00120338
benzene | 10.7024 | 10.7079 | 1.46695 | 1.46688 | 0.00119131 | 0.00117936
benzene | 10.7134 | 10.719 | 1.46681 | 1.46674 | 0.00116775 | 0.0011567
benzene | 10.7245 | 10.7301 | 1.46666 | 1.46659 | 0.0011463 | 0.00113637
benzene | 10.7356 | 10.7412 | 1.46652 | 1.46645 | 0.00112681 | 0.00111756
benzene | 10.7467 | 10.7523 | 1.46637 | 1.4663 | 0.00110868 | 0.00110014
benzene | 10.7579 | 10.7635 | 1.46623 | 1.46616 | 0.001092 | 0.00108432
benzene | 10.7691 | 10.7747 | 1.46609 | 1.46601 | 0.00107725 | 0.00107075
benzene | 10.7803 | 10.7859 | 1.46594 | 1.46587 | 0.00106472 | 0.00105898
benzene | 10.7915 | 10.7971 | 1.4658 | 1.46573 | 0.0010534 | 0.00104783
benzene | 10.8027 | 10.8083 | 1.46566 | 1.46559 | 0.00104207 | 0.00103593
benzene | 10.814 | 10.8196 | 1.46552 | 1.46545 | 0.00102941 | 0.00102266
benzene | 10.8253 | 10.8309 | 1.46538 | 1.46531 | 0.00101588 | 0.00100917
benzene | 10.8366 | 10.8422 | 1.46524 | 1.46516 | 0.0010026 | 0.000996347
benzene | 10.8479 | 10.8536 | 1.46509 | 1.46502 | 0.00099066 | 0.000985714
benzene | 10.8593 | 10.865 | 1.46495 | 1.46487 | 0.000981353 | 0.000977241
benzene | 10.8707 | 10.8764 | 1.4648 | 1.46473 | 0.000973097 | 0.000969009
benzene | 10.8821 | 10.8878 | 1.46465 | 1.46458 | 0.000965296 | 0.000962245
benzene | 10.8935 | 10.8992 | 1.46451 | 1.46444 | 0.000959781 | 0.000957622
benzene | 10.9049 | 10.9107 | 1.46436 | 1.46429 | 0.00095556 | 0.000953717
benzene | 10.9164 | 10.9222 | 1.46422 | 1.46414 | 0.00095236 | 0.0009516
benzene | 10.9279 | 10.9337 | 1.46407 | 1.464 | 0.000951263 | 0.000951097
benzene | 10.9395 | 10.9452 | 1.46392 | 1.46385 | 0.000951017 | 0.000951133
benzene | 10.951 | 10.9568 | 1.46378 | 1.46371 | 0.000951563 | 0.000952304
benzene | 10.9626 | 10.9684 | 1.46363 | 1.46356 | 0.00095326 | 0.000954334
benzene | 10.9742 | 10.98 | 1.46349 | 1.46342 | 0.000955432 | 0.000956464
benzene | 10.9858 | 10.9916 | 1.46334 | 1.46327 | 0.000957399 | 0.000958301
benzene | 10.9975 | 11.0033 | 1.4632 | 1.46313 | 0.000959266 | 0.000960275
benzene | 11.0091 | 11.015 | 1.46306 | 1.46298 | 0.000961171 | 0.000961813
benzene | 11.0208 | 11.0267 | 1.46291 | 1.46284 | 0.000962213 | 0.000962501
benzene | 11.0326 | 11.0384 | 1.46277 | 1.46269 | 0.000962774 | 0.000963057
benzene | 11.0443 | 11.0502 | 1.46262 | 1.46255 | 0.000963372 | 0.000963778
benzene | 11.0561 | 11.062 | 1.46247 | 1.4624 | 0.000964294 | 0.000964852
benzene | 11.0679 | 11.0738 | 1.46232 | 1.46225 | 0.000965409 | 0.000966032
benzene | 11.0797 | 11.0856 | 1.46217 | 1.4621 | 0.000966865 | 0.000967918
benzene | 11.0916 | 11.0975 | 1.46202 | 1.46194 | 0.000969087 | 0.000970266
benzene | 11.1034 | 11.1094 | 1.46187 | 1.46179 | 0.000971585 | 0.000973241
benzene | 11.1153 | 11.1213 | 1.46171 | 1.46163 | 0.000975412 | 0.000978082
benzene | 11.1273 | 11.1332 | 1.46155 | 1.46147 | 0.000981233 | 0.000984786
benzene | 11.1392 | 11.1452 | 1.46139 | 1.46131 | 0.000988691 | 0.000992818
benzene | 11.1512 | 11.1572 | 1.46123 | 1.46115 | 0.000997192 | 0.0010019
benzene | 11.1632 | 11.1692 | 1.46107 | 1.46099 | 0.00100706 | 0.00101255
benzene | 11.1752 | 11.1812 | 1.46091 | 1.46083 | 0.0010182 | 0.00102386
benzene | 11.1873 | 11.1933 | 1.46075 | 1.46067 | 0.00102964 | 0.00103563
benzene | 11.1994 | 11.2054 | 1.46059 | 1.46051 | 0.0010419 | 0.00104847
benzene | 11.2115 | 11.2175 | 1.46042 | 1.46034 | 0.00105551 | 0.00106314
benzene | 11.2236 | 11.2297 | 1.46026 | 1.46017 | 0.00107129 | 0.00107971
benzene | 11.2358 | 11.2418 | 1.46009 | 1.46 | 0.00108824 | 0.00109701
benzene | 11.2479 | 11.254 | 1.45992 | 1.45984 | 0.00110618 | 0.00111574
benzene | 11.2602 | 11.2663 | 1.45975 | 1.45966 | 0.00112552 | 0.0011356
benzene | 11.2724 | 11.2785 | 1.45958 | 1.45949 | 0.00114622 | 0.00115753
benzene | 11.2847 | 11.2908 | 1.4594 | 1.45932 | 0.0011693 | 0.00118127
benzene | 11.297 | 11.3031 | 1.45923 | 1.45914 | 0.00119349 | 0.00120641
benzene | 11.3093 | 11.3154 | 1.45905 | 1.45896 | 0.0012203 | 0.00123506
benzene | 11.3216 | 11.3278 | 1.45887 | 1.45878 | 0.00125039 | 0.00126623
benzene | 11.334 | 11.3402 | 1.45869 | 1.4586 | 0.00128267 | 0.0012997
benzene | 11.3464 | 11.3526 | 1.45851 | 1.45842 | 0.00131708 | 0.00133469
benzene | 11.3588 | 11.365 | 1.45833 | 1.45824 | 0.00135278 | 0.00137171
benzene | 11.3713 | 11.3775 | 1.45815 | 1.45806 | 0.00139166 | 0.0014125
benzene | 11.3838 | 11.39 | 1.45796 | 1.45787 | 0.00143405 | 0.00145622
benzene | 11.3963 | 11.4025 | 1.45778 | 1.45768 | 0.00147898 | 0.00150228
benzene | 11.4088 | 11.4151 | 1.45759 | 1.45749 | 0.0015262 | 0.00155104
benzene | 11.4214 | 11.4277 | 1.4574 | 1.4573 | 0.00157709 | 0.00160438
benzene | 11.434 | 11.4403 | 1.45721 | 1.45711 | 0.00163273 | 0.001662
benzene | 11.4466 | 11.4529 | 1.45701 | 1.45692 | 0.00169227 | 0.00172366
benzene | 11.4592 | 11.4656 | 1.45682 | 1.45672 | 0.00175611 | 0.00178948
benzene | 11.4719 | 11.4783 | 1.45662 | 1.45653 | 0.00182386 | 0.0018595
benzene | 11.4846 | 11.491 | 1.45643 | 1.45633 | 0.00189665 | 0.0019354
benzene | 11.4973 | 11.5037 | 1.45623 | 1.45613 | 0.0019758 | 0.00201799
benzene | 11.5101 | 11.5165 | 1.45603 | 1.45593 | 0.00206217 | 0.00210847
benzene | 11.5229 | 11.5293 | 1.45583 | 1.45573 | 0.002157 | 0.00220787
benzene | 11.5357 | 11.5421 | 1.45563 | 1.45553 | 0.00226123 | 0.00231703
benzene | 11.5486 | 11.555 | 1.45543 | 1.45533 | 0.0023752 | 0.0024359
benzene | 11.5614 | 11.5679 | 1.45523 | 1.45513 | 0.00249969 | 0.00256709
benzene | 11.5743 | 11.5808 | 1.45503 | 1.45494 | 0.00263821 | 0.00271254
benzene | 11.5873 | 11.5937 | 1.45484 | 1.45475 | 0.00278978 | 0.00286996
benzene | 11.6002 | 11.6067 | 1.45466 | 1.45458 | 0.00295356 | 0.00304108
benzene | 11.6132 | 11.6197 | 1.45449 | 1.45441 | 0.00313285 | 0.00322902
benzene | 11.6262 | 11.6328 | 1.45433 | 1.45426 | 0.0033295 | 0.00343394
benzene | 11.6393 | 11.6458 | 1.4542 | 1.45414 | 0.00354179 | 0.00365244
benzene | 11.6524 | 11.6589 | 1.45409 | 1.45405 | 0.00376543 | 0.00388031
benzene | 11.6655 | 11.672 | 1.45401 | 1.45398 | 0.00399651 | 0.00411336
benzene | 11.6786 | 11.6852 | 1.45396 | 1.45395 | 0.00423016 | 0.00434611
benzene | 11.6918 | 11.6984 | 1.45395 | 1.45396 | 0.00446042 | 0.00457223
benzene | 11.705 | 11.7116 | 1.45398 | 1.454 | 0.00468078 | 0.0047852
benzene | 11.7182 | 11.7248 | 1.45404 | 1.45409 | 0.00488412 | 0.00497558
benzene | 11.7315 | 11.7381 | 1.45415 | 1.45422 | 0.00505754 | 0.00512852
benzene | 11.7447 | 11.7514 | 1.45429 | 1.45437 | 0.00518766 | 0.00523416
benzene | 11.7581 | 11.7647 | 1.45445 | 1.45454 | 0.00526684 | 0.00528454
benzene | 11.7714 | 11.7781 | 1.45463 | 1.45472 | 0.00528664 | 0.00527326
benzene | 11.7848 | 11.7915 | 1.45481 | 1.45489 | 0.00524483 | 0.00520173
benzene | 11.7982 | 11.8049 | 1.45496 | 1.45502 | 0.0051445 | 0.00507419
benzene | 11.8116 | 11.8184 | 1.45508 | 1.45512 | 0.00499236 | 0.00490069
benzene | 11.8251 | 11.8318 | 1.45516 | 1.45518 | 0.0048007 | 0.00469392
benzene | 11.8386 | 11.8453 | 1.45519 | 1.45518 | 0.00458204 | 0.00446683
benzene | 11.8521 | 11.8589 | 1.45517 | 1.45514 | 0.00434994 | 0.00423268
benzene | 11.8657 | 11.8725 | 1.4551 | 1.45505 | 0.0041161 | 0.0040011
benzene | 11.8793 | 11.8861 | 1.455 | 1.45493 | 0.00388838 | 0.0037785
benzene | 11.8929 | 11.8997 | 1.45486 | 1.45478 | 0.00367181 | 0.00356846
benzene | 11.9065 | 11.9134 | 1.4547 | 1.45461 | 0.00346868 | 0.00337242
benzene | 11.9202 | 11.9271 | 1.45451 | 1.45441 | 0.00327957 | 0.00319002
benzene | 11.9339 | 11.9408 | 1.45431 | 1.4542 | 0.00310375 | 0.00302087
benzene | 11.9477 | 11.9546 | 1.45409 | 1.45398 | 0.00294149 | 0.00286569
benzene | 11.9615 | 11.9684 | 1.45386 | 1.45374 | 0.00279325 | 0.0027237
benzene | 11.9753 | 11.9822 | 1.45363 | 1.4535 | 0.00265644 | 0.00259116
benzene | 11.9891 | 11.9961 | 1.45338 | 1.45326 | 0.00252796 | 0.00246714
benzene | 12.003 | 12.01 | 1.45313 | 1.453 | 0.00240876 | 0.00235251
benzene | 12.0169 | 12.0239 | 1.45287 | 1.45274 | 0.00229805 | 0.00224518
benzene | 12.0309 | 12.0378 | 1.45261 | 1.45248 | 0.00219392 | 0.0021443
benzene | 12.0448 | 12.0518 | 1.45234 | 1.45221 | 0.00209625 | 0.00204965
benzene | 12.0588 | 12.0659 | 1.45207 | 1.45193 | 0.00200438 | 0.00196036
benzene | 12.0729 | 12.0799 | 1.45179 | 1.45165 | 0.00191772 | 0.00187674
benzene | 12.0869 | 12.094 | 1.4515 | 1.45136 | 0.00183781 | 0.0018009
benzene | 12.1011 | 12.1081 | 1.45121 | 1.45107 | 0.0017653 | 0.00173008
benzene | 12.1152 | 12.1223 | 1.45092 | 1.45078 | 0.00169494 | 0.00166067
benzene | 12.1294 | 12.1365 | 1.45062 | 1.45047 | 0.00162853 | 0.00159916
benzene | 12.1436 | 12.1507 | 1.45032 | 1.45017 | 0.00157206 | 0.00154609
benzene | 12.1578 | 12.1649 | 1.45002 | 1.44986 | 0.00152045 | 0.00149496
benzene | 12.1721 | 12.1792 | 1.44971 | 1.44956 | 0.00146987 | 0.00144546
benzene | 12.1864 | 12.1935 | 1.4494 | 1.44924 | 0.00142197 | 0.00139972
benzene | 12.2007 | 12.2079 | 1.44908 | 1.44892 | 0.00137893 | 0.00135944
benzene | 12.2151 | 12.2223 | 1.44876 | 1.4486 | 0.00134077 | 0.00132246
benzene | 12.2295 | 12.2367 | 1.44844 | 1.44828 | 0.00130443 | 0.00128695
benzene | 12.2439 | 12.2512 | 1.44812 | 1.44795 | 0.0012703 | 0.00125462
benzene | 12.2584 | 12.2656 | 1.44779 | 1.44762 | 0.00123998 | 0.00122638
benzene | 12.2729 | 12.2802 | 1.44745 | 1.44728 | 0.00121368 | 0.00120159
benzene | 12.2874 | 12.2947 | 1.44712 | 1.44695 | 0.00118983 | 0.00117841
benzene | 12.302 | 12.3093 | 1.44677 | 1.4466 | 0.00116762 | 0.00115771
benzene | 12.3166 | 12.3239 | 1.44643 | 1.44626 | 0.00114866 | 0.00114025
benzene | 12.3313 | 12.3386 | 1.44608 | 1.44591 | 0.0011323 | 0.00112476
benzene | 12.346 | 12.3533 | 1.44573 | 1.44555 | 0.00111762 | 0.00111085
benzene | 12.3607 | 12.368 | 1.44537 | 1.44519 | 0.00110449 | 0.00109878
benzene | 12.3754 | 12.3828 | 1.44501 | 1.44483 | 0.00109384 | 0.00108952
benzene | 12.3902 | 12.3976 | 1.44464 | 1.44446 | 0.00108547 | 0.00108156
benzene | 12.405 | 12.4124 | 1.44427 | 1.44409 | 0.00107806 | 0.0010753
benzene | 12.4199 | 12.4273 | 1.4439 | 1.44371 | 0.00107322 | 0.00107142
benzene | 12.4348 | 12.4422 | 1.44352 | 1.44333 | 0.00106959 | 0.00106787
benzene | 12.4497 | 12.4572 | 1.44313 | 1.44294 | 0.00106663 | 0.00106612
benzene | 12.4647 | 12.4722 | 1.44274 | 1.44254 | 0.00106626 | 0.00106697
benzene | 12.4797 | 12.4872 | 1.44234 | 1.44214 | 0.00106829 | 0.0010702
benzene | 12.4947 | 12.5022 | 1.44193 | 1.44173 | 0.00107251 | 0.00107502
benzene | 12.5098 | 12.5173 | 1.44152 | 1.44131 | 0.00107783 | 0.00108133
benzene | 12.5249 | 12.5324 | 1.4411 | 1.44089 | 0.00108575 | 0.00109095
benzene | 12.54 | 12.5476 | 1.44068 | 1.44046 | 0.00109655 | 0.00110231
benzene | 12.5552 | 12.5628 | 1.44024 | 1.44002 | 0.00110834 | 0.00111492
benzene | 12.5704 | 12.578 | 1.4398 | 1.43958 | 0.00112229 | 0.00113054
benzene | 12.5857 | 12.5933 | 1.43935 | 1.43912 | 0.00113971 | 0.00114968
benzene | 12.601 | 12.6086 | 1.43889 | 1.43865 | 0.00116033 | 0.00117165
benzene | 12.6163 | 12.624 | 1.43842 | 1.43818 | 0.00118386 | 0.00119715
benzene | 12.6317 | 12.6394 | 1.43793 | 1.43769 | 0.00121154 | 0.001227
benzene | 12.6471 | 12.6548 | 1.43744 | 1.43718 | 0.00124377 | 0.00126242
benzene | 12.6625 | 12.6702 | 1.43692 | 1.43666 | 0.00128337 | 0.00130663
benzene | 12.678 | 12.6857 | 1.4364 | 1.43613 | 0.00133195 | 0.00135945
benzene | 12.6935 | 12.7013 | 1.43586 | 1.43558 | 0.00138976 | 0.00142372
benzene | 12.7091 | 12.7169 | 1.4353 | 1.43501 | 0.00146182 | 0.00150437
benzene | 12.7247 | 12.7325 | 1.43472 | 1.43442 | 0.00155209 | 0.00160608
benzene | 12.7403 | 12.7481 | 1.43411 | 1.43381 | 0.00166752 | 0.00173747
benzene | 12.756 | 12.7638 | 1.43349 | 1.43318 | 0.00181718 | 0.00190848
benzene | 12.7717 | 12.7795 | 1.43286 | 1.43254 | 0.0020136 | 0.00213434
benzene | 12.7874 | 12.7953 | 1.43222 | 1.43191 | 0.0022713 | 0.00242374
benzene | 12.8032 | 12.8111 | 1.43161 | 1.43132 | 0.00259008 | 0.00276871
benzene | 12.819 | 12.827 | 1.43104 | 1.43076 | 0.00295911 | 0.00316271
benzene | 12.8349 | 12.8428 | 1.43049 | 1.43024 | 0.00338299 | 0.00362423
benzene | 12.8508 | 12.8588 | 1.43001 | 1.42982 | 0.00388967 | 0.0041794
benzene | 12.8667 | 12.8747 | 1.42966 | 1.42957 | 0.00448896 | 0.00480827
benzene | 12.8827 | 12.8907 | 1.42954 | 1.42959 | 0.00512041 | 0.00540189
benzene | 12.8988 | 12.9068 | 1.42971 | 1.42988 | 0.00562534 | 0.00576546
benzene | 12.9148 | 12.9229 | 1.43007 | 1.43025 | 0.00580567 | 0.00574291
benzene | 12.9309 | 12.939 | 1.43038 | 1.43045 | 0.00558805 | 0.00536238
benzene | 12.9471 | 12.9552 | 1.43044 | 1.43036 | 0.00509171 | 0.00480082
benzene | 12.9632 | 12.9714 | 1.4302 | 1.42998 | 0.00450961 | 0.0042319
benzene | 12.9795 | 12.9876 | 1.42971 | 1.42941 | 0.00397604 | 0.00374637
benzene | 12.9957 | 13.0039 | 1.42907 | 1.42872 | 0.00354425 | 0.00336889
benzene | 13.012 | 13.0202 | 1.42835 | 1.42797 | 0.00321814 | 0.0030895
benzene | 13.0284 | 13.0366 | 1.42758 | 1.42718 | 0.00298063 | 0.00288942
benzene | 13.0448 | 13.053 | 1.42679 | 1.42639 | 0.00281374 | 0.00275148
benzene | 13.0612 | 13.0694 | 1.42599 | 1.42558 | 0.00270077 | 0.00266014
benzene | 13.0777 | 13.0859 | 1.42518 | 1.42478 | 0.00262832 | 0.00260418
benzene | 13.0942 | 13.1025 | 1.42437 | 1.42397 | 0.00258681 | 0.0025755
benzene | 13.1107 | 13.119 | 1.42356 | 1.42315 | 0.0025696 | 0.00256829
benzene | 13.1273 | 13.1357 | 1.42274 | 1.42233 | 0.00257072 | 0.00257641
benzene | 13.144 | 13.1523 | 1.42192 | 1.42151 | 0.00258523 | 0.00259708
benzene | 13.1607 | 13.169 | 1.42109 | 1.42068 | 0.00261157 | 0.00262827
benzene | 13.1774 | 13.1858 | 1.42025 | 1.41983 | 0.00264697 | 0.00266778
benzene | 13.1941 | 13.2025 | 1.41941 | 1.41898 | 0.00269077 | 0.00271578
benzene | 13.211 | 13.2194 | 1.41855 | 1.41811 | 0.00274253 | 0.00277081
benzene | 13.2278 | 13.2362 | 1.41767 | 1.41723 | 0.00280045 | 0.0028313
benzene | 13.2447 | 13.2532 | 1.41679 | 1.41634 | 0.00286336 | 0.0028969
benzene | 13.2616 | 13.2701 | 1.41588 | 1.41543 | 0.00293225 | 0.00296935
benzene | 13.2786 | 13.2871 | 1.41497 | 1.4145 | 0.00300765 | 0.00304667
benzene | 13.2956 | 13.3042 | 1.41403 | 1.41356 | 0.00308635 | 0.00312699
benzene | 13.3127 | 13.3213 | 1.41308 | 1.4126 | 0.00316869 | 0.00321134
benzene | 13.3298 | 13.3384 | 1.41211 | 1.41161 | 0.003255 | 0.00330005
benzene | 13.347 | 13.3556 | 1.41111 | 1.41061 | 0.00334676 | 0.00339474
benzene | 13.3642 | 13.3728 | 1.4101 | 1.40958 | 0.00344322 | 0.00349188
benzene | 13.3814 | 13.3901 | 1.40906 | 1.40854 | 0.00354114 | 0.00359153
benzene | 13.3987 | 13.4074 | 1.408 | 1.40746 | 0.00364296 | 0.00369495
benzene | 13.416 | 13.4247 | 1.40692 | 1.40636 | 0.00374737 | 0.00380072
benzene | 13.4334 | 13.4421 | 1.4058 | 1.40524 | 0.00385548 | 0.00391143
benzene | 13.4508 | 13.4596 | 1.40466 | 1.40408 | 0.00396791 | 0.00402478
benzene | 13.4683 | 13.4771 | 1.40349 | 1.4029 | 0.00408251 | 0.00414177
benzene | 13.4858 | 13.4946 | 1.40229 | 1.40167 | 0.0042026 | 0.00426476
benzene | 13.5034 | 13.5122 | 1.40105 | 1.40042 | 0.00432812 | 0.0043929
benzene | 13.521 | 13.5298 | 1.39976 | 1.39911 | 0.00445904 | 0.00454361
benzene | 13.5386 | 13.5475 | 1.39846 | 1.39778 | 0.00462034 | 0.00470051
benzene | 13.5563 | 13.5652 | 1.39709 | 1.39643 | 0.00480636 | 0.00494493
benzene | 13.5741 | 13.583 | 1.39581 | 1.39521 | 0.00506363 | 0.00511833
benzene | 13.5919 | 13.6008 | 1.39455 | 1.3938 | 0.00510943 | 0.00511009
benzene | 13.6097 | 13.6186 | 1.39302 | 1.39227 | 0.00516932 | 0.00527646
benzene | 13.6276 | 13.6365 | 1.39156 | 1.39083 | 0.00535642 | 0.00538034
benzene | 13.6455 | 13.6545 | 1.39003 | 1.38917 | 0.00537976 | 0.00542661
benzene | 13.6635 | 13.6725 | 1.38831 | 1.38748 | 0.00552949 | 0.00565002
benzene | 13.6815 | 13.6906 | 1.38667 | 1.38583 | 0.00573535 | 0.00579644
benzene | 13.6996 | 13.7087 | 1.38494 | 1.38403 | 0.00586225 | 0.00595719
benzene | 13.7177 | 13.7268 | 1.38313 | 1.38221 | 0.00605825 | 0.00615573
benzene | 13.7359 | 13.745 | 1.38128 | 1.38032 | 0.0062478 | 0.00635524
benzene | 13.7541 | 13.7632 | 1.37936 | 1.37839 | 0.00646531 | 0.0065701
benzene | 13.7724 | 13.7815 | 1.3774 | 1.37638 | 0.00666243 | 0.00676967
benzene | 13.7907 | 13.7999 | 1.37535 | 1.37432 | 0.00689065 | 0.00700949
benzene | 13.809 | 13.8182 | 1.37329 | 1.3722 | 0.00708683 | 0.0071327
benzene | 13.8275 | 13.8367 | 1.37104 | 1.36982 | 0.00717825 | 0.00727439
benzene | 13.8459 | 13.8552 | 1.36858 | 1.36736 | 0.0074236 | 0.00761131
benzene | 13.8644 | 13.8737 | 1.36617 | 1.36498 | 0.00779169 | 0.00794227
benzene | 13.883 | 13.8923 | 1.36376 | 1.36248 | 0.00804161 | 0.00811402
benzene | 13.9016 | 13.9109 | 1.36112 | 1.35969 | 0.00818858 | 0.00831026
benzene | 13.9203 | 13.9296 | 1.35825 | 1.3568 | 0.0084736 | 0.0086623
benzene | 13.939 | 13.9483 | 1.35534 | 1.35385 | 0.00884012 | 0.00901437
benzene | 13.9577 | 13.9671 | 1.35233 | 1.35076 | 0.00918558 | 0.00936633
benzene | 13.9765 | 13.986 | 1.34917 | 1.34751 | 0.00953854 | 0.00971284
benzene | 13.9954 | 14.0049 | 1.34582 | 1.34406 | 0.00988992 | 0.0100883
benzene | 14.0143 | 14.0238 | 1.34227 | 1.34039 | 0.0102916 | 0.0105107
benzene | 14.0333 | 14.0428 | 1.33851 | 1.33662 | 0.0108102 | 0.0110492
benzene | 14.0523 | 14.0618 | 1.33463 | 1.33261 | 0.0113076 | 0.0115836
benzene | 14.0714 | 14.0809 | 1.33053 | 1.3284 | 0.0118739 | 0.0121742
benzene | 14.0905 | 14.1001 | 1.32621 | 1.32396 | 0.0124857 | 0.0128072
benzene | 14.1097 | 14.1193 | 1.32165 | 1.31928 | 0.0131398 | 0.0134819
benzene | 14.1289 | 14.1385 | 1.31683 | 1.3143 | 0.0138363 | 0.0142027
benzene | 14.1481 | 14.1578 | 1.3117 | 1.30901 | 0.0145826 | 0.0149754
benzene | 14.1675 | 14.1772 | 1.30623 | 1.30336 | 0.0153863 | 0.0158187
benzene | 14.1869 | 14.1966 | 1.30038 | 1.29731 | 0.0162762 | 0.0167563
benzene | 14.2063 | 14.216 | 1.29412 | 1.29082 | 0.0172629 | 0.0178021
benzene | 14.2258 | 14.2355 | 1.28738 | 1.28385 | 0.0183854 | 0.0190154
benzene | 14.2453 | 14.2551 | 1.28018 | 1.27641 | 0.0196914 | 0.0204061
benzene | 14.2649 | 14.2747 | 1.27248 | 1.26845 | 0.021159 | 0.0219489
benzene | 14.2846 | 14.2944 | 1.26423 | 1.25996 | 0.0227804 | 0.0236557
benzene | 14.3043 | 14.3141 | 1.2554 | 1.25053 | 0.0243829 | 0.0253354
benzene | 14.324 | 14.3339 | 1.24556 | 1.24032 | 0.0263325 | 0.0273878
benzene | 14.3438 | 14.3538 | 1.23485 | 1.22904 | 0.0284748 | 0.0296656
benzene | 14.3637 | 14.3737 | 1.22295 | 1.21655 | 0.0309748 | 0.0324397
benzene | 14.3836 | 14.3936 | 1.20986 | 1.20277 | 0.0340054 | 0.0357099
benzene | 14.4036 | 14.4136 | 1.19528 | 1.18733 | 0.0375715 | 0.0396885
benzene | 14.4236 | 14.4337 | 1.17899 | 1.17017 | 0.0420377 | 0.0446504
benzene | 14.4437 | 14.4538 | 1.16084 | 1.1509 | 0.0475215 | 0.0507622
benzene | 14.4639 | 14.474 | 1.1404 | 1.12926 | 0.0544114 | 0.0585355
benzene | 14.4841 | 14.4942 | 1.11749 | 1.10488 | 0.0631201 | 0.0682673
benzene | 14.5043 | 14.5145 | 1.09142 | 1.07697 | 0.0740932 | 0.0808166
benzene | 14.5246 | 14.5348 | 1.06159 | 1.0452 | 0.0885976 | 0.0976437
benzene | 14.545 | 14.5552 | 1.02788 | 1.00951 | 0.108118 | 0.120265
benzene | 14.5654 | 14.5757 | 0.990179 | 0.96977 | 0.134348 | 0.150724
benzene | 14.5859 | 14.5962 | 0.948496 | 0.926559 | 0.169893 | 0.192393
benzene | 14.6065 | 14.6168 | 0.904498 | 0.882813 | 0.218665 | 0.249069
benzene | 14.6271 | 14.6374 | 0.862178 | 0.843234 | 0.283903 | 0.32344
benzene | 14.6477 | 14.6581 | 0.827033 | 0.814576 | 0.367864 | 0.417074
benzene | 14.6684 | 14.6788 | 0.807091 | 0.80557 | 0.470645 | 0.527731
benzene | 14.6892 | 14.6996 | 0.81079 | 0.823165 | 0.587293 | 0.648003
benzene | 14.7101 | 14.7205 | 0.842685 | 0.868862 | 0.708647 | 0.768069
benzene | 14.731 | 14.7414 | 0.901225 | 0.938995 | 0.825677 | 0.881053
benzene | 14.7519 | 14.7624 | 0.982026 | 1.03023 | 0.934457 | 0.985841
benzene | 14.7729 | 14.7835 | 1.08443 | 1.14514 | 1.03532 | 1.08232
benzene | 14.794 | 14.8046 | 1.21352 | 1.29048 | 1.12605 | 1.16461
benzene | 14.8151 | 14.8257 | 1.37616 | 1.46984 | 1.19578 | 1.21655
benzene | 14.8363 | 14.8469 | 1.57001 | 1.67372 | 1.22433 | 1.21664
benzene | 14.8576 | 14.8682 | 1.77717 | 1.87639 | 1.19221 | 1.15061
benzene | 14.8789 | 14.8896 | 1.9667 | 2.04451 | 1.09328 | 1.02281
benzene | 14.9003 | 14.911 | 2.10719 | 2.15381 | 0.943296 | 0.858892
benzene | 14.9217 | 14.9325 | 2.1848 | 2.20174 | 0.773867 | 0.691441
benzene | 14.9432 | 14.954 | 2.20696 | 2.20281 | 0.614129 | 0.543212
benzene | 14.9648 | 14.9756 | 2.1916 | 2.17528 | 0.479434 | 0.422804
benzene | 14.9864 | 14.9972 | 2.1555 | 2.13371 | 0.373171 | 0.329958
benzene | 15.0081 | 15.019 | 2.11085 | 2.08783 | 0.292588 | 0.26029
benzene | 15.0298 | 15.0407 | 2.06506 | 2.04297 | 0.232457 | 0.208405
benzene | 15.0517 | 15.0626 | 2.02175 | 2.00156 | 0.187606 | 0.169497
benzene | 15.0735 | 15.0845 | 1.98238 | 1.96425 | 0.153711 | 0.139836
benzene | 15.0955 | 15.1065 | 1.94705 | 1.93089 | 0.127695 | 0.116987
benzene | 15.1175 | 15.1285 | 1.91561 | 1.90126 | 0.107524 | 0.0990872
benzene | 15.1395 | 15.1506 | 1.88766 | 1.87486 | 0.0915868 | 0.0848882
benzene | 15.1617 | 15.1728 | 1.86276 | 1.8514 | 0.0789231 | 0.0735535
benzene | 15.1839 | 15.195 | 1.84065 | 1.83052 | 0.0687016 | 0.0642573
benzene | 15.2061 | 15.2173 | 1.82086 | 1.8117 | 0.060202 | 0.0565037
benzene | 15.2285 | 15.2397 | 1.80294 | 1.79468 | 0.0531805 | 0.0501748
benzene | 15.2509 | 15.2621 | 1.78684 | 1.77945 | 0.0474338 | 0.0448681
benzene | 15.2733 | 15.2846 | 1.77237 | 1.7656 | 0.0424537 | 0.0401827
benzene | 15.2959 | 15.3071 | 1.75904 | 1.75277 | 0.0381006 | 0.0362101
benzene | 15.3184 | 15.3298 | 1.74675 | 1.74105 | 0.0345183 | 0.0329793
benzene | 15.3411 | 15.3525 | 1.73561 | 1.73045 | 0.031561 | 0.0302105
benzene | 15.3638 | 15.3752 | 1.72549 | 1.72073 | 0.028923 | 0.0276959
benzene | 15.3866 | 15.3981 | 1.71612 | 1.71171 | 0.026557 | 0.0254949
benzene | 15.4095 | 15.4209 | 1.70747 | 1.70341 | 0.0244999 | 0.02354
benzene | 15.4324 | 15.4439 | 1.69948 | 1.69568 | 0.0226188 | 0.0217358
benzene | 15.4554 | 15.4669 | 1.69198 | 1.68842 | 0.0209085 | 0.020134
benzene | 15.4785 | 15.49 | 1.68496 | 1.68165 | 0.0194219 | 0.0187555
benzene | 15.5016 | 15.5132 | 1.67845 | 1.67538 | 0.0181229 | 0.017494
benzene | 15.5248 | 15.5365 | 1.67237 | 1.66943 | 0.0168739 | 0.016279
benzene | 15.5481 | 15.5598 | 1.66654 | 1.66377 | 0.015749 | 0.0152863
benzene | 15.5715 | 15.5832 | 1.6611 | 1.65858 | 0.0148736 | 0.0144637
benzene | 15.5949 | 15.6066 | 1.65613 | 1.65375 | 0.0140347 | 0.0135795
benzene | 15.6184 | 15.6301 | 1.65139 | 1.64908 | 0.013128 | 0.0127052
benzene | 15.6419 | 15.6537 | 1.64679 | 1.6446 | 0.0123355 | 0.0120062
benzene | 15.6655 | 15.6774 | 1.64248 | 1.64044 | 0.0117002 | 0.0113956
benzene | 15.6892 | 15.7011 | 1.63844 | 1.63652 | 0.0111009 | 0.0108194
benzene | 15.713 | 15.7249 | 1.63464 | 1.63285 | 0.0105481 | 0.0102586
benzene | 15.7369 | 15.7488 | 1.63108 | 1.62933 | 0.00994468 | 0.00962116
benzene | 15.7608 | 15.7728 | 1.62758 | 1.62587 | 0.0093261 | 0.00906739
benzene | 15.7848 | 15.7968 | 1.62421 | 1.62262 | 0.00883172 | 0.0085918
benzene | 15.8088 | 15.8209 | 1.62103 | 1.61949 | 0.00834867 | 0.00811119
benzene | 15.833 | 15.8451 | 1.61796 | 1.61649 | 0.00789082 | 0.00767735
benzene | 15.8572 | 15.8693 | 1.61502 | 1.61359 | 0.00746748 | 0.00726221
benzene | 15.8814 | 15.8936 | 1.61216 | 1.61077 | 0.00707635 | 0.00691392
benzene | 15.9058 | 15.918 | 1.60939 | 1.60808 | 0.00677921 | 0.00666745
benzene | 15.9302 | 15.9425 | 1.60681 | 1.60561 | 0.00657274 | 0.00647118
benzene | 15.9547 | 15.967 | 1.60444 | 1.60331 | 0.00634018 | 0.00616903
benzene | 15.9793 | 15.9917 | 1.60215 | 1.60099 | 0.00598024 | 0.00580392
benzene | 16.004 | 16.0163 | 1.59983 | 1.59872 | 0.00565821 | 0.00552906
benzene | 16.0287 | 16.0411 | 1.59763 | 1.59656 | 0.00539546 | 0.0052449
benzene | 16.0535 | 16.066 | 1.59548 | 1.59441 | 0.00509052 | 0.00495115
benzene | 16.0784 | 16.0909 | 1.59332 | 1.59228 | 0.00484085 | 0.00475505
benzene | 16.1034 | 16.1159 | 1.59124 | 1.59025 | 0.00468357 | 0.00461843
benzene | 16.1284 | 16.141 | 1.58925 | 1.58829 | 0.00456561 | 0.00453138
benzene | 16.1536 | 16.1661 | 1.58735 | 1.58648 | 0.00451238 | 0.00448756
benzene | 16.1788 | 16.1914 | 1.5856 | 1.58475 | 0.00443954 | 0.00437098
benzene | 16.204 | 16.2167 | 1.58384 | 1.58297 | 0.00430881 | 0.00427788
benzene | 16.2294 | 16.2421 | 1.58208 | 1.58127 | 0.00428217 | 0.00430397
benzene | 16.2548 | 16.2676 | 1.58044 | 1.5797 | 0.00432501 | 0.00433686
benzene | 16.2804 | 16.2931 | 1.57881 | 1.57807 | 0.00433968 | 0.00457577
benzene | 16.3059 | 16.3188 | 1.57748 | 1.5768 | 0.00462314 | 0.00468621
benzene | 16.3316 | 16.3445 | 1.5762 | 1.57562 | 0.00475789 | 0.00482588
benzene | 16.3574 | 16.3703 | 1.5751 | 1.57461 | 0.00487426 | 0.00488778
benzene | 16.3832 | 16.3962 | 1.57415 | 1.57369 | 0.0048568 | 0.00478002
benzene | 16.4092 | 16.4221 | 1.57322 | 1.57273 | 0.00466389 | 0.00451954
benzene | 16.4352 | 16.4482 | 1.57223 | 1.5717 | 0.00435919 | 0.00419346
benzene | 16.4612 | 16.4743 | 1.57115 | 1.5706 | 0.0040299 | 0.00387285
benzene | 16.4874 | 16.5005 | 1.57003 | 1.56947 | 0.00372409 | 0.00358383
benzene | 16.5137 | 16.5268 | 1.5689 | 1.56833 | 0.00345157 | 0.0033267
benzene | 16.54 | 16.5532 | 1.56776 | 1.5672 | 0.0032089 | 0.00309825
benzene | 16.5664 | 16.5797 | 1.56664 | 1.56609 | 0.00299488 | 0.00289851
benzene | 16.5929 | 16.6062 | 1.56554 | 1.565 | 0.00280831 | 0.00272323
benzene | 16.6195 | 16.6329 | 1.56446 | 1.56393 | 0.0026426 | 0.00256622
benzene | 16.6462 | 16.6596 | 1.56341 | 1.56289 | 0.00249398 | 0.00242549
benzene | 16.673 | 16.6864 | 1.56238 | 1.56187 | 0.00236025 | 0.00229816
benzene | 16.6998 | 16.7133 | 1.56137 | 1.56088 | 0.00223959 | 0.00218477
benzene | 16.7267 | 16.7402 | 1.56039 | 1.55991 | 0.0021333 | 0.00208435
benzene | 16.7538 | 16.7673 | 1.55944 | 1.55897 | 0.00203742 | 0.0019927
benzene | 16.7809 | 16.7945 | 1.55851 | 1.55806 | 0.00195064 | 0.00191129
benzene | 16.8081 | 16.8217 | 1.55761 | 1.55717 | 0.00187422 | 0.00183887
benzene | 16.8354 | 16.849 | 1.55673 | 1.55631 | 0.0018049 | 0.00177186
benzene | 16.8627 | 16.8765 | 1.55589 | 1.55548 | 0.00173908 | 0.00170574
benzene | 16.8902 | 16.904 | 1.55507 | 1.55468 | 0.00167125 | 0.00163516
benzene | 16.9178 | 16.9316 | 1.55428 | 1.55389 | 0.00159699 | 0.00155657
benzene | 16.9454 | 16.9593 | 1.5535 | 1.55312 | 0.00151464 | 0.0014729
benzene | 16.9731 | 16.987 | 1.55273 | 1.55236 | 0.00143271 | 0.00139383
benzene | 17.001 | 17.0149 | 1.55198 | 1.55161 | 0.00135469 | 0.00131413
benzene | 17.0289 | 17.0429 | 1.55124 | 1.55088 | 0.00127268 | 0.001232
benzene | 17.0569 | 17.0709 | 1.55051 | 1.55015 | 0.00119323 | 0.00115626
benzene | 17.085 | 17.0991 | 1.54979 | 1.54943 | 0.00112059 | 0.00108625
benzene | 17.1132 | 17.1273 | 1.54908 | 1.54873 | 0.00105371 | 0.00102305
benzene | 17.1415 | 17.1556 | 1.54838 | 1.54804 | 0.000993783 | 0.000965446
benzene | 17.1698 | 17.1841 | 1.5477 | 1.54737 | 0.000938017 | 0.000911534
benzene | 17.1983 | 17.2126 | 1.54703 | 1.54671 | 0.000885709 | 0.000860211
benzene | 17.2269 | 17.2412 | 1.54638 | 1.54606 | 0.00083524 | 0.000811422
benzene | 17.2555 | 17.2699 | 1.54574 | 1.54543 | 0.000789124 | 0.000768089
benzene | 17.2843 | 17.2987 | 1.54511 | 1.54481 | 0.000747824 | 0.000728027
benzene | 17.3132 | 17.3276 | 1.5445 | 1.5442 | 0.000708532 | 0.000689135
benzene | 17.3421 | 17.3566 | 1.5439 | 1.5436 | 0.000669881 | 0.00065132
benzene | 17.3712 | 17.3857 | 1.5433 | 1.54302 | 0.000634024 | 0.000617674
benzene | 17.4003 | 17.4149 | 1.54273 | 1.54245 | 0.000601086 | 0.000583508
benzene | 17.4295 | 17.4442 | 1.54216 | 1.54189 | 0.000565624 | 0.000548857
benzene | 17.4589 | 17.4736 | 1.5416 | 1.54133 | 0.000533727 | 0.00051929
benzene | 17.4883 | 17.5031 | 1.54106 | 1.54079 | 0.000504398 | 0.00048903
benzene | 17.5179 | 17.5327 | 1.54052 | 1.54026 | 0.000474134 | 0.000460399
benzene | 17.5475 | 17.5624 | 1.53999 | 1.53974 | 0.000447656 | 0.000435434
benzene | 17.5773 | 17.5922 | 1.53948 | 1.53923 | 0.000423542 | 0.000411864
benzene | 17.6071 | 17.6221 | 1.53897 | 1.53873 | 0.000400024 | 0.000387695
benzene | 17.637 | 17.652 | 1.53848 | 1.53823 | 0.000375153 | 0.000363092
benzene | 17.6671 | 17.6821 | 1.53798 | 1.53775 | 0.00035187 | 0.000341231
benzene | 17.6972 | 17.7123 | 1.5375 | 1.53727 | 0.000330921 | 0.000321145
benzene | 17.7275 | 17.7426 | 1.53703 | 1.5368 | 0.000312184 | 0.000303771
benzene | 17.7578 | 17.7731 | 1.53657 | 1.53634 | 0.000295283 | 0.000286468
benzene | 17.7883 | 17.8036 | 1.53611 | 1.53589 | 0.000277598 | 0.000268839
benzene | 17.8189 | 17.8342 | 1.53566 | 1.53544 | 0.000259966 | 0.000250968
benzene | 17.8495 | 17.8649 | 1.53522 | 1.535 | 0.000242622 | 0.000235808
benzene | 17.8803 | 17.8957 | 1.53478 | 1.53457 | 0.000230348 | 0.00022492
benzene | 17.9112 | 17.9267 | 1.53436 | 1.53415 | 0.000218524 | 0.000211626
benzene | 17.9422 | 17.9577 | 1.53394 | 1.53373 | 0.00020555 | 0.000200811
benzene | 17.9733 | 17.9889 | 1.53352 | 1.53333 | 0.000196485 | 0.00019128
benzene | 18.0045 | 18.0201 | 1.53312 | 1.53293 | 0.000184987 | 0.000178609
benzene | 18.0358 | 18.0515 | 1.53272 | 1.53253 | 0.000173263 | 0.000169078
benzene | 18.0672 | 18.083 | 1.53233 | 1.53214 | 0.000165157 | 0.000160483
benzene | 18.0987 | 18.1145 | 1.53194 | 1.53175 | 0.000154983 | 0.000149811
benzene | 18.1304 | 18.1462 | 1.53155 | 1.53137 | 0.000146517 | 0.000145659
benzene | 18.1621 | 18.178 | 1.53118 | 1.531 | 0.000146139 | 0.000146081
benzene | 18.194 | 18.21 | 1.53081 | 1.53063 | 0.000144512 | 0.000142097
benzene | 18.226 | 18.242 | 1.53045 | 1.53027 | 0.000140257 | 0.0001398
benzene | 18.2581 | 18.2741 | 1.53009 | 1.52992 | 0.000140471 | 0.000141609
benzene | 18.2903 | 18.3064 | 1.52974 | 1.52957 | 0.000142747 | 0.00014364
benzene | 18.3226 | 18.3388 | 1.52939 | 1.52923 | 0.000144235 | 0.000144909
benzene | 18.355 | 18.3713 | 1.52905 | 1.52889 | 0.000146505 | 0.00014975
benzene | 18.3875 | 18.4039 | 1.52871 | 1.52855 | 0.00015465 | 0.000160708
benzene | 18.4202 | 18.4366 | 1.52839 | 1.52823 | 0.000167517 | 0.000174809
benzene | 18.453 | 18.4694 | 1.52807 | 1.52793 | 0.000181963 | 0.000188129
benzene | 18.4859 | 18.5024 | 1.52777 | 1.52763 | 0.000193128 | 0.000197622
benzene | 18.5189 | 18.5354 | 1.52748 | 1.52735 | 0.00020168 | 0.000203458
benzene | 18.552 | 18.5686 | 1.5272 | 1.52707 | 0.000200422 | 0.00019226
benzene | 18.5853 | 18.6019 | 1.52692 | 1.52679 | 0.000181839 | 0.000172456
benzene | 18.6186 | 18.6354 | 1.52664 | 1.5265 | 0.000164433 | 0.000155243
benzene | 18.6521 | 18.6689 | 1.52636 | 1.52622 | 0.000143067 | 0.000129401
benzene | 18.6857 | 18.7026 | 1.52606 | 1.52592 | 0.000117752 | 0.000110202
benzene | 18.7194 | 18.7364 | 1.52577 | 1.52564 | 0.000105649 | 0.000100948
benzene | 18.7533 | 18.7703 | 1.52549 | 1.52536 | 9.32167e-05 | 8.15426e-05
benzene | 18.7873 | 18.8043 | 1.52521 | 1.52507 | 6.78022e-05 | 5.63305e-05
benzene | 18.8214 | 18.8385 | 1.52491 | 1.52477 | 5.15722e-05 | 5.4495e-05
benzene | 18.8556 | 18.8727 | 1.52463 | 1.5245 | 6.11512e-05 | 6.57012e-05
benzene | 18.8899 | 18.9072 | 1.52436 | 1.52424 | 6.53754e-05 | 6.20149e-05
benzene | 18.9244 | 18.9417 | 1.5241 | 1.52398 | 5.87438e-05 | 5.61161e-05
benzene | 18.959 | 18.9763 | 1.52384 | 1.52371 | 5.25004e-05 | 4.75608e-05
benzene | 18.9937 | 19.0111 | 1.52358 | 1.52345 | 4.36642e-05 | 4.31271e-05
benzene | 19.0286 | 19.046 | 1.52331 | 1.52319 | 4.51416e-05 | 4.65414e-05
benzene | 19.0636 | 19.0811 | 1.52306 | 1.52294 | 4.53877e-05 | 4.27146e-05
benzene | 19.0987 | 19.1163 | 1.52281 | 1.52269 | 4.06293e-05 | 3.96648e-05
benzene | 19.1339 | 19.1516 | 1.52257 | 1.52245 | 3.87501e-05 | 3.71508e-05
benzene | 19.1693 | 19.187 | 1.52232 | 1.5222 | 3.54872e-05 | 3.47064e-05
benzene | 19.2048 | 19.2226 | 1.52208 | 1.52196 | 3.48765e-05 | 3.53831e-05
benzene | 19.2404 | 19.2583 | 1.52184 | 1.52173 | 3.58695e-05 | 3.6402e-05
benzene | 19.2762 | 19.2941 | 1.5216 | 1.52149 | 3.69746e-05 | 3.73463e-05
benzene | 19.3121 | 19.3301 | 1.52137 | 1.52126 | 3.74369e-05 | 3.74292e-05
benzene | 19.3481 | 19.3661 | 1.52114 | 1.52104 | 3.73401e-05 | 3.68389e-05
benzene | 19.3842 | 19.4024 | 1.52092 | 1.52081 | 3.58158e-05 | 3.48789e-05
benzene | 19.4205 | 19.4387 | 1.52069 | 1.52058 | 3.4919e-05 | 3.61445e-05
benzene | 19.457 | 19.4753 | 1.52047 | 1.52036 | 3.78377e-05 | 3.90845e-05
benzene | 19.4936 | 19.5119 | 1.52025 | 1.52015 | 3.96185e-05 | 3.99071e-05
benzene | 19.5303 | 19.5487 | 1.52003 | 1.51993 | 4.06587e-05 | 4.23026e-05
benzene | 19.5671 | 19.5856 | 1.51982 | 1.51972 | 4.47079e-05 | 4.71404e-05
benzene | 19.6041 | 19.6227 | 1.51961 | 1.51951 | 4.87058e-05 | 4.91009e-05
benzene | 19.6412 | 19.6598 | 1.5194 | 1.5193 | 4.90122e-05 | 4.95175e-05
benzene | 19.6785 | 19.6972 | 1.51919 | 1.5191 | 5.10474e-05 | 5.3119e-05
benzene | 19.7159 | 19.7347 | 1.51899 | 1.51889 | 5.51149e-05 | 5.70048e-05
benzene | 19.7535 | 19.7723 | 1.51879 | 1.51869 | 5.91115e-05 | 6.14019e-05
benzene | 19.7912 | 19.8101 | 1.51859 | 1.5185 | 6.34917e-05 | 6.5281e-05
benzene | 19.829 | 19.848 | 1.51839 | 1.5183 | 6.71658e-05 | 6.94056e-05
benzene | 19.867 | 19.886 | 1.5182 | 1.51811 | 7.16511e-05 | 7.33881e-05
benzene | 19.9051 | 19.9242 | 1.51801 | 1.51792 | 7.46731e-05 | 7.60257e-05
benzene | 19.9434 | 19.9626 | 1.51782 | 1.51773 | 7.76089e-05 | 7.89876e-05
benzene | 19.9818 | 20.0011 | 1.51763 | 1.51754 | 7.98543e-05 | 8.06527e-05
benzene | 20.0204 | 20.0397 | 1.51744 | 1.51736 | 8.20745e-05 | 8.41076e-05
benzene | 20.0591 | 20.0785 | 1.51726 | 1.51717 | 8.60096e-05 | 8.72602e-05
benzene | 20.098 | 20.1175 | 1.51708 | 1.51699 | 8.8283e-05 | 8.99793e-05
benzene | 20.137 | 20.1566 | 1.51689 | 1.51681 | 9.27158e-05 | 9.59494e-05
benzene | 20.1762 | 20.1958 | 1.51671 | 1.51663 | 9.87295e-05 | 0.000100481
benzene | 20.2155 | 20.2353 | 1.51654 | 1.51646 | 0.000101462 | 0.000102687
benzene | 20.255 | 20.2748 | 1.51636 | 1.51628 | 0.000105268 | 0.000109544
benzene | 20.2947 | 20.3145 | 1.51618 | 1.5161 | 0.000114752 | 0.000119759
benzene | 20.3344 | 20.3544 | 1.51601 | 1.51594 | 0.000124114 | 0.000128062
benzene | 20.3744 | 20.3944 | 1.51585 | 1.51577 | 0.000131521 | 0.000133652
benzene | 20.4145 | 20.4346 | 1.51568 | 1.5156 | 0.000134014 | 0.000133883
benzene | 20.4548 | 20.475 | 1.51551 | 1.51543 | 0.00013552 | 0.000139774
benzene | 20.4952 | 20.5155 | 1.51534 | 1.51527 | 0.000145055 | 0.000149269
benzene | 20.5358 | 20.5561 | 1.51518 | 1.5151 | 0.000152375 | 0.00015625
benzene | 20.5765 | 20.597 | 1.51501 | 1.51494 | 0.000161996 | 0.000168309
benzene | 20.6174 | 20.6379 | 1.51486 | 1.51479 | 0.000172974 | 0.000175356
benzene | 20.6585 | 20.6791 | 1.5147 | 1.51463 | 0.000176687 | 0.000178215
benzene | 20.6997 | 20.7204 | 1.51454 | 1.51447 | 0.000180127 | 0.000182451
benzene | 20.7411 | 20.7619 | 1.51438 | 1.51431 | 0.000185968 | 0.000191348
benzene | 20.7827 | 20.8035 | 1.51423 | 1.51416 | 0.000197767 | 0.000203454
benzene | 20.8244 | 20.8454 | 1.51407 | 1.51401 | 0.000207762 | 0.000211955
benzene | 20.8663 | 20.8873 | 1.51392 | 1.51385 | 0.0002175 | 0.000224137
benzene | 20.9084 | 20.9295 | 1.51377 | 1.5137 | 0.000230294 | 0.000235184
benzene | 20.9506 | 20.9718 | 1.51362 | 1.51356 | 0.000239652 | 0.000244865
benzene | 20.993 | 21.0143 | 1.51347 | 1.51341 | 0.000250817 | 0.000256574
benzene | 21.0356 | 21.057 | 1.51333 | 1.51327 | 0.000261596 | 0.000266165
benzene | 21.0784 | 21.0998 | 1.51318 | 1.51312 | 0.000270651 | 0.000275043
benzene | 21.1213 | 21.1428 | 1.51304 | 1.51297 | 0.000279472 | 0.000284757
benzene | 21.1644 | 21.186 | 1.51289 | 1.51283 | 0.000291885 | 0.000300874
benzene | 21.2077 | 21.2294 | 1.51275 | 1.51269 | 0.000310369 | 0.000318551
benzene | 21.2512 | 21.273 | 1.51261 | 1.51255 | 0.000324436 | 0.000328624
benzene | 21.2948 | 21.3167 | 1.51247 | 1.51241 | 0.000332896 | 0.00033898
benzene | 21.3386 | 21.3606 | 1.51233 | 1.51227 | 0.000347347 | 0.000357014
benzene | 21.3826 | 21.4047 | 1.51219 | 1.51213 | 0.000366622 | 0.000375563
benzene | 21.4268 | 21.4489 | 1.51205 | 1.512 | 0.000383977 | 0.000391874
benzene | 21.4711 | 21.4934 | 1.51192 | 1.51186 | 0.000398916 | 0.000405308
benzene | 21.5157 | 21.538 | 1.51179 | 1.51173 | 0.000412305 | 0.000421113
benzene | 21.5604 | 21.5829 | 1.51165 | 1.51159 | 0.000431434 | 0.000441826
benzene | 21.6053 | 21.6279 | 1.51152 | 1.51146 | 0.000451694 | 0.000462077
benzene | 21.6504 | 21.6731 | 1.51138 | 1.51133 | 0.00047391 | 0.000486074
benzene | 21.6957 | 21.7185 | 1.51126 | 1.5112 | 0.000496292 | 0.000503972
benzene | 21.7412 | 21.764 | 1.51113 | 1.51107 | 0.00051132 | 0.000521117
benzene | 21.7869 | 21.8098 | 1.51099 | 1.51094 | 0.000534076 | 0.000548973
benzene | 21.8328 | 21.8558 | 1.51086 | 1.51081 | 0.00056473 | 0.000581216
benzene | 21.8788 | 21.9019 | 1.51073 | 1.51068 | 0.000598082 | 0.000614252
benzene | 21.9251 | 21.9483 | 1.51061 | 1.51056 | 0.00062932 | 0.000644656
benzene | 21.9715 | 21.9948 | 1.51049 | 1.51044 | 0.000662057 | 0.000681629
benzene | 22.0182 | 22.0416 | 1.51036 | 1.51032 | 0.000702027 | 0.000722811
benzene | 22.065 | 22.0885 | 1.51025 | 1.51021 | 0.000745213 | 0.000769856
benzene | 22.1121 | 22.1357 | 1.51014 | 1.51011 | 0.000794793 | 0.000817268
benzene | 22.1593 | 22.183 | 1.51005 | 1.51001 | 0.000837161 | 0.000857196
benzene | 22.2068 | 22.2306 | 1.50995 | 1.50992 | 0.000879105 | 0.000900624
benzene | 22.2544 | 22.2783 | 1.50987 | 1.50985 | 0.000917368 | 0.00092728
benzene | 22.3023 | 22.3263 | 1.5098 | 1.50976 | 0.000932543 | 0.000937406
benzene | 22.3503 | 22.3745 | 1.5097 | 1.50966 | 0.000945259 | 0.00095742
benzene | 22.3986 | 22.4228 | 1.5096 | 1.50957 | 0.000972884 | 0.000988022
benzene | 22.4471 | 22.4714 | 1.50952 | 1.5095 | 0.000997724 | 0.000999163
benzene | 22.4958 | 22.5202 | 1.50944 | 1.5094 | 0.000995365 | 0.000994029
benzene | 22.5447 | 22.5692 | 1.50932 | 1.50928 | 0.00100143 | 0.00101704
benzene | 22.5938 | 22.6184 | 1.50922 | 1.50919 | 0.00103452 | 0.00104757
benzene | 22.6431 | 22.6679 | 1.50913 | 1.5091 | 0.00105454 | 0.00105826
benzene | 22.6927 | 22.7175 | 1.50903 | 1.50899 | 0.00106286 | 0.00107118
benzene | 22.7425 | 22.7674 | 1.50891 | 1.50888 | 0.00108391 | 0.00109986
benzene | 22.7924 | 22.8175 | 1.50881 | 1.50877 | 0.00111669 | 0.00113237
benzene | 22.8426 | 22.8678 | 1.50871 | 1.50867 | 0.0011465 | 0.00116051
benzene | 22.8931 | 22.9184 | 1.5086 | 1.50856 | 0.00117655 | 0.00119598
benzene | 22.9437 | 22.9691 | 1.50849 | 1.50846 | 0.0012187 | 0.00124313
benzene | 22.9946 | 23.0201 | 1.5084 | 1.50837 | 0.00126678 | 0.00128782
benzene | 23.0457 | 23.0713 | 1.50831 | 1.50828 | 0.0013068 | 0.00132669
benzene | 23.097 | 23.1228 | 1.50821 | 1.50818 | 0.00135024 | 0.00137701
benzene | 23.1486 | 23.1744 | 1.50812 | 1.5081 | 0.00140364 | 0.00142744
benzene | 23.2003 | 23.2263 | 1.50804 | 1.50802 | 0.00144929 | 0.00147247
benzene | 23.2524 | 23.2785 | 1.50795 | 1.50793 | 0.00149895 | 0.00152741
benzene | 23.3046 | 23.3308 | 1.50787 | 1.50785 | 0.00155514 | 0.001581
benzene | 23.3571 | 23.3834 | 1.50779 | 1.50777 | 0.00160622 | 0.00163293
benzene | 23.4098 | 23.4363 | 1.50771 | 1.50769 | 0.00166246 | 0.00169473
benzene | 23.4628 | 23.4894 | 1.50763 | 1.50762 | 0.00172835 | 0.00176123
benzene | 23.516 | 23.5427 | 1.50756 | 1.50756 | 0.00179186 | 0.0018206
benzene | 23.5694 | 23.5963 | 1.5075 | 1.50749 | 0.0018494 | 0.00187985
benzene | 23.6231 | 23.6501 | 1.50743 | 1.50743 | 0.00191177 | 0.00194422
benzene | 23.6771 | 23.7041 | 1.50736 | 1.50736 | 0.00197744 | 0.00201305
benzene | 23.7312 | 23.7584 | 1.50729 | 1.50729 | 0.00205215 | 0.0020938
benzene | 23.7857 | 23.813 | 1.50724 | 1.50724 | 0.00213607 | 0.00217778
benzene | 23.8404 | 23.8678 | 1.50719 | 1.5072 | 0.00221914 | 0.00226078
benzene | 23.8953 | 23.9228 | 1.50714 | 1.50715 | 0.00230344 | 0.00234828
benzene | 23.9505 | 23.9782 | 1.50709 | 1.50711 | 0.00239667 | 0.0024487
benzene | 24.0059 | 24.0337 | 1.50706 | 1.50709 | 0.00250272 | 0.00255674
benzene | 24.0616 | 24.0896 | 1.50704 | 1.50708 | 0.00261033 | 0.00266407
benzene | 24.1176 | 24.1456 | 1.50703 | 1.50708 | 0.00271773 | 0.00277004
benzene | 24.1738 | 24.202 | 1.50703 | 1.50708 | 0.00282122 | 0.00287447
benzene | 24.2303 | 24.2586 | 1.50703 | 1.50708 | 0.0029338 | 0.00299986
benzene | 24.287 | 24.3155 | 1.50704 | 1.50712 | 0.00306898 | 0.00313678
benzene | 24.344 | 24.3726 | 1.50709 | 1.50718 | 0.00320239 | 0.00326849
benzene | 24.4013 | 24.43 | 1.50714 | 1.50725 | 0.0033379 | 0.00341061
benzene | 24.4588 | 24.4877 | 1.50722 | 1.50735 | 0.00348449 | 0.00355799
benzene | 24.5167 | 24.5457 | 1.50733 | 1.50749 | 0.00363209 | 0.00370884
benzene | 24.5748 | 24.6039 | 1.50748 | 1.50767 | 0.00378884 | 0.00386954
benzene | 24.6331 | 24.6624 | 1.50767 | 1.5079 | 0.00394699 | 0.00401885
benzene | 24.6918 | 24.7212 | 1.50792 | 1.50819 | 0.00408638 | 0.00415243
benzene | 24.7507 | 24.7803 | 1.50821 | 1.50856 | 0.00421822 | 0.00428152
benzene | 24.8099 | 24.8396 | 1.50859 | 1.50904 | 0.00433899 | 0.00438855
benzene | 24.8694 | 24.8993 | 1.50908 | 1.50969 | 0.00443064 | 0.00446654
benzene | 24.9292 | 24.9592 | 1.50973 | 1.51073 | 0.00449786 | 0.00452551
bromoform | 8.7 | 8.75 | 1.434 | 1.458 | 0 | 0
bromoform | 8.65 | 8.76 | 1.478 | 1.488 | 0 | 0
bromoform | 8.6 | 13 | 1.505 | 1.509 | 0 | 0
bromoform | 12.9 | 8.55 | 1.516 | 1.52 | 0 | 0
bromoform | 12.8 | 12.6 | 1.522 | 1.524 | 0 | 0
bromoform | 12.5 | 12.7 | 1.526 | 1.526 | 0 | 0
bromoform | 12.4 | 8.5 | 1.527 | 1.528 | 0 | 0
bromoform | 12.3 | 12.2 | 1.53 | 1.532 | 0 | 0
bromoform | 8.45 | 12.1 | 1.536 | 1.537 | 0 | 0
bromoform | 12 | 8.4 | 1.539 | 1.54 | 0 | 0
bromoform | 11.9 | 11.7 | 1.54 | 1.542 | 0 | 0
bromoform | 11.8 | 11.5 | 1.542 | 1.543 | 0 | 0
bromoform | 11.6 | 11.3 | 1.543 | 1.544 | 0 | 0
bromoform | 11.4 | 8.3 | 1.544 | 1.546 | 0 | 0
bromoform | 8.2 | 11.15 | 1.548 | 1.548 | 0 | 0
bromoform | 11.2 | 11.1 | 1.549 | 1.55 | 0 | 0
bromoform | 8.1 | 8 | 1.551 | 1.553 | 0 | 0
bromoform | 10.85 | 10.9 | 1.554 | 1.554 | 0 | 0
bromoform | 7.9 | 10.75 | 1.556 | 1.556 | 0 | 0
bromoform | 11 | 7.1 | 1.556 | 1.557 | 0 | 0
bromoform | 7.5 | 7.7 | 1.557 | 1.557 | 0 | 0
bromoform | 10.7 | 6.9 | 1.557 | 1.558 | 0 | 0
bromoform | 7.8 | 10.8 | 1.558 | 1.558 | 0 | 0
bromoform | 7.4 | 7.6 | 1.559 | 1.559 | 0 | 0
bromoform | 10.5 | 10.6 | 1.559 | 1.559 | 0 | 0
bromoform | 3.31 | 7.2 | 1.56 | 1.56 | 0 | 0
bromoform | 10.4 | 9.9 | 1.56 | 1.561 | 0 | 0
bromoform | 7.3 | 10.3 | 1.562 | 1.562 | 0 | 0
bromoform | 6.4 | 10.2 | 1.563 | 1.563 | 0 | 0
bromoform | 5.2 | 5.7 | 1.564 | 1.564 | 0 | 0
bromoform | 5.8 | 6.2 | 1.564 | 1.564 | 0 | 0
bromoform | 6.6 | 6.7 | 1.564 | 1.564 | 0 | 0
bromoform | 7 | 9.8 | 1.564 | 1.564 | 0 | 0
bromoform | 3.3 | 5.6 | 1.565 | 1.565 | 0 | 0
bromoform | 6 | 6.3 | 1.565 | 1.565 | 0 | 0
bromoform | 9.7 | 10 | 1.565 | 1.565 | 0 | 0
bromoform | 10.1 | 3.29 | 1.565 | 1.566 | 0 | 0
bromoform | 5.4 | 5.5 | 1.566 | 1.566 | 0 | 0
bromoform | 3.275 | 6.25 | 1.567 | 1.567 | 0 | 0
bromoform | 8.78 | 5 | 1.567 | 1.568 | 0 | 0
bromoform | 6.45 | 9.6 | 1.568 | 1.568 | 0 | 0
bromoform | 3.27 | 4.4 | 1.569 | 1.569 | 0 | 0
bromoform | 4.7 | 4.8 | 1.569 | 1.569 | 0 | 0
bromoform | 9.5 | 4.1 | 1.569 | 1.57 | 0 | 0
bromoform | 2.6 | 3.32 | 1.571 | 1.571 | 0 | 0
bromoform | 4.5 | 4.6 | 1.571 | 1.571 | 0 | 0
bromoform | 2.4 | 3.25 | 1.572 | 1.572 | 0 | 0
bromoform | 3.5 | 3.6 | 1.572 | 1.572 | 0 | 0
bromoform | 3.8 | 4 | 1.572 | 1.572 | 0 | 0
bromoform | 1.9 | 2.5 | 1.573 | 1.573 | 0 | 0
bromoform | 2.7 | 2.8 | 1.573 | 1.573 | 0 | 0
bromoform | 3 | 3.4 | 1.573 | 1.573 | 0 | 0
bromoform | 3.7 | 3.9 | 1.573 | 1.573 | 0 | 0
bromoform | 9.4 | 3.2 | 1.573 | 1.574 | 0 | 0
bromoform | 3.1 | 1.7 | 1.575 | 1.576 | 0 | 0
bromoform | 2.3 | 1.8 | 1.576 | 1.577 | 0 | 0
bromoform | 2.2 | 9.3 | 1.577 | 1.577 | 0 | 0
bromoform | 2 | 2.1 | 1.578 | 1.578 | 0 | 0
bromoform | 1.5 | 1.6 | 1.579 | 1.58 | 0 | 0
bromoform | 1.2 | 1.4 | 1.581 | 1.581 | 0 | 0
bromoform | 1.3 | 3.35 | 1.582 | 1.582 | 0 | 0
bromoform | 1.1 | 3.325 | 1.583 | 1.583 | 0 | 0
bromoform | 1 | 9.2 | 1.584 | 1.584 | 0 | 0
bromoform | 3.33 | 9.1 | 1.587 | 1.592 | 0 | 0
bromoform | 9 | 8.95 | 1.617 | 1.635 | 0 | 0
bromoform | 8.8 | 8.9 | 1.649 | 1.668 | 0 | 0
bromoform | 8.82 | 8.86 | 1.703 | 1.71 | 0 | 0
butanol | 0.8 | 0.796 | 1.392466 | 1.392544 | 0 | 0
butanol | 0.792 | 0.788 | 1.392624 | 1.392704 | 0 | 0
butanol | 0.784 | 0.78 | 1.392786 | 1.392869 | 0 | 0
butanol | 0.776 | 0.772 | 1.392953 | 1.393039 | 0 | 0
butanol | 0.768 | 0.764 | 1.393126 | 1.393214 | 0 | 0
butanol | 0.76 | 0.756 | 1.393304 | 1.393395 | 0 | 0
butanol | 0.752 | 0.748 | 1.393487 | 1.393581 | 0 | 0
butanol | 0.744 | 0.74 | 1.393677 | 1.393774 | 0 | 0
butanol | 0.736 | 0.732 | 1.393873 | 1.393973 | 0 | 0
butanol | 0.728 | 0.724 | 1.394075 | 1.394179 | 0 | 0
butanol | 0.72 | 0.716 | 1.394284 | 1.394392 | 0 | 0
butanol | 0.712 | 0.708 | 1.394501 | 1.394611 | 0 | 0
butanol | 0.704 | 0.7 | 1.394724 | 1.394839 | 0 | 0
butanol | 0.696 | 0.692 | 1.394956 | 1.395074 | 0 | 0
butanol | 0.688 | 0.684 | 1.395195 | 1.395318 | 0 | 0
butanol | 0.68 | 0.676 | 1.395443 | 1.395571 | 0 | 0
butanol | 0.672 | 0.668 | 1.3957 | 1.395832 | 0 | 0
butanol | 0.664 | 0.66 | 1.395966 | 1.396103 | 0 | 0
butanol | 0.656 | 0.652 | 1.396243 | 1.396384 | 0 | 0
butanol | 0.648 | 0.644 | 1.396529 | 1.396676 | 0 | 0
butanol | 0.64 | 0.636 | 1.396826 | 1.396979 | 0 | 0
butanol | 0.632 | 0.628 | 1.397135 | 1.397293 | 0 | 0
butanol | 0.624 | 0.62 | 1.397455 | 1.39762 | 0 | 0
butanol | 0.616 | 0.612 | 1.397788 | 1.39796 | 0 | 0
butanol | 0.608 | 0.604 | 1.398135 | 1.398313 | 0 | 0
butanol | 0.6 | 0.596 | 1.398495 | 1.39868 | 0 | 0
butanol | 0.592 | 0.588 | 1.39887 | 1.399063 | 0 | 0
butanol | 0.584 | 0.58 | 1.39926 | 1.399462 | 0 | 0
butanol | 0.576 | 0.572 | 1.399667 | 1.399877 | 0 | 0
butanol | 0.568 | 0.564 | 1.400091 | 1.40031 | 0 | 0
butanol | 0.56 | 0.556 | 1.400534 | 1.400762 | 0 | 0
butanol | 0.552 | 0.548 | 1.400995 | 1.401234 | 0 | 0
butanol | 0.544 | 0.54 | 1.401478 | 1.401727 | 0 | 0
butanol | 0.536 | 0.532 | 1.401982 | 1.402243 | 0 | 0
butanol | 0.528 | 0.524 | 1.402509 | 1.402782 | 0 | 0
butanol | 0.52 | 0.516 | 1.403061 | 1.403346 | 0 | 0
butanol | 0.512 | 0.508 | 1.403639 | 1.403938 | 0 | 0
butanol | 0.504 | 0.5 | 1.404244 | 1.404557932 | 0 | 0
butanol | 0.496 | 0.492 | 1.404879 | 1.405208 | 0 | 0
butanol | 0.488 | 0.484 | 1.405546 | 1.405892 | 0 | 0
butanol | 0.48 | 0.476 | 1.406246 | 1.406609 | 0 | 0
butanol | 0.472 | 0.468 | 1.406982 | 1.407364 | 0 | 0
butanol | 0.464 | 0.46 | 1.407756 | 1.408159 | 0 | 0
butanol | 0.456 | 0.452 | 1.408572 | 1.408996 | 0 | 0
butanol | 0.448 | 0.444 | 1.409432 | 1.409879 | 0 | 0
butanol | 0.44 | 0.436 | 1.410339 | 1.410811 | 0 | 0
butanol | 0.432 | 0.428 | 1.411296 | 1.411796 | 0 | 0
butanol | 0.424 | 0.42 | 1.412309 | 1.412837 | 0 | 0
butanol | 0.416 | 0.412 | 1.41338 | 1.41394 | 0 | 0
butanol | 0.408 | 0.404 | 1.414516 | 1.415109 | 0 | 0
butanol | 0.4 | 1.551 | 1.41572 | 1.38363 | 0 | 0
butanol | 1.54 | 1.529 | 1.383674 | 1.383717 | 0 | 0
butanol | 1.518 | 1.507 | 1.383762 | 1.383806 | 0 | 0
butanol | 1.496 | 1.485 | 1.383851 | 1.383897 | 0 | 0
butanol | 1.474 | 1.463 | 1.383943 | 1.383989 | 0 | 0
butanol | 1.452 | 1.441 | 1.384036 | 1.384083 | 0 | 0
butanol | 1.43 | 1.419 | 1.384131 | 1.384179 | 0 | 0
butanol | 1.408 | 1.397 | 1.384228 | 1.384277 | 0 | 0
butanol | 1.386 | 1.375 | 1.384327 | 1.384378 | 0 | 0
butanol | 1.364 | 1.353 | 1.384429 | 1.38448 | 0 | 0
butanol | 1.342 | 1.331 | 1.384533 | 1.384586 | 0 | 0
butanol | 1.32 | 1.309 | 1.384639 | 1.384694 | 0 | 0
butanol | 1.298 | 1.287 | 1.384749 | 1.384805 | 0 | 0
butanol | 1.276 | 1.265 | 1.384862 | 1.384919 | 0 | 0
butanol | 1.254 | 1.243 | 1.384978 | 1.385037 | 0 | 0
butanol | 1.232 | 1.221 | 1.385097 | 1.385158 | 0 | 0
butanol | 1.21 | 1.199 | 1.385221 | 1.385284 | 0 | 0
butanol | 1.188 | 1.177 | 1.385348 | 1.385413 | 0 | 0
butanol | 1.166 | 1.155 | 1.38548 | 1.385547 | 0 | 0
butanol | 1.144 | 1.133 | 1.385616 | 1.385686 | 0 | 0
butanol | 1.122 | 1.111 | 1.385758 | 1.38583 | 0 | 0
butanol | 1.1 | 1.089 | 1.385904 | 1.38598 | 0 | 0
butanol | 1.078 | 1.067 | 1.386057 | 1.386136 | 0 | 0
butanol | 1.056 | 1.045 | 1.386216 | 1.386298 | 0 | 0
butanol | 1.034 | 1.023 | 1.386382 | 1.386467 | 0 | 0
butanol | 1.012 | 1.001 | 1.386555 | 1.386644 | 0 | 0
butanol | 0.9895 | 0.9785 | 1.38674 | 1.386833 | 0 | 0
butanol | 0.9675 | 0.9565 | 1.386929 | 1.387027 | 0 | 0
butanol | 0.9455 | 0.9344 | 1.387128 | 1.387232 | 0 | 0
butanol | 0.9234 | 0.9124 | 1.387337 | 1.387446 | 0 | 0
butanol | 0.9014 | 0.8904 | 1.387557 | 1.387671 | 0 | 0
butanol | 0.8794 | 0.8684 | 1.387788 | 1.387909 | 0 | 0
butanol | 0.8574 | 0.8464 | 1.388033 | 1.38816 | 0 | 0
butanol | 0.8354 | 0.8243 | 1.388291 | 1.388427 | 0 | 0
butanol | 0.8133 | 0.8023 | 1.388566 | 1.38871 | 0 | 0
butanol | 0.7913 | 0.7803 | 1.388858 | 1.38901 | 0 | 0
butanol | 0.7693 | 0.7583 | 1.389168 | 1.389331 | 0 | 0
butanol | 0.7473 | 0.7363 | 1.3895 | 1.389675 | 0 | 0
butanol | 0.7253 | 0.7142 | 1.389856 | 1.390046 | 0 | 0
butanol | 0.7032 | 0.6922 | 1.390241 | 1.390445 | 0 | 0
butanol | 0.6812 | 0.6702 | 1.390657 | 1.390878 | 0 | 0
butanol | 0.6592 | 0.6482 | 1.391109 | 1.391351 | 0 | 0
butanol | 0.6372 | 0.6262 | 1.391605 | 1.391872 | 0 | 0
butanol | 0.6152 | 0.6041 | 1.392154 | 1.392454 | 0 | 0
butanol | 0.5931 | 0.5821 | 1.392771 | 1.393108 | 0 | 0
butanol | 0.5711 | 0.5601 | 1.393468 | 1.393854 | 0 | 0
butanol | 0.5491 | 0.5381 | 1.394271 | 1.394722 | 0 | 0
butanol | 0.5271 | 0.5161 | 1.395215 | 1.395755 | 0 | 0
butanol | 0.5051 | 0.494 | 1.396351 | 1.39702 | 0 | 0
butanol | 0.483 | 0.472 | 1.397763 | 1.398601 | 0 | 0
butanol | 0.461 | 0.45 | 1.399555 | 1.40065 | 0 | 0
butanol | 1.551 | 1.54 | 1.3858 | 1.38584 | 0 | 0
butanol | 1.529 | 1.518 | 1.385881 | 1.385923 | 0 | 0
butanol | 1.507 | 1.496 | 1.385964 | 1.386007 | 0 | 0
butanol | 1.485 | 1.474 | 1.386049 | 1.386093 | 0 | 0
butanol | 1.463 | 1.452 | 1.386136 | 1.386181 | 0 | 0
butanol | 1.441 | 1.43 | 1.386225 | 1.386271 | 0 | 0
butanol | 1.419 | 1.408 | 1.386317 | 1.386363 | 0 | 0
butanol | 1.397 | 1.386 | 1.386411 | 1.386458 | 0 | 0
butanol | 1.375 | 1.364 | 1.386507 | 1.386556 | 0 | 0
butanol | 1.353 | 1.342 | 1.386606 | 1.386657 | 0 | 0
butanol | 1.331 | 1.32 | 1.386708 | 1.38676 | 0 | 0
butanol | 1.309 | 1.298 | 1.386813 | 1.386867 | 0 | 0
butanol | 1.287 | 1.276 | 1.386922 | 1.386978 | 0 | 0
butanol | 1.265 | 1.254 | 1.387034 | 1.387092 | 0 | 0
butanol | 1.243 | 1.232 | 1.38715 | 1.38721 | 0 | 0
butanol | 1.221 | 1.21 | 1.38727 | 1.387332 | 0 | 0
butanol | 1.199 | 1.188 | 1.387395 | 1.387459 | 0 | 0
butanol | 1.177 | 1.166 | 1.387524 | 1.38759 | 0 | 0
butanol | 1.155 | 1.144 | 1.387658 | 1.387727 | 0 | 0
butanol | 1.133 | 1.122 | 1.387798 | 1.38787 | 0 | 0
butanol | 1.111 | 1.1 | 1.387943 | 1.388018 | 0 | 0
butanol | 1.089 | 1.078 | 1.388095 | 1.388173 | 0 | 0
butanol | 1.067 | 1.056 | 1.388253 | 1.388335 | 0 | 0
butanol | 1.045 | 1.034 | 1.388419 | 1.388505 | 0 | 0
butanol | 1.023 | 1.012 | 1.388592 | 1.388682 | 0 | 0
butanol | 1.001 | 0.9895 | 1.388774 | 1.388872 | 0 | 0
butanol | 0.9785 | 0.9675 | 1.388969 | 1.389068 | 0 | 0
butanol | 0.9565 | 0.9455 | 1.38917 | 1.389274 | 0 | 0
butanol | 0.9344 | 0.9234 | 1.389382 | 1.389492 | 0 | 0
butanol | 0.9124 | 0.9014 | 1.389604 | 1.38972 | 0 | 0
butanol | 0.8904 | 0.8794 | 1.389839 | 1.389962 | 0 | 0
butanol | 0.8684 | 0.8574 | 1.390088 | 1.390218 | 0 | 0
butanol | 0.8464 | 0.8354 | 1.390351 | 1.390489 | 0 | 0
butanol | 0.8243 | 0.8133 | 1.390632 | 1.390779 | 0 | 0
butanol | 0.8023 | 0.7913 | 1.39093 | 1.391086 | 0 | 0
butanol | 0.7803 | 0.7693 | 1.391247 | 1.391414 | 0 | 0
butanol | 0.7583 | 0.7473 | 1.391586 | 1.391764 | 0 | 0
butanol | 0.7363 | 0.7253 | 1.391949 | 1.392141 | 0 | 0
butanol | 0.7142 | 0.7032 | 1.392342 | 1.392549 | 0 | 0
butanol | 0.6922 | 0.6812 | 1.392764 | 1.392988 | 0 | 0
butanol | 0.6702 | 0.6592 | 1.393222 | 1.393466 | 0 | 0
butanol | 0.6482 | 0.6372 | 1.393722 | 1.393989 | 0 | 0
butanol | 0.6262 | 0.6152 | 1.39427 | 1.394566 | 0 | 0
butanol | 0.6041 | 0.5931 | 1.394881 | 1.395212 | 0 | 0
butanol | 0.5821 | 0.5711 | 1.395563 | 1.395936 | 0 | 0
butanol | 0.5601 | 0.5491 | 1.396336 | 1.396765 | 0 | 0
butanol | 0.5381 | 0.5271 | 1.397227 | 1.397729 | 0 | 0
butanol | 0.5161 | 0.5051 | 1.398275 | 1.398875 | 0 | 0
butanol | 0.494 | 0.483 | 1.399543 | 1.40028 | 0 | 0
butanol | 0.472 | 0.461 | 1.401105 | 1.402038 | 0 | 0
carbon_tetrachloride | 9 | 8.8 | 1.41 | 1.413 | 0 | 0
carbon_tetrachloride | 8.9 | 8.6 | 1.414 | 1.416 | 0 | 0
carbon_tetrachloride | 8.7 | 8.5 | 1.416 | 1.419 | 0 | 0
carbon_tetrachloride | 8 | 8.2 | 1.42 | 1.42 | 0 | 0
carbon_tetrachloride | 8.4 | 8.3 | 1.42 | 1.421 | 0 | 0
carbon_tetrachloride | 7.9 | 8.1 | 1.423 | 1.423 | 0 | 0
carbon_tetrachloride | 7.8 | 7.6 | 1.424 | 1.426 | 0 | 0
carbon_tetrachloride | 7.7 | 6.9 | 1.426 | 1.427 | 0 | 0
carbon_tetrachloride | 7.5 | 7.1 | 1.427 | 1.429 | 0 | 0
carbon_tetrachloride | 7.3 | 7.4 | 1.429 | 1.429 | 0 | 0
carbon_tetrachloride | 6.3 | 6.7 | 1.43 | 1.43 | 0 | 0
carbon_tetrachloride | 7 | 7.2 | 1.43 | 1.431 | 0 | 0
carbon_tetrachloride | 6.4 | 5.9 | 1.432 | 1.433 | 0 | 0
carbon_tetrachloride | 6.6 | 6.8 | 1.435 | 1.435 | 0 | 0
carbon_tetrachloride | 6.2 | 6.5 | 1.436 | 1.436 | 0 | 0
carbon_tetrachloride | 5.8 | 5.4 | 1.439 | 1.44 | 0 | 0
carbon_tetrachloride | 5.5 | 5.6 | 1.44 | 1.44 | 0 | 0
carbon_tetrachloride | 6 | 5.1 | 1.44 | 1.441 | 0 | 0
carbon_tetrachloride | 5.2 | 4.9 | 1.441 | 1.442 | 0 | 0
carbon_tetrachloride | 5.3 | 4 | 1.442 | 1.444 | 0 | 0
carbon_tetrachloride | 4.7 | 4.8 | 1.444 | 1.444 | 0 | 0
carbon_tetrachloride | 5 | 4.4 | 1.444 | 1.445 | 0 | 0
carbon_tetrachloride | 4.6 | 3.8 | 1.445 | 1.446 | 0 | 0
carbon_tetrachloride | 3.9 | 4.1 | 1.446 | 1.446 | 0 | 0
carbon_tetrachloride | 4.5 | 3.5 | 1.446 | 1.447 | 0 | 0
carbon_tetrachloride | 3.7 | 3.3 | 1.447 | 1.448 | 0 | 0
carbon_tetrachloride | 2.9 | 3.1 | 1.449 | 1.449 | 0 | 0
carbon_tetrachloride | 3.6 | 4.2 | 1.449 | 1.449 | 0 | 0
carbon_tetrachloride | 2.7 | 3.2 | 1.45 | 1.45 | 0 | 0
carbon_tetrachloride | 3.4 | 2.5 | 1.45 | 1.451 | 0 | 0
carbon_tetrachloride | 2.8 | 3 | 1.451 | 1.451 | 0 | 0
carbon_tetrachloride | 1.5 | 1.7 | 1.452 | 1.453 | 0 | 0
carbon_tetrachloride | 1.9 | 2 | 1.453 | 1.453 | 0 | 0
carbon_tetrachloride | 2.1 | 2.2 | 1.453 | 1.453 | 0 | 0
carbon_tetrachloride | 2.3 | 2.4 | 1.453 | 1.453 | 0 | 0
carbon_tetrachloride | 1.3 | 1.4 | 1.454 | 1.454 | 0 | 0
carbon_tetrachloride | 1.6 | 1.8 | 1.454 | 1.454 | 0 | 0
carbon_tetrachloride | 2.6 | 1.1 | 1.454 | 1.455 | 0 | 0
carbon_tetrachloride | 1.2 | 1 | 1.455 | 1.457 | 0 | 0
carbon_tetrachloride | 1.6 | 1.589 | 1.448184 | 1.448209 | 0 | 0
carbon_tetrachloride | 1.578 | 1.567 | 1.448234 | 1.448259 | 0 | 0
carbon_tetrachloride | 1.556 | 1.545 | 1.448285 | 1.448312 | 0 | 0
carbon_tetrachloride | 1.534 | 1.523 | 1.448339 | 1.448367 | 0 | 0
carbon_tetrachloride | 1.512 | 1.501 | 1.448396 | 1.448425 | 0 | 0
carbon_tetrachloride | 1.49 | 1.479 | 1.448455 | 1.448485 | 0 | 0
carbon_tetrachloride | 1.468 | 1.457 | 1.448516 | 1.448548 | 0 | 0
carbon_tetrachloride | 1.446 | 1.435 | 1.448581 | 1.448614 | 0 | 0
carbon_tetrachloride | 1.424 | 1.413 | 1.448648 | 1.448683 | 0 | 0
carbon_tetrachloride | 1.402 | 1.391 | 1.448719 | 1.448755 | 0 | 0
carbon_tetrachloride | 1.38 | 1.369 | 1.448793 | 1.448831 | 0 | 0
carbon_tetrachloride | 1.358 | 1.347 | 1.44887 | 1.448911 | 0 | 0
carbon_tetrachloride | 1.336 | 1.325 | 1.448952 | 1.448994 | 0 | 0
carbon_tetrachloride | 1.314 | 1.303 | 1.449038 | 1.449082 | 0 | 0
carbon_tetrachloride | 1.292 | 1.281 | 1.449128 | 1.449175 | 0 | 0
carbon_tetrachloride | 1.27 | 1.259 | 1.449223 | 1.449272 | 0 | 0
carbon_tetrachloride | 1.248 | 1.237 | 1.449323 | 1.449375 | 0 | 0
carbon_tetrachloride | 1.226 | 1.215 | 1.449429 | 1.449484 | 0 | 0
carbon_tetrachloride | 1.204 | 1.193 | 1.44954 | 1.449598 | 0 | 0
carbon_tetrachloride | 1.182 | 1.171 | 1.449658 | 1.44972 | 0 | 0
carbon_tetrachloride | 1.16 | 1.149 | 1.449783 | 1.449848 | 0 | 0
carbon_tetrachloride | 1.138 | 1.127 | 1.449915 | 1.449984 | 0 | 0
carbon_tetrachloride | 1.116 | 1.105 | 1.450055 | 1.450128 | 0 | 0
carbon_tetrachloride | 1.094 | 1.083 | 1.450204 | 1.450281 | 0 | 0
carbon_tetrachloride | 1.072 | 1.061 | 1.450362 | 1.450444 | 0 | 0
carbon_tetrachloride | 1.05 | 1.039 | 1.45053 | 1.450618 | 0 | 0
carbon_tetrachloride | 1.028 | 1.017 | 1.450709 | 1.450803 | 0 | 0
carbon_tetrachloride | 1.006 | 0.995 | 1.4509 | 1.451001 | 0 | 0
carbon_tetrachloride | 0.984 | 0.973 | 1.451105 | 1.451212 | 0 | 0
carbon_tetrachloride | 0.962 | 0.951 | 1.451324 | 1.451439 | 0 | 0
carbon_tetrachloride | 0.94 | 0.929 | 1.451558 | 1.451682 | 0 | 0
carbon_tetrachloride | 0.918 | 0.907 | 1.45181 | 1.451943 | 0 | 0
carbon_tetrachloride | 0.896 | 0.885 | 1.452081 | 1.452225 | 0 | 0
carbon_tetrachloride | 0.874 | 0.863 | 1.452374 | 1.452528 | 0 | 0
carbon_tetrachloride | 0.852 | 0.841 | 1.452689 | 1.452856 | 0 | 0
carbon_tetrachloride | 0.83 | 0.819 | 1.453031 | 1.453212 | 0 | 0
carbon_tetrachloride | 0.808 | 0.797 | 1.453401 | 1.453598 | 0 | 0
carbon_tetrachloride | 0.786 | 0.775 | 1.453804 | 1.454018 | 0 | 0
carbon_tetrachloride | 0.764 | 0.753 | 1.454242 | 1.454477 | 0 | 0
carbon_tetrachloride | 0.742 | 0.731 | 1.454722 | 1.454978 | 0 | 0
carbon_tetrachloride | 0.72 | 0.709 | 1.455247 | 1.455528 | 0 | 0
carbon_tetrachloride | 0.698 | 0.687 | 1.455824 | 1.456134 | 0 | 0
carbon_tetrachloride | 0.676 | 0.665 | 1.45646 | 1.456803 | 0 | 0
carbon_tetrachloride | 0.654 | 0.643 | 1.457163 | 1.457543 | 0 | 0
carbon_tetrachloride | 0.632 | 0.621 | 1.457944 | 1.458367 | 0 | 0
carbon_tetrachloride | 0.61 | 0.599 | 1.458814 | 1.459287 | 0 | 0
carbon_tetrachloride | 0.588 | 0.577 | 1.459787 | 1.460318 | 0 | 0
carbon_tetrachloride | 0.566 | 0.555 | 1.460881 | 1.46148 | 0 | 0
carbon_tetrachloride | 0.544 | 0.533 | 1.462117 | 1.462796 | 0 | 0
carbon_tetrachloride | 0.522 | 0.511 | 1.463521 | 1.464295 | 0 | 0
carbon_tetrachloride | 0.5 | 1.551 | 1.465125 | 1.446367 | 0 | 0
carbon_tetrachloride | 1.54 | 1.529 | 1.446386 | 1.446406 | 0 | 0
carbon_tetrachloride | 1.518 | 1.507 | 1.446426 | 1.446447 | 0 | 0
carbon_tetrachloride | 1.496 | 1.485 | 1.446468 | 1.44649 | 0 | 0
carbon_tetrachloride | 1.474 | 1.463 | 1.446513 | 1.446537 | 0 | 0
carbon_tetrachloride | 1.452 | 1.441 | 1.446561 | 1.446586 | 0 | 0
carbon_tetrachloride | 1.43 | 1.419 | 1.446612 | 1.446638 | 0 | 0
carbon_tetrachloride | 1.408 | 1.397 | 1.446666 | 1.446694 | 0 | 0
carbon_tetrachloride | 1.386 | 1.375 | 1.446723 | 1.446753 | 0 | 0
carbon_tetrachloride | 1.364 | 1.353 | 1.446784 | 1.446816 | 0 | 0
carbon_tetrachloride | 1.342 | 1.331 | 1.446848 | 1.446882 | 0 | 0
carbon_tetrachloride | 1.32 | 1.309 | 1.446917 | 1.446953 | 0 | 0
carbon_tetrachloride | 1.298 | 1.287 | 1.44699 | 1.447028 | 0 | 0
carbon_tetrachloride | 1.276 | 1.265 | 1.447067 | 1.447108 | 0 | 0
carbon_tetrachloride | 1.254 | 1.243 | 1.44715 | 1.447193 | 0 | 0
carbon_tetrachloride | 1.232 | 1.221 | 1.447237 | 1.447283 | 0 | 0
carbon_tetrachloride | 1.21 | 1.199 | 1.44733 | 1.447379 | 0 | 0
carbon_tetrachloride | 1.188 | 1.177 | 1.447429 | 1.447481 | 0 | 0
carbon_tetrachloride | 1.166 | 1.155 | 1.447535 | 1.447591 | 0 | 0
carbon_tetrachloride | 1.144 | 1.133 | 1.447648 | 1.447707 | 0 | 0
carbon_tetrachloride | 1.122 | 1.111 | 1.447768 | 1.447831 | 0 | 0
carbon_tetrachloride | 1.1 | 1.089 | 1.447896 | 1.447964 | 0 | 0
carbon_tetrachloride | 1.078 | 1.067 | 1.448033 | 1.448105 | 0 | 0
carbon_tetrachloride | 1.056 | 1.045 | 1.44818 | 1.448257 | 0 | 0
carbon_tetrachloride | 1.034 | 1.023 | 1.448337 | 1.44842 | 0 | 0
carbon_tetrachloride | 1.012 | 1.001 | 1.448505 | 1.448594 | 0 | 0
carbon_tetrachloride | 0.9895 | 0.9785 | 1.44869 | 1.448785 | 0 | 0
carbon_tetrachloride | 0.9675 | 0.9565 | 1.448884 | 1.448987 | 0 | 0
carbon_tetrachloride | 0.9455 | 0.9344 | 1.449093 | 1.449205 | 0 | 0
carbon_tetrachloride | 0.9234 | 0.9124 | 1.44932 | 1.449439 | 0 | 0
carbon_tetrachloride | 0.9014 | 0.8904 | 1.449563 | 1.449692 | 0 | 0
carbon_tetrachloride | 0.8794 | 0.8684 | 1.449826 | 1.449966 | 0 | 0
carbon_tetrachloride | 0.8574 | 0.8464 | 1.450112 | 1.450263 | 0 | 0
carbon_tetrachloride | 0.8354 | 0.8243 | 1.450421 | 1.450587 | 0 | 0
carbon_tetrachloride | 0.8133 | 0.8023 | 1.450759 | 1.450939 | 0 | 0
carbon_tetrachloride | 0.7913 | 0.7803 | 1.451127 | 1.451323 | 0 | 0
carbon_tetrachloride | 0.7693 | 0.7583 | 1.451528 | 1.451743 | 0 | 0
carbon_tetrachloride | 0.7473 | 0.7363 | 1.451968 | 1.452204 | 0 | 0
carbon_tetrachloride | 0.7253 | 0.7142 | 1.452452 | 1.452715 | 0 | 0
carbon_tetrachloride | 0.7032 | 0.6922 | 1.452988 | 1.453276 | 0 | 0
carbon_tetrachloride | 0.6812 | 0.6702 | 1.45358 | 1.453899 | 0 | 0
carbon_tetrachloride | 0.6592 | 0.6482 | 1.454236 | 1.454593 | 0 | 0
carbon_tetrachloride | 0.6372 | 0.6262 | 1.45497 | 1.455369 | 0 | 0
carbon_tetrachloride | 0.6152 | 0.6041 | 1.455792 | 1.456245 | 0 | 0
carbon_tetrachloride | 0.5931 | 0.5821 | 1.456723 | 1.457232 | 0 | 0
carbon_tetrachloride | 0.5711 | 0.5601 | 1.457775 | 1.458355 | 0 | 0
carbon_tetrachloride | 0.5491 | 0.5381 | 1.458976 | 1.459642 | 0 | 0
carbon_tetrachloride | 0.5271 | 0.5161 | 1.460358 | 1.461129 | 0 | 0
carbon_tetrachloride | 0.5051 | 0.494 | 1.461962 | 1.462872 | 0 | 0
carbon_tetrachloride | 0.483 | 0.472 | 1.463851 | 1.464917 | 0 | 0
cellulose | 0.4368 | 0.443 | 1.480995 | 1.480305 | 0 | 0
cellulose | 0.4491 | 0.4553 | 1.479656 | 1.479024 | 0 | 0
cellulose | 0.4614 | 0.4676 | 1.478429 | 1.477849 | 0 | 0
cellulose | 0.4737 | 0.4799 | 1.477302 | 1.476769 | 0 | 0
cellulose | 0.486 | 0.4922 | 1.476265 | 1.475773 | 0 | 0
cellulose | 0.4983 | 0.5045 | 1.475308 | 1.474853 | 0 | 0
cellulose | 0.5106 | 0.5168 | 1.474423 | 1.474001 | 0 | 0
cellulose | 0.5229 | 0.5291 | 1.473602 | 1.473211 | 0 | 0
cellulose | 0.5352 | 0.5414 | 1.47284 | 1.472476 | 0 | 0
cellulose | 0.5475 | 0.5537 | 1.472131 | 1.471792 | 0 | 0
cellulose | 0.5598 | 0.566 | 1.47147 | 1.471154 | 0 | 0
cellulose | 0.5721 | 0.5783 | 1.470853 | 1.470558 | 0 | 0
cellulose | 0.5844 | 0.5906 | 1.470277 | 1.47 | 0 | 0
cellulose | 0.5968 | 0.6029 | 1.469732 | 1.469477 | 0 | 0
cellulose | 0.6091 | 0.6152 | 1.469226 | 1.468986 | 0 | 0
cellulose | 0.6214 | 0.6275 | 1.46875 | 1.468525 | 0 | 0
cellulose | 0.6337 | 0.6398 | 1.468303 | 1.468091 | 0 | 0
cellulose | 0.646 | 0.6521 | 1.467882 | 1.467682 | 0 | 0
cellulose | 0.6583 | 0.6644 | 1.467485 | 1.467296 | 0 | 0
cellulose | 0.6706 | 0.6767 | 1.46711 | 1.466932 | 0 | 0
cellulose | 0.6829 | 0.689 | 1.466756 | 1.466587 | 0 | 0
cellulose | 0.6952 | 0.7013 | 1.466421 | 1.466261 | 0 | 0
cellulose | 0.7075 | 0.7136 | 1.466104 | 1.465953 | 0 | 0
cellulose | 0.7198 | 0.7259 | 1.465803 | 1.46566 | 0 | 0
cellulose | 0.7321 | 0.7382 | 1.465518 | 1.465382 | 0 | 0
cellulose | 0.7444 | 0.7506 | 1.465247 | 1.465115 | 0 | 0
cellulose | 0.7567 | 0.7629 | 1.464989 | 1.464864 | 0 | 0
cellulose | 0.769 | 0.7752 | 1.464744 | 1.464625 | 0 | 0
cellulose | 0.7813 | 0.7875 | 1.464511 | 1.464398 | 0 | 0
cellulose | 0.7936 | 0.7998 | 1.464289 | 1.464181 | 0 | 0
cellulose | 0.8059 | 0.8121 | 1.464077 | 1.463974 | 0 | 0
cellulose | 0.8182 | 0.8244 | 1.463874 | 1.463776 | 0 | 0
cellulose | 0.8305 | 0.8367 | 1.463681 | 1.463587 | 0 | 0
cellulose | 0.8428 | 0.849 | 1.463497 | 1.463407 | 0 | 0
cellulose | 0.8551 | 0.8613 | 1.46332 | 1.463234 | 0 | 0
cellulose | 0.8674 | 0.8736 | 1.463151 | 1.463069 | 0 | 0
cellulose | 0.8797 | 0.8859 | 1.462989 | 1.46291 | 0 | 0
cellulose | 0.892 | 0.8982 | 1.462834 | 1.462758 | 0 | 0
cellulose | 0.9044 | 0.9105 | 1.462684 | 1.462613 | 0 | 0
cellulose | 0.9167 | 0.9228 | 1.462542 | 1.462473 | 0 | 0
cellulose | 0.929 | 0.9351 | 1.462405 | 1.462339 | 0 | 0
cellulose | 0.9413 | 0.9474 | 1.462273 | 1.46221 | 0 | 0
cellulose | 0.9536 | 0.9597 | 1.462147 | 1.462086 | 0 | 0
cellulose | 0.9659 | 0.972 | 1.462025 | 1.461967 | 0 | 0
cellulose | 0.9782 | 0.9843 | 1.461908 | 1.461852 | 0 | 0
cellulose | 0.9905 | 0.9966 | 1.461796 | 1.461742 | 0 | 0
cellulose | 1.003 | 1.009 | 1.461686 | 1.461634 | 0 | 0
cellulose | 1.015 | 1.021 | 1.461584 | 1.461534 | 0 | 0
cellulose | 1.027 | 1.034 | 1.461486 | 1.46143 | 0 | 0
cellulose | 1.04 | 1.046 | 1.461383 | 1.461337 | 0 | 0
chloroform | 1.6 | 1.589 | 1.433332 | 1.433354 | 0 | 0
chloroform | 1.578 | 1.567 | 1.433376 | 1.433399 | 0 | 0
chloroform | 1.556 | 1.545 | 1.433423 | 1.433447 | 0 | 0
chloroform | 1.534 | 1.523 | 1.433471 | 1.433496 | 0 | 0
chloroform | 1.512 | 1.501 | 1.433522 | 1.433548 | 0 | 0
chloroform | 1.49 | 1.479 | 1.433575 | 1.433602 | 0 | 0
chloroform | 1.468 | 1.457 | 1.43363 | 1.433659 | 0 | 0
chloroform | 1.446 | 1.435 | 1.433688 | 1.433718 | 0 | 0
chloroform | 1.424 | 1.413 | 1.433749 | 1.43378 | 0 | 0
chloroform | 1.402 | 1.391 | 1.433813 | 1.433846 | 0 | 0
chloroform | 1.38 | 1.369 | 1.433879 | 1.433914 | 0 | 0
chloroform | 1.358 | 1.347 | 1.433949 | 1.433986 | 0 | 0
chloroform | 1.336 | 1.325 | 1.434023 | 1.434061 | 0 | 0
chloroform | 1.314 | 1.303 | 1.4341 | 1.434141 | 0 | 0
chloroform | 1.292 | 1.281 | 1.434182 | 1.434224 | 0 | 0
chloroform | 1.27 | 1.259 | 1.434267 | 1.434312 | 0 | 0
chloroform | 1.248 | 1.237 | 1.434358 | 1.434405 | 0 | 0
chloroform | 1.226 | 1.215 | 1.434453 | 1.434503 | 0 | 0
chloroform | 1.204 | 1.193 | 1.434554 | 1.434606 | 0 | 0
chloroform | 1.182 | 1.171 | 1.43466 | 1.434716 | 0 | 0
chloroform | 1.16 | 1.149 | 1.434773 | 1.434832 | 0 | 0
chloroform | 1.138 | 1.127 | 1.434893 | 1.434955 | 0 | 0
chloroform | 1.116 | 1.105 | 1.435019 | 1.435085 | 0 | 0
chloroform | 1.094 | 1.083 | 1.435154 | 1.435224 | 0 | 0
chloroform | 1.072 | 1.061 | 1.435297 | 1.435372 | 0 | 0
chloroform | 1.05 | 1.039 | 1.435449 | 1.435529 | 0 | 0
chloroform | 1.028 | 1.017 | 1.435612 | 1.435697 | 0 | 0
chloroform | 1.006 | 0.995 | 1.435786 | 1.435877 | 0 | 0
chloroform | 0.984 | 0.973 | 1.435971 | 1.436069 | 0 | 0
chloroform | 0.962 | 0.951 | 1.43617 | 1.436275 | 0 | 0
chloroform | 0.94 | 0.929 | 1.436384 | 1.436496 | 0 | 0
chloroform | 0.918 | 0.907 | 1.436613 | 1.436734 | 0 | 0
chloroform | 0.896 | 0.885 | 1.43686 | 1.436991 | 0 | 0
chloroform | 0.874 | 0.863 | 1.437127 | 1.437268 | 0 | 0
chloroform | 0.852 | 0.841 | 1.437416 | 1.437569 | 0 | 0
chloroform | 0.83 | 0.819 | 1.437728 | 1.437895 | 0 | 0
chloroform | 0.808 | 0.797 | 1.438068 | 1.438249 | 0 | 0
chloroform | 0.786 | 0.775 | 1.438438 | 1.438636 | 0 | 0
chloroform | 0.764 | 0.753 | 1.438843 | 1.439059 | 0 | 0
chloroform | 0.742 | 0.731 | 1.439285 | 1.439523 | 0 | 0
chloroform | 0.72 | 0.709 | 1.439772 | 1.440034 | 0 | 0
chloroform | 0.698 | 0.687 | 1.440309 | 1.440599 | 0 | 0
chloroform | 0.676 | 0.665 | 1.440904 | 1.441225 | 0 | 0
chloroform | 0.654 | 0.643 | 1.441565 | 1.441923 | 0 | 0
chloroform | 0.632 | 0.621 | 1.442303 | 1.442705 | 0 | 0
chloroform | 0.61 | 0.599 | 1.443133 | 1.443587 | 0 | 0
chloroform | 0.588 | 0.577 | 1.444071 | 1.444587 | 0 | 0
chloroform | 0.566 | 0.555 | 1.44514 | 1.445732 | 0 | 0
chloroform | 0.544 | 0.533 | 1.44637 | 1.447058 | 0 | 0
chloroform | 0.522 | 0.511 | 1.447804 | 1.448615 | 0 | 0
cinnamaldehyde | 0.5893 | 0.5939 | 1.620901 | 1.620011 | 0 | 0
cinnamaldehyde | 0.5985 | 0.6031 | 1.619145 | 1.618301 | 0 | 0
cinnamaldehyde | 0.6077 | 0.6123 | 1.617479 | 1.616679 | 0 | 0
cinnamaldehyde | 0.6169 | 0.6215 | 1.615899 | 1.615139 | 0 | 0
cinnamaldehyde | 0.6262 | 0.6308 | 1.614382 | 1.61366 | 0 | 0
cinnamaldehyde | 0.6354 | 0.64 | 1.612956 | 1.612269 | 0 | 0
cinnamaldehyde | 0.6446 | 0.6492 | 1.611599 | 1.610945 | 0 | 0
cinnamaldehyde | 0.6538 | 0.6584 | 1.610307 | 1.609684 | 0 | 0
cinnamaldehyde | 0.663 | 0.6676 | 1.609075 | 1.608481 | 0 | 0
cinnamaldehyde | 0.6722 | 0.6768 | 1.6079 | 1.607333 | 0 | 0
cinnamaldehyde | 0.6814 | 0.686 | 1.606778 | 1.606236 | 0 | 0
cinnamaldehyde | 0.6907 | 0.6953 | 1.605695 | 1.605177 | 0 | 0
cinnamaldehyde | 0.6999 | 0.7045 | 1.604671 | 1.604176 | 0 | 0
cinnamaldehyde | 0.7091 | 0.7137 | 1.603691 | 1.603217 | 0 | 0
cinnamaldehyde | 0.7183 | 0.7229 | 1.602753 | 1.602299 | 0 | 0
cinnamaldehyde | 0.7275 | 0.7321 | 1.601855 | 1.60142 | 0 | 0
cinnamaldehyde | 0.7367 | 0.7413 | 1.600994 | 1.600576 | 0 | 0
cinnamaldehyde | 0.7459 | 0.7505 | 1.600168 | 1.599767 | 0 | 0
cinnamaldehyde | 0.7552 | 0.7598 | 1.599366 | 1.598982 | 0 | 0
cinnamaldehyde | 0.7644 | 0.769 | 1.598605 | 1.598236 | 0 | 0
cinnamaldehyde | 0.7736 | 0.7782 | 1.597874 | 1.597519 | 0 | 0
cinnamaldehyde | 0.7828 | 0.7874 | 1.597171 | 1.59683 | 0 | 0
cinnamaldehyde | 0.792 | 0.7966 | 1.596495 | 1.596166 | 0 | 0
cinnamaldehyde | 0.8012 | 0.8058 | 1.595844 | 1.595528 | 0 | 0
cinnamaldehyde | 0.8104 | 0.815 | 1.595218 | 1.594913 | 0 | 0
cinnamaldehyde | 0.8197 | 0.8243 | 1.594607 | 1.594314 | 0 | 0
cinnamaldehyde | 0.8289 | 0.8335 | 1.594026 | 1.593743 | 0 | 0
cinnamaldehyde | 0.8381 | 0.8427 | 1.593465 | 1.593192 | 0 | 0
cinnamaldehyde | 0.8473 | 0.8519 | 1.592924 | 1.592661 | 0 | 0
cinnamaldehyde | 0.8565 | 0.8611 | 1.592402 | 1.592147 | 0 | 0
cinnamaldehyde | 0.8657 | 0.8703 | 1.591898 | 1.591652 | 0 | 0
cinnamaldehyde | 0.8749 | 0.8795 | 1.59141 | 1.591173 | 0 | 0
cinnamaldehyde | 0.8841 | 0.8888 | 1.59094 | 1.590705 | 0 | 0
cinnamaldehyde | 0.8934 | 0.898 | 1.59048 | 1.590258 | 0 | 0
cinnamaldehyde | 0.9026 | 0.9072 | 1.59004 | 1.589825 | 0 | 0
cinnamaldehyde | 0.9118 | 0.9164 | 1.589614 | 1.589407 | 0 | 0
cinnamaldehyde | 0.921 | 0.9256 | 1.589202 | 1.589001 | 0 | 0
cinnamaldehyde | 0.9302 | 0.9348 | 1.588803 | 1.588609 | 0 | 0
cinnamaldehyde | 0.9394 | 0.944 | 1.588417 | 1.588228 | 0 | 0
cinnamaldehyde | 0.9486 | 0.9533 | 1.588043 | 1.587856 | 0 | 0
cinnamaldehyde | 0.9579 | 0.9625 | 1.587676 | 1.587499 | 0 | 0
cinnamaldehyde | 0.9671 | 0.9717 | 1.587324 | 1.587152 | 0 | 0
cinnamaldehyde | 0.9763 | 0.9809 | 1.586983 | 1.586816 | 0 | 0
cinnamaldehyde | 0.9855 | 0.9901 | 1.586652 | 1.58649 | 0 | 0
cinnamaldehyde | 0.9947 | 0.9993 | 1.586331 | 1.586174 | 0 | 0
cinnamaldehyde | 1.004 | 1.009 | 1.586016 | 1.58585 | 0 | 0
cinnamaldehyde | 1.013 | 1.018 | 1.585719 | 1.585558 | 0 | 0
cinnamaldehyde | 1.022 | 1.027 | 1.585431 | 1.585275 | 0 | 0
cinnamaldehyde | 1.032 | 1.036 | 1.585121 | 1.584999 | 0 | 0
cinnamaldehyde | 1.041 | 1.045 | 1.584849 | 1.584731 | 0 | 0
dichloromethane | 7.8807 | 7.8867 | 1.2764 | 1.2803 | 0.1146 | 0.1527
dichloromethane | 7.8747 | 7.8687 | 1.2819 | 1.2908 | 0.0856 | 0.065
dichloromethane | 12.5253 | 12.4651 | 1.291 | 1.299 | 0.00608 | 0.004858
dichloromethane | 7.8628 | 7.8927 | 1.3003 | 1.302 | 0.0503 | 0.1959
dichloromethane | 12.4054 | 7.8568 | 1.3062 | 1.3093 | 0.003821 | 0.0399
dichloromethane | 12.3463 | 7.8509 | 1.3129 | 1.3173 | 0.002978 | 0.0323
dichloromethane | 12.2878 | 12.2299 | 1.3189 | 1.3242 | 0.002414 | 0.002005
dichloromethane | 7.8449 | 12.1724 | 1.3244 | 1.329 | 0.0267 | 0.00167
dichloromethane | 7.8389 | 12.1156 | 1.3305 | 1.3335 | 0.02246 | 0.001465
dichloromethane | 7.833 | 12.0592 | 1.3359 | 1.3374 | 0.01917 | 0.001305
dichloromethane | 7.8271 | 12.0034 | 1.3406 | 1.3411 | 0.0166 | 0.001163
dichloromethane | 11.9481 | 7.8212 | 1.3445 | 1.3447 | 0.001058 | 0.01455
dichloromethane | 7.8987 | 11.8933 | 1.3473 | 1.3476 | 0.2325 | 0.000997
dichloromethane | 7.8153 | 11.839 | 1.3484 | 1.3505 | 0.0129 | 0.000953
dichloromethane | 7.8094 | 11.7851 | 1.3516 | 1.3532 | 0.01156 | 0.000862
dichloromethane | 7.8036 | 11.7318 | 1.3545 | 1.3558 | 0.01042 | 0.000816
dichloromethane | 7.7977 | 11.679 | 1.357 | 1.3582 | 0.00947 | 0.0008
dichloromethane | 7.7918 | 11.6267 | 1.3594 | 1.3605 | 0.00867 | 0.000802
dichloromethane | 7.786 | 11.6007 | 1.3615 | 1.3617 | 0.00798 | 0.000813
dichloromethane | 11.5748 | 7.7801 | 1.3628 | 1.3634 | 0.000832 | 0.00738
dichloromethane | 11.549 | 11.5233 | 1.3639 | 1.365 | 0.000858 | 0.000898
dichloromethane | 7.7743 | 11.1038 | 1.3651 | 1.366 | 0.00685 | 0.00917
dichloromethane | 11.4978 | 11.1276 | 1.3661 | 1.3663 | 0.000946 | 0.01348
dichloromethane | 7.7685 | 11.0801 | 1.3667 | 1.3671 | 0.00642 | 0.00641
dichloromethane | 11.4724 | 7.7627 | 1.3672 | 1.3682 | 0.001015 | 0.006
dichloromethane | 11.447 | 11.0564 | 1.3683 | 1.3685 | 0.001115 | 0.00476
dichloromethane | 11.4218 | 7.7569 | 1.3694 | 1.3695 | 0.001253 | 0.00563
dichloromethane | 11.0329 | 11.1515 | 1.3699 | 1.3706 | 0.00373 | 0.01768
dichloromethane | 11.3967 | 7.7511 | 1.3706 | 1.3708 | 0.001435 | 0.00527
dichloromethane | 11.0095 | 11.3717 | 1.371 | 1.3718 | 0.00306 | 0.001681
dichloromethane | 7.7453 | 10.9862 | 1.372 | 1.3721 | 0.00499 | 0.0026
dichloromethane | 10.9629 | 11.3468 | 1.373 | 1.373 | 0.00227 | 0.002033
dichloromethane | 7.7395 | 10.9398 | 1.3731 | 1.3739 | 0.004702 | 0.00202
dichloromethane | 7.7337 | 11.3221 | 1.3741 | 1.3744 | 0.004447 | 0.002554
dichloromethane | 10.9168 | 7.728 | 1.3746 | 1.3751 | 0.00182 | 0.004211
dichloromethane | 10.8938 | 11.2974 | 1.3754 | 1.3757 | 0.00166 | 0.0033
dichloromethane | 7.7222 | 10.871 | 1.3759 | 1.376 | 0.003996 | 0.001524
dichloromethane | 10.8483 | 7.7165 | 1.3767 | 1.3768 | 0.001408 | 0.003795
dichloromethane | 11.2728 | 11.1756 | 1.3771 | 1.3772 | 0.00427 | 0.0168
dichloromethane | 10.8257 | 7.7107 | 1.3773 | 1.3776 | 0.001311 | 0.003603
dichloromethane | 10.8031 | 7.705 | 1.3779 | 1.3784 | 0.001224 | 0.003439
dichloromethane | 10.7806 | 11.2483 | 1.3784 | 1.3786 | 0.001147 | 0.00572
dichloromethane | 10.7583 | 7.6993 | 1.379 | 1.3791 | 0.001081 | 0.003291
dichloromethane | 10.736 | 7.6936 | 1.3795 | 1.3798 | 0.001028 | 0.003146
dichloromethane | 10.7138 | 11.224 | 1.38 | 1.38 | 0.000973 | 0.00821
dichloromethane | 11.1997 | 7.6879 | 1.3803 | 1.3804 | 0.01219 | 0.003022
dichloromethane | 10.6917 | 10.6697 | 1.3805 | 1.381 | 0.000926 | 0.000887
dichloromethane | 7.6822 | 10.6478 | 1.3811 | 1.3814 | 0.002897 | 0.000849
dichloromethane | 7.6765 | 10.626 | 1.3817 | 1.3819 | 0.002783 | 0.000815
dichloromethane | 7.6708 | 10.6043 | 1.3822 | 1.3823 | 0.002698 | 0.000787
dichloromethane | 10.5826 | 7.6651 | 1.3827 | 1.3828 | 0.00076 | 0.002595
dichloromethane | 10.5611 | 7.6595 | 1.3832 | 1.3833 | 0.000737 | 0.002504
dichloromethane | 10.5396 | 7.6538 | 1.3836 | 1.3837 | 0.000716 | 0.00241
dichloromethane | 10.5182 | 7.6482 | 1.384 | 1.3842 | 0.000693 | 0.002339
dichloromethane | 10.4969 | 7.6425 | 1.3844 | 1.3847 | 0.0006756 | 0.002248
dichloromethane | 10.4546 | 10.4126 | 1.3851 | 1.3858 | 0.0006491 | 0.0006391
dichloromethane | 10.371 | 10.3297 | 1.3866 | 1.3872 | 0.000635 | 0.0006423
dichloromethane | 7.5977 | 10.2887 | 1.3877 | 1.3879 | 0.001637 | 0.0006742
dichloromethane | 10.248 | 10.2076 | 1.3885 | 1.3891 | 0.000749 | 0.0008594
dichloromethane | 10.1676 | 10.1279 | 1.3895 | 1.3899 | 0.0009486 | 0.0009611
dichloromethane | 7.5535 | 10.0885 | 1.3902 | 1.3903 | 0.001189 | 0.0008882
dichloromethane | 10.0494 | 10.0106 | 1.3907 | 1.3913 | 0.0007074 | 0.0005585
dichloromethane | 9.9721 | 7.5097 | 1.3918 | 1.3921 | 0.0004846 | 0.001021
dichloromethane | 9.9339 | 9.896 | 1.3924 | 1.3929 | 0.0004561 | 0.0004599
dichloromethane | 9.8583 | 7.4665 | 1.3934 | 1.3937 | 0.0004848 | 0.000856
dichloromethane | 9.821 | 9.7839 | 1.3938 | 1.3942 | 0.0005109 | 0.000509
dichloromethane | 9.7471 | 9.7106 | 1.3946 | 1.395 | 0.0004677 | 0.0004128
dichloromethane | 7.4237 | 9.6744 | 1.3951 | 1.3954 | 0.000779 | 0.0003655
dichloromethane | 9.6384 | 7.3814 | 1.3959 | 1.3963 | 0.0003306 | 0.000734
dichloromethane | 9.6027 | 9.5673 | 1.3963 | 1.3967 | 0.0003052 | 0.0002903
dichloromethane | 9.5321 | 7.3396 | 1.3971 | 1.3974 | 0.0002829 | 0.000761
dichloromethane | 9.4972 | 9.4625 | 1.3976 | 1.398 | 0.0002792 | 0.000279
dichloromethane | 6.9002 | 6.9093 | 1.3981 | 1.3981 | 0.003387 | 0.003702
dichloromethane | 7.0121 | 6.8818 | 1.3981 | 1.3982 | 0.006964 | 0.002796
dichloromethane | 6.891 | 6.9186 | 1.3982 | 1.3982 | 0.003084 | 0.00402
dichloromethane | 6.9278 | 7.0027 | 1.3983 | 1.3983 | 0.004324 | 0.005912
dichloromethane | 6.8727 | 6.9371 | 1.3984 | 1.3984 | 0.002526 | 0.004593
dichloromethane | 9.4281 | 7.2983 | 1.3984 | 1.3985 | 0.0002816 | 0.000838
dichloromethane | 6.9464 | 6.9932 | 1.3986 | 1.3986 | 0.004795 | 0.005373
dichloromethane | 9.394 | 6.9557 | 1.3987 | 1.3988 | 0.0002862 | 0.004921
dichloromethane | 6.9838 | 7.0216 | 1.3988 | 1.3988 | 0.005128 | 0.008613
dichloromethane | 6.965 | 6.9744 | 1.3989 | 1.3989 | 0.004984 | 0.00503
dichloromethane | 6.8365 | 9.3601 | 1.399 | 1.3991 | 0.001714 | 0.0002934
dichloromethane | 7.2575 | 9.3264 | 1.3994 | 1.3995 | 0.000979 | 0.0003025
dichloromethane | 6.8006 | 9.293 | 1.3996 | 1.3999 | 0.001273 | 0.0003135
dichloromethane | 6.7651 | 7.2171 | 1.4001 | 1.4003 | 0.000992 | 0.00122
dichloromethane | 9.2598 | 6.73 | 1.4003 | 1.4006 | 0.0003287 | 0.000773
dichloromethane | 9.2268 | 7.0311 | 1.4006 | 1.4009 | 0.00035 | 0.00984
dichloromethane | 6.6952 | 9.1941 | 1.401 | 1.401 | 0.000615 | 0.000363
dichloromethane | 7.1771 | 6.6608 | 1.4012 | 1.4014 | 0.001491 | 0.000492
dichloromethane | 9.1616 | 6.6268 | 1.4014 | 1.4018 | 0.00038 | 0.000418
dichloromethane | 9.1293 | 6.5931 | 1.4018 | 1.4021 | 0.000403 | 0.000371
dichloromethane | 9.0973 | 7.1376 | 1.4021 | 1.4022 | 0.000429 | 0.001977
dichloromethane | 6.5597 | 7.1278 | 1.4024 | 1.4025 | 0.000335 | 0.002153
dichloromethane | 9.0655 | 6.5267 | 1.4025 | 1.4028 | 0.000458 | 0.000323
dichloromethane | 7.118 | 9.0339 | 1.4028 | 1.4029 | 0.002366 | 0.000491
dichloromethane | 6.4217 | 6.4296 | 1.403 | 1.403 | 0.0003945 | 0.0005311
dichloromethane | 6.4376 | 6.4137 | 1.403 | 1.4031 | 0.0007035 | 0.0003123
dichloromethane | 6.4456 | 6.494 | 1.4031 | 1.4031 | 0.0007993 | 0.0003699
dichloromethane | 7.1083 | 6.4058 | 1.4031 | 1.4032 | 0.002631 | 0.0002644
dichloromethane | 6.4536 | 6.4859 | 1.4032 | 1.4032 | 0.0007856 | 0.0004113
dichloromethane | 6.3979 | 6.4617 | 1.4033 | 1.4033 | 0.000234 | 0.0006946
dichloromethane | 6.4697 | 6.4778 | 1.4033 | 1.4033 | 0.0005742 | 0.000478
dichloromethane | 9.0025 | 6.39 | 1.4033 | 1.4034 | 0.000528 | 0.0002134
dichloromethane | 7.0985 | 6.3743 | 1.4034 | 1.4035 | 0.002951 | 0.0001871
dichloromethane | 6.3821 | 7.0407 | 1.4035 | 1.4035 | 0.0001985 | 0.009042
dichloromethane | 6.3665 | 8.9714 | 1.4036 | 1.4036 | 0.0001776 | 0.000571
dichloromethane | 6.3587 | 6.3431 | 1.4037 | 1.4038 | 0.0001701 | 0.0001594
dichloromethane | 7.0888 | 6.3276 | 1.4038 | 1.4039 | 0.00334 | 0.0001543
dichloromethane | 6.3122 | 8.9405 | 1.404 | 1.404 | 0.0001561 | 0.00062
dichloromethane | 6.2969 | 7.0792 | 1.4041 | 1.4041 | 0.0001672 | 0.00385
dichloromethane | 6.2816 | 6.2513 | 1.4042 | 1.4043 | 0.0001901 | 0.0002309
dichloromethane | 6.2664 | 6.2213 | 1.4043 | 1.4044 | 0.0002199 | 0.0001754
dichloromethane | 6.2363 | 8.9097 | 1.4044 | 1.4044 | 0.0002094 | 0.000676
dichloromethane | 6.2064 | 7.0695 | 1.4045 | 1.4045 | 0.0001424 | 0.00458
dichloromethane | 6.1916 | 6.1769 | 1.4046 | 1.4047 | 0.000117 | 9.9e-05
dichloromethane | 7.0503 | 6.1476 | 1.4047 | 1.4048 | 0.007204 | 7.84e-05
dichloromethane | 6.1622 | 7.0599 | 1.4048 | 1.4048 | 8.68e-05 | 0.005655
dichloromethane | 8.8792 | 6.133 | 1.4048 | 1.4049 | 0.000742 | 7.17e-05
dichloromethane | 6.1186 | 6.1041 | 1.405 | 1.4051 | 6.56e-05 | 5.98e-05
dichloromethane | 6.0755 | 8.8489 | 1.4052 | 1.4052 | 5.05e-05 | 0.000823
dichloromethane | 6.0472 | 6.0191 | 1.4054 | 1.4055 | 4.39e-05 | 3.81e-05
dichloromethane | 5.9913 | 8.8188 | 1.4056 | 1.4056 | 3.4e-05 | 0.000925
dichloromethane | 5.9637 | 5.9364 | 1.4057 | 1.4059 | 3.13e-05 | 2.98e-05
dichloromethane | 5.9094 | 8.7889 | 1.406 | 1.406 | 3e-05 | 0.001049
dichloromethane | 5.8826 | 5.856 | 1.4061 | 1.4062 | 3.55e-05 | 4.46e-05
dichloromethane | 5.8296 | 5.8035 | 1.4063 | 1.4064 | 3.75e-05 | 3.51e-05
dichloromethane | 8.7592 | 5.7777 | 1.4064 | 1.4065 | 0.001192 | 2.75e-05
dichloromethane | 5.752 | 5.7266 | 1.4066 | 1.4067 | 2.5e-05 | 2.43e-05
dichloromethane | 5.7014 | 8.7297 | 1.4068 | 1.4068 | 2.46e-05 | 0.001372
dichloromethane | 5.6579 | 5.6641 | 1.4069 | 1.4069 | 2.9e-05 | 2.78e-05
dichloromethane | 5.6703 | 5.6765 | 1.4069 | 1.4069 | 2.67e-05 | 2.61e-05
dichloromethane | 5.6272 | 5.6333 | 1.407 | 1.407 | 3.78e-05 | 3.52e-05
dichloromethane | 5.6395 | 5.6456 | 1.407 | 1.407 | 3.32e-05 | 3.16e-05
dichloromethane | 5.6518 | 5.5908 | 1.407 | 1.4071 | 3.01e-05 | 6.53e-05
dichloromethane | 5.5968 | 5.6029 | 1.4071 | 1.4071 | 6.2e-05 | 5.61e-05
dichloromethane | 5.609 | 5.615 | 1.4071 | 1.4071 | 5.02e-05 | 4.52e-05
dichloromethane | 5.6211 | 8.7004 | 1.4071 | 1.4071 | 4.12e-05 | 0.001579
dichloromethane | 5.5549 | 5.5608 | 1.4072 | 1.4072 | 3.63e-05 | 3.98e-05
dichloromethane | 5.5668 | 5.5728 | 1.4072 | 1.4072 | 4.42e-05 | 5.01e-05
dichloromethane | 5.5788 | 5.5848 | 1.4072 | 1.4072 | 5.71e-05 | 6.32e-05
dichloromethane | 5.5253 | 5.5312 | 1.4073 | 1.4073 | 2.78e-05 | 2.89e-05
dichloromethane | 5.5371 | 5.543 | 1.4073 | 1.4073 | 3.04e-05 | 3.18e-05
dichloromethane | 5.5489 | 8.6713 | 1.4073 | 1.4073 | 3.37e-05 | 0.001756
dichloromethane | 5.496 | 5.5018 | 1.4074 | 1.4074 | 2.44e-05 | 2.49e-05
dichloromethane | 5.5077 | 5.5135 | 1.4074 | 1.4074 | 2.55e-05 | 2.62e-05
dichloromethane | 5.5194 | 8.6424 | 1.4074 | 1.4074 | 2.69e-05 | 0.001804
dichloromethane | 5.4728 | 5.4498 | 1.4075 | 1.4076 | 2.34e-05 | 2.33e-05
dichloromethane | 8.6137 | 5.4043 | 1.4076 | 1.4077 | 0.001702 | 1.96e-05
dichloromethane | 5.427 | 5.3819 | 1.4077 | 1.4078 | 2.15e-05 | 2e-05
dichloromethane | 5.3376 | 5.3597 | 1.4079 | 1.4079 | 2.47e-05 | 2.15e-05
dichloromethane | 5.294 | 5.3157 | 1.408 | 1.408 | 2.91e-05 | 3.1e-05
dichloromethane | 8.5852 | 3.2644 | 1.408 | 1.4081 | 0.001554 | 0.00367
dichloromethane | 3.2664 | 5.2725 | 1.4081 | 1.4081 | 0.004374 | 2.13e-05
dichloromethane | 3.2623 | 5.2299 | 1.4082 | 1.4082 | 0.003124 | 1.25e-05
dichloromethane | 5.2511 | 5.2089 | 1.4082 | 1.4083 | 1.57e-05 | 1.09e-05
dichloromethane | 3.2603 | 3.2685 | 1.4084 | 1.4084 | 0.002711 | 0.005236
dichloromethane | 5.1674 | 5.1881 | 1.4084 | 1.4084 | 1.13e-05 | 1.06e-05
dichloromethane | 8.5569 | 3.2582 | 1.4084 | 1.4085 | 0.001425 | 0.002393
dichloromethane | 5.1265 | 5.1469 | 1.4085 | 1.4085 | 1.76e-05 | 1.27e-05
dichloromethane | 5.0963 | 5.1013 | 1.4086 | 1.4086 | 5.03e-05 | 4.04e-05
dichloromethane | 5.1063 | 5.1114 | 1.4086 | 1.4086 | 3.3e-05 | 2.74e-05
dichloromethane | 5.1164 | 5.1215 | 1.4086 | 1.4086 | 2.32e-05 | 2e-05
dichloromethane | 3.2562 | 5.0369 | 1.4087 | 1.4087 | 0.00215 | 4.75e-05
dichloromethane | 5.0418 | 5.0467 | 1.4087 | 1.4087 | 4.66e-05 | 4.75e-05
dichloromethane | 5.0516 | 5.0565 | 1.4087 | 1.4087 | 5.04e-05 | 5.62e-05
dichloromethane | 5.0615 | 5.0664 | 1.4087 | 1.4087 | 6.59e-05 | 7.88e-05
dichloromethane | 5.0714 | 5.0763 | 1.4087 | 1.4087 | 9.1e-05 | 9.59e-05
dichloromethane | 5.0813 | 5.0863 | 1.4087 | 1.4087 | 9.06e-05 | 7.79e-05
dichloromethane | 5.0913 | 3.2541 | 1.4087 | 1.4088 | 6.32e-05 | 0.001956
dichloromethane | 4.323 | 4.3266 | 1.4088 | 1.4088 | 0.00133 | 0.001726
dichloromethane | 4.9884 | 4.9932 | 1.4088 | 1.4088 | 5.9e-05 | 6.36e-05
dichloromethane | 4.998 | 5.0029 | 1.4088 | 1.4088 | 6.74e-05 | 6.93e-05
dichloromethane | 5.0077 | 5.0125 | 1.4088 | 1.4088 | 6.88e-05 | 6.6e-05
dichloromethane | 5.0174 | 5.0223 | 1.4088 | 1.4088 | 6.17e-05 | 5.72e-05
dichloromethane | 5.0271 | 5.032 | 1.4088 | 1.4088 | 5.3e-05 | 4.97e-05
dichloromethane | 3.2521 | 4.3194 | 1.4089 | 1.4089 | 0.0018 | 0.001045
dichloromethane | 4.9551 | 4.9598 | 1.4089 | 1.4089 | 3.77e-05 | 3.94e-05
dichloromethane | 4.9645 | 4.9693 | 1.4089 | 1.4089 | 4.15e-05 | 4.4e-05
dichloromethane | 4.9741 | 4.9788 | 1.4089 | 1.4089 | 4.7e-05 | 5.05e-05
dichloromethane | 4.9836 | 8.5287 | 1.4089 | 1.4089 | 5.45e-05 | 0.00133
dichloromethane | 3.2501 | 3.2706 | 1.409 | 1.409 | 0.001672 | 0.006175
dichloromethane | 4.3158 | 4.3303 | 1.409 | 1.409 | 0.000845 | 0.002224
dichloromethane | 4.9268 | 4.9315 | 1.409 | 1.409 | 3.41e-05 | 3.37e-05
dichloromethane | 4.9362 | 4.9409 | 1.409 | 1.409 | 3.37e-05 | 3.42e-05
dichloromethane | 4.9456 | 4.9503 | 1.409 | 1.409 | 3.52e-05 | 3.63e-05
dichloromethane | 3.248 | 4.3122 | 1.4091 | 1.4091 | 0.001564 | 0.000703
dichloromethane | 4.844 | 4.8485 | 1.4091 | 1.4091 | 6.28e-05 | 7.7e-05
dichloromethane | 4.853 | 4.8576 | 1.4091 | 1.4091 | 0.0001026 | 0.0001479
dichloromethane | 4.8621 | 4.8989 | 1.4091 | 1.4091 | 0.0002122 | 5.4e-05
dichloromethane | 4.9035 | 4.9082 | 1.4091 | 1.4091 | 4.75e-05 | 4.27e-05
dichloromethane | 4.9128 | 4.9175 | 1.4091 | 1.4091 | 3.93e-05 | 3.68e-05
dichloromethane | 4.9221 | 3.246 | 1.4091 | 1.4092 | 3.51e-05 | 0.001474
dichloromethane | 4.3087 | 4.8215 | 1.4092 | 1.4092 | 0.0006 | 4.28e-05
dichloromethane | 4.8304 | 4.8395 | 1.4092 | 1.4092 | 4.68e-05 | 5.48e-05
dichloromethane | 4.8667 | 4.8713 | 1.4092 | 1.4092 | 0.0002481 | 0.0002138
dichloromethane | 4.8759 | 4.8804 | 1.4092 | 1.4092 | 0.0001595 | 0.00012
dichloromethane | 4.885 | 4.8897 | 1.4092 | 1.4092 | 9.43e-05 | 7.63e-05
dichloromethane | 4.8943 | 3.244 | 1.4092 | 1.4093 | 6.32e-05 | 0.001396
dichloromethane | 4.3051 | 4.7947 | 1.4093 | 1.4093 | 0.000523 | 3.88e-05
dichloromethane | 4.8036 | 4.8125 | 1.4093 | 1.4093 | 3.88e-05 | 4.02e-05
dichloromethane | 3.2399 | 3.2419 | 1.4094 | 1.4094 | 0.001268 | 0.001328
dichloromethane | 4.298 | 4.3015 | 1.4094 | 1.4094 | 0.000414 | 0.000462
dichloromethane | 4.7683 | 4.777 | 1.4094 | 1.4094 | 4.62e-05 | 4.25e-05
dichloromethane | 4.7859 | 3.2379 | 1.4094 | 1.4095 | 4.02e-05 | 0.001215
dichloromethane | 4.2944 | 4.3339 | 1.4095 | 1.4095 | 0.0003743 | 0.002696
dichloromethane | 4.6821 | 4.6906 | 1.4095 | 1.4095 | 0.0001771 | 0.0002135
dichloromethane | 4.6991 | 4.7421 | 1.4095 | 1.4095 | 0.0002613 | 7.8e-05
dichloromethane | 4.7508 | 4.7595 | 1.4095 | 1.4095 | 6.23e-05 | 5.23e-05
dichloromethane | 8.5007 | 3.2338 | 1.4095 | 1.4096 | 0.001266 | 0.001126
dichloromethane | 3.2359 | 4.2873 | 1.4096 | 1.4096 | 0.001168 | 0.0003142
dichloromethane | 4.5991 | 4.6073 | 1.4096 | 1.4096 | 8.64e-05 | 0.0001098
dichloromethane | 4.6155 | 4.6237 | 1.4096 | 1.4096 | 0.0001412 | 0.0001836
dichloromethane | 4.632 | 4.6402 | 1.4096 | 1.4096 | 0.0002287 | 0.0002462
dichloromethane | 4.6486 | 4.6569 | 1.4096 | 1.4096 | 0.0002237 | 0.0001911
dichloromethane | 4.6653 | 4.6737 | 1.4096 | 1.4096 | 0.0001702 | 0.0001646
dichloromethane | 4.7076 | 4.7162 | 1.4096 | 1.4096 | 0.0002636 | 0.0002063
dichloromethane | 4.7248 | 4.7334 | 1.4096 | 1.4096 | 0.0001442 | 0.0001031
dichloromethane | 4.2732 | 4.2802 | 1.4097 | 1.4097 | 0.0002469 | 0.0002753
dichloromethane | 4.5828 | 4.5909 | 1.4097 | 1.4097 | 6.21e-05 | 7.08e-05
dichloromethane | 3.2258 | 4.2591 | 1.4098 | 1.4098 | 0.000995 | 0.0002131
dichloromethane | 4.2661 | 4.5587 | 1.4098 | 1.4098 | 0.000226 | 5.63e-05
dichloromethane | 4.5667 | 4.5747 | 1.4098 | 1.4098 | 5.61e-05 | 5.77e-05
dichloromethane | 3.2178 | 4.2452 | 1.4099 | 1.4099 | 0.000897 | 0.0001915
dichloromethane | 4.2521 | 4.5268 | 1.4099 | 1.4099 | 0.0002018 | 6.11e-05
dichloromethane | 4.5347 | 4.5427 | 1.4099 | 1.4099 | 5.97e-05 | 5.85e-05
dichloromethane | 4.5506 | 3.2019 | 1.4099 | 1.41 | 5.72e-05 | 0.000709
dichloromethane | 3.2098 | 4.1269 | 1.41 | 1.41 | 0.000804 | 0.0002783
dichloromethane | 4.1302 | 4.1335 | 1.41 | 1.41 | 0.0003213 | 0.0003745
dichloromethane | 4.1368 | 4.1401 | 1.41 | 1.41 | 0.0004389 | 0.0005139
dichloromethane | 4.2244 | 4.2313 | 1.41 | 1.41 | 0.0001642 | 0.000172
dichloromethane | 4.2382 | 4.5032 | 1.41 | 1.41 | 0.0001812 | 6.62e-05
dichloromethane | 4.5111 | 4.5189 | 1.41 | 1.41 | 6.35e-05 | 6.28e-05
dichloromethane | 7.9047 | 3.194 | 1.41 | 1.4101 | 0.2446 | 0.00063
dichloromethane | 3.2726 | 4.1106 | 1.4101 | 1.4101 | 0.00694 | 0.0001616
dichloromethane | 4.1171 | 4.1236 | 1.4101 | 1.4101 | 0.0001946 | 0.0002442
dichloromethane | 4.1434 | 4.2107 | 1.4101 | 1.4101 | 0.0005888 | 0.0001477
dichloromethane | 4.2175 | 4.4722 | 1.4101 | 1.4101 | 0.0001559 | 8.08e-05
dichloromethane | 4.4799 | 4.4876 | 1.4101 | 1.4101 | 7.76e-05 | 7.49e-05
dichloromethane | 4.4954 | 8.473 | 1.4101 | 1.4101 | 6.96e-05 | 0.001227
dichloromethane | 3.1783 | 3.1862 | 1.4102 | 1.4102 | 0.000507 | 0.000564
dichloromethane | 4.0911 | 4.0976 | 1.4102 | 1.4102 | 0.0001103 | 0.0001226
dichloromethane | 4.1041 | 4.1467 | 1.4102 | 1.4102 | 0.0001386 | 0.0006416
dichloromethane | 4.1971 | 4.2039 | 1.4102 | 1.4102 | 0.0001452 | 0.0001436
dichloromethane | 4.3375 | 4.4568 | 1.4102 | 1.4102 | 0.002876 | 9.37e-05
dichloromethane | 4.4645 | 3.1706 | 1.4102 | 1.4103 | 8.5e-05 | 0.000453
dichloromethane | 4.0718 | 4.0782 | 1.4103 | 1.4103 | 8.91e-05 | 9.44e-05
dichloromethane | 4.0847 | 4.15 | 1.4103 | 1.4103 | 0.0001016 | 0.0006443
dichloromethane | 4.1835 | 4.1903 | 1.4103 | 1.4103 | 0.0001668 | 0.0001517
dichloromethane | 4.4339 | 4.4415 | 1.4103 | 1.4103 | 0.0001221 | 0.0001149
dichloromethane | 4.4491 | 3.1551 | 1.4103 | 1.4104 | 0.0001047 | 0.000361
dichloromethane | 3.1628 | 4.0433 | 1.4104 | 1.4104 | 0.000403 | 7.51e-05
dichloromethane | 4.0464 | 4.0527 | 1.4104 | 1.4104 | 7.58e-05 | 7.82e-05
dichloromethane | 4.0591 | 4.0654 | 1.4104 | 1.4104 | 8.09e-05 | 8.47e-05
dichloromethane | 4.1534 | 4.1701 | 1.4104 | 1.4104 | 0.0005901 | 0.0002457
dichloromethane | 4.1734 | 4.1768 | 1.4104 | 1.4104 | 0.0002163 | 0.0001949
dichloromethane | 4.4188 | 4.4263 | 1.4104 | 1.4104 | 0.000134 | 0.0001265
dichloromethane | 3.1399 | 3.1475 | 1.4105 | 1.4105 | 0.000284 | 0.00032
dichloromethane | 3.9418 | 3.9448 | 1.4105 | 1.4105 | 0.0001417 | 0.0001575
dichloromethane | 3.9478 | 3.9508 | 1.4105 | 1.4105 | 0.0001763 | 0.0001996
dichloromethane | 3.9538 | 3.9569 | 1.4105 | 1.4105 | 0.0002282 | 0.0002627
dichloromethane | 3.9599 | 4.0151 | 1.4105 | 1.4105 | 0.0003009 | 7.71e-05
dichloromethane | 4.0182 | 4.0213 | 1.4105 | 1.4105 | 7.59e-05 | 7.52e-05
dichloromethane | 4.0244 | 4.0276 | 1.4105 | 1.4105 | 7.42e-05 | 7.37e-05
dichloromethane | 4.0307 | 4.0338 | 1.4105 | 1.4105 | 7.37e-05 | 7.38e-05
dichloromethane | 4.037 | 4.0401 | 1.4105 | 1.4105 | 7.38e-05 | 7.44e-05
dichloromethane | 4.1567 | 4.16 | 1.4105 | 1.4105 | 0.0005034 | 0.0004158
dichloromethane | 4.1634 | 4.1667 | 1.4105 | 1.4105 | 0.0003423 | 0.0002867
dichloromethane | 4.4075 | 4.4113 | 1.4105 | 1.4105 | 0.0001583 | 0.0001477
dichloromethane | 4.415 | 3.1247 | 1.4105 | 1.4106 | 0.0001396 | 0.000224
dichloromethane | 3.1323 | 3.3401 | 1.4106 | 1.4106 | 0.000251 | 0.002265
dichloromethane | 3.3422 | 3.918 | 1.4106 | 1.4106 | 0.002745 | 8.09e-05
dichloromethane | 3.9299 | 3.9629 | 1.4106 | 1.4106 | 0.0001005 | 0.0003359
dichloromethane | 3.9659 | 3.9934 | 1.4106 | 1.4106 | 0.0003522 | 0.0001074
dichloromethane | 3.9965 | 3.9996 | 1.4106 | 1.4106 | 0.0001 | 9.41e-05
dichloromethane | 4.0027 | 4.0058 | 1.4106 | 1.4106 | 8.88e-05 | 8.46e-05
dichloromethane | 4.0089 | 4.012 | 1.4106 | 1.4106 | 8.18e-05 | 7.93e-05
dichloromethane | 4.3963 | 4.4001 | 1.4106 | 1.4106 | 0.0002042 | 0.0001867
dichloromethane | 4.4038 | 3.1023 | 1.4106 | 1.4107 | 0.0001709 | 0.0001674
dichloromethane | 3.1097 | 3.1172 | 1.4107 | 1.4107 | 0.000184 | 0.000203
dichloromethane | 3.3379 | 3.7158 | 1.4107 | 1.4107 | 0.001923 | 0.0003968
dichloromethane | 3.7185 | 3.8828 | 1.4107 | 1.4107 | 0.0005648 | 6.46e-05
dichloromethane | 3.8945 | 3.9062 | 1.4107 | 1.4107 | 6.73e-05 | 7.15e-05
dichloromethane | 3.969 | 3.972 | 1.4107 | 1.4107 | 0.0003371 | 0.0002967
dichloromethane | 3.9751 | 3.9781 | 1.4107 | 1.4107 | 0.0002493 | 0.0002073
dichloromethane | 3.9812 | 3.9842 | 1.4107 | 1.4107 | 0.0001743 | 0.0001495
dichloromethane | 3.9873 | 3.9904 | 1.4107 | 1.4107 | 0.0001317 | 0.0001179
dichloromethane | 4.3889 | 4.3926 | 1.4107 | 1.4107 | 0.0002478 | 0.0002241
dichloromethane | 8.4454 | 3.0802 | 1.4107 | 1.4108 | 0.001206 | 0.0001233
dichloromethane | 3.0838 | 3.0875 | 1.4108 | 1.4108 | 0.0001294 | 0.000137
dichloromethane | 3.0912 | 3.0949 | 1.4108 | 1.4108 | 0.0001449 | 0.0001517
dichloromethane | 3.0986 | 3.3358 | 1.4108 | 1.4108 | 0.0001594 | 0.001686
dichloromethane | 3.7105 | 3.7132 | 1.4108 | 1.4108 | 0.000221 | 0.0002887
dichloromethane | 3.8482 | 3.8597 | 1.4108 | 1.4108 | 4.88e-05 | 5.53e-05
dichloromethane | 3.8712 | 4.3815 | 1.4108 | 1.4108 | 6.04e-05 | 0.0003131
dichloromethane | 4.3852 | 2.2424 | 1.4108 | 1.4109 | 0.000277 | 0.001334
dichloromethane | 3.0584 | 3.062 | 1.4109 | 1.4109 | 9.64e-05 | 9.66e-05
dichloromethane | 3.0656 | 3.0692 | 1.4109 | 1.4109 | 0.0001004 | 0.000104
dichloromethane | 3.0729 | 3.0765 | 1.4109 | 1.4109 | 0.0001101 | 0.0001166
dichloromethane | 3.3444 | 3.7026 | 1.4109 | 1.4109 | 0.003325 | 0.0001324
dichloromethane | 3.7052 | 3.7079 | 1.4109 | 1.4109 | 0.0001511 | 0.0001787
dichloromethane | 3.7212 | 3.8142 | 1.4109 | 1.4109 | 0.0007709 | 4.11e-05
dichloromethane | 3.8255 | 3.8368 | 1.4109 | 1.4109 | 4.23e-05 | 4.47e-05
dichloromethane | 4.3411 | 4.3778 | 1.4109 | 1.4109 | 0.002635 | 0.0003589
dichloromethane | 3.0298 | 3.0333 | 1.411 | 1.411 | 6.78e-05 | 7.11e-05
dichloromethane | 3.0369 | 3.0404 | 1.411 | 1.411 | 7.38e-05 | 7.52e-05
dichloromethane | 3.044 | 3.0476 | 1.411 | 1.411 | 7.87e-05 | 8.24e-05
dichloromethane | 3.0512 | 3.0548 | 1.411 | 1.411 | 8.88e-05 | 9.47e-05
dichloromethane | 3.3336 | 3.6894 | 1.411 | 1.411 | 0.00152 | 9.08e-05
dichloromethane | 3.692 | 3.6947 | 1.411 | 1.411 | 9.56e-05 | 0.0001015
dichloromethane | 3.6973 | 3.6999 | 1.411 | 1.411 | 0.0001093 | 0.0001192
dichloromethane | 3.7919 | 3.8031 | 1.411 | 1.411 | 4.18e-05 | 4.08e-05
dichloromethane | 4.3741 | 2.2385 | 1.411 | 1.4111 | 0.000419 | 0.000558
dichloromethane | 3.0017 | 3.0052 | 1.4111 | 1.4111 | 3.72e-05 | 3.89e-05
dichloromethane | 3.0087 | 3.0122 | 1.4111 | 1.4111 | 4.19e-05 | 4.49e-05
dichloromethane | 3.0157 | 3.0192 | 1.4111 | 1.4111 | 4.86e-05 | 5.32e-05
dichloromethane | 3.0227 | 3.0262 | 1.4111 | 1.4111 | 5.75e-05 | 6.19e-05
dichloromethane | 3.3315 | 3.6711 | 1.4111 | 1.4111 | 0.001399 | 7.51e-05
dichloromethane | 3.6816 | 3.6842 | 1.4111 | 1.4111 | 8.17e-05 | 8.39e-05
dichloromethane | 3.6868 | 3.7238 | 1.4111 | 1.4111 | 8.69e-05 | 0.0008694
dichloromethane | 3.7699 | 3.7809 | 1.4111 | 1.4111 | 5.13e-05 | 4.48e-05
dichloromethane | 4.3667 | 4.3704 | 1.4111 | 1.4111 | 0.0005837 | 0.0004939
dichloromethane | 2.964 | 2.9674 | 1.4112 | 1.4112 | 2.61e-05 | 3.05e-05
dichloromethane | 2.9708 | 2.9742 | 1.4112 | 1.4112 | 3.21e-05 | 3.4e-05
dichloromethane | 2.9776 | 2.981 | 1.4112 | 1.4112 | 3.52e-05 | 3.56e-05
dichloromethane | 2.9844 | 2.9879 | 1.4112 | 1.4112 | 3.42e-05 | 3.37e-05
dichloromethane | 2.9913 | 2.9948 | 1.4112 | 1.4112 | 3.43e-05 | 3.56e-05
dichloromethane | 2.9982 | 3.3294 | 1.4112 | 1.4112 | 3.59e-05 | 0.001303
dichloromethane | 3.6505 | 3.6608 | 1.4112 | 1.4112 | 5.39e-05 | 6.44e-05
dichloromethane | 3.7589 | 4.363 | 1.4112 | 1.4112 | 6.56e-05 | 0.0006918
dichloromethane | 2.2346 | 2.9338 | 1.4113 | 1.4113 | 0.000308 | 1.53e-05
dichloromethane | 2.9371 | 2.9404 | 1.4113 | 1.4113 | 1.42e-05 | 1.31e-05
dichloromethane | 2.9438 | 2.9471 | 1.4113 | 1.4113 | 1.41e-05 | 1.39e-05
dichloromethane | 2.9505 | 2.9538 | 1.4113 | 1.4113 | 1.49e-05 | 1.64e-05
dichloromethane | 2.9572 | 2.9606 | 1.4113 | 1.4113 | 1.91e-05 | 2.29e-05
dichloromethane | 3.3272 | 3.6199 | 1.4113 | 1.4113 | 0.001229 | 4.77e-05
dichloromethane | 3.63 | 3.6402 | 1.4113 | 1.4113 | 4.68e-05 | 4.84e-05
dichloromethane | 3.7427 | 3.7454 | 1.4113 | 1.4113 | 0.000149 | 0.0001252
dichloromethane | 3.7481 | 4.3448 | 1.4113 | 1.4113 | 0.0001057 | 0.002159
dichloromethane | 4.3594 | 2.888 | 1.4113 | 1.4114 | 0.0008317 | 1.09e-05
dichloromethane | 2.8913 | 2.8945 | 1.4114 | 1.4114 | 1.23e-05 | 1.21e-05
dichloromethane | 2.8977 | 2.901 | 1.4114 | 1.4114 | 1.45e-05 | 1.86e-05
dichloromethane | 2.9042 | 2.9075 | 1.4114 | 1.4114 | 2.28e-05 | 2.43e-05
dichloromethane | 2.9107 | 2.914 | 1.4114 | 1.4114 | 2.51e-05 | 2.5e-05
dichloromethane | 2.9173 | 2.9206 | 1.4114 | 1.4114 | 2.42e-05 | 2.28e-05
dichloromethane | 2.9239 | 2.9272 | 1.4114 | 1.4114 | 2.2e-05 | 1.8e-05
dichloromethane | 2.9305 | 3.3251 | 1.4114 | 1.4114 | 1.62e-05 | 0.001167
dichloromethane | 3.5998 | 3.6098 | 1.4114 | 1.4114 | 5.66e-05 | 5.09e-05
dichloromethane | 3.7265 | 3.7346 | 1.4114 | 1.4114 | 0.000738 | 0.0002769
dichloromethane | 3.7373 | 3.74 | 1.4114 | 1.4114 | 0.0002168 | 0.0001779
dichloromethane | 4.3557 | 8.4179 | 1.4114 | 1.4114 | 0.001027 | 0.001221
dichloromethane | 2.2308 | 2.8437 | 1.4115 | 1.4115 | 0.000203 | 1.65e-05
dichloromethane | 2.8468 | 2.8499 | 1.4115 | 1.4115 | 1.51e-05 | 1.4e-05
dichloromethane | 2.8531 | 2.8562 | 1.4115 | 1.4115 | 1.35e-05 | 1.3e-05
dichloromethane | 2.8594 | 2.8625 | 1.4115 | 1.4115 | 1.3e-05 | 1.29e-05
dichloromethane | 2.8657 | 2.8689 | 1.4115 | 1.4115 | 1.28e-05 | 1.29e-05
dichloromethane | 2.872 | 2.8752 | 1.4115 | 1.4115 | 1.28e-05 | 1.18e-05
dichloromethane | 2.8784 | 2.8816 | 1.4115 | 1.4115 | 1.12e-05 | 1.06e-05
dichloromethane | 2.8848 | 3.323 | 1.4115 | 1.4115 | 1.03e-05 | 0.001114
dichloromethane | 3.3465 | 3.5799 | 1.4115 | 1.4115 | 0.003778 | 7.4e-05
dichloromethane | 3.5898 | 3.7292 | 1.4115 | 1.4115 | 6.41e-05 | 0.0005311
dichloromethane | 3.7319 | 4.3484 | 1.4115 | 1.4115 | 0.0003743 | 0.001684
dichloromethane | 4.3521 | 2.227 | 1.4115 | 1.4116 | 0.001303 | 0.000146
dichloromethane | 2.3781 | 2.6544 | 1.4116 | 1.4116 | 0.000694 | 0.0001532
dichloromethane | 2.6572 | 2.7916 | 1.4116 | 1.4116 | 0.0002066 | 1.74e-05
dichloromethane | 2.7946 | 2.7977 | 1.4116 | 1.4116 | 1.76e-05 | 1.77e-05
dichloromethane | 2.8007 | 2.8037 | 1.4116 | 1.4116 | 1.94e-05 | 2e-05
dichloromethane | 2.8068 | 2.8098 | 1.4116 | 1.4116 | 2.21e-05 | 2.24e-05
dichloromethane | 2.8128 | 2.8159 | 1.4116 | 1.4116 | 2.34e-05 | 2.46e-05
dichloromethane | 2.819 | 2.822 | 1.4116 | 1.4116 | 2.5e-05 | 2.64e-05
dichloromethane | 2.8251 | 2.8282 | 1.4116 | 1.4116 | 2.61e-05 | 2.82e-05
dichloromethane | 2.8313 | 2.8344 | 1.4116 | 1.4116 | 2.81e-05 | 2.6e-05
dichloromethane | 2.8375 | 2.8406 | 1.4116 | 1.4116 | 2.22e-05 | 1.89e-05
dichloromethane | 3.3208 | 3.5192 | 1.4116 | 1.4116 | 0.001072 | 0.000193
dichloromethane | 3.5215 | 3.5239 | 1.4116 | 1.4116 | 0.0002088 | 0.00023
dichloromethane | 3.5263 | 3.5287 | 1.4116 | 1.4116 | 0.0002567 | 0.0002852
dichloromethane | 3.5311 | 3.5335 | 1.4116 | 1.4116 | 0.0003065 | 0.0003101
dichloromethane | 3.5602 | 3.57 | 1.4116 | 1.4116 | 0.0001112 | 8.89e-05
dichloromethane | 2.2193 | 2.2231 | 1.4117 | 1.4117 | 9.45e-05 | 0.000113
dichloromethane | 2.348 | 2.3738 | 1.4117 | 1.4117 | 0.0003552 | 0.00035
dichloromethane | 2.5227 | 2.524 | 1.4117 | 1.4117 | 0.0001361 | 0.0001511
dichloromethane | 2.5252 | 2.5264 | 1.4117 | 1.4117 | 0.00017 | 0.000194
dichloromethane | 2.5276 | 2.5289 | 1.4117 | 1.4117 | 0.0002262 | 0.0002685
dichloromethane | 2.5301 | 2.5313 | 1.4117 | 1.4117 | 0.0003238 | 0.0003938
dichloromethane | 2.5326 | 2.6382 | 1.4117 | 1.4117 | 0.0004755 | 6.61e-05
dichloromethane | 2.6396 | 2.6409 | 1.4117 | 1.4117 | 6.77e-05 | 6.96e-05
dichloromethane | 2.6436 | 2.6463 | 1.4117 | 1.4117 | 7.49e-05 | 8.31e-05
dichloromethane | 2.649 | 2.6517 | 1.4117 | 1.4117 | 9.62e-05 | 0.0001176
dichloromethane | 2.6599 | 2.693 | 1.4117 | 1.4117 | 0.0002609 | 0.0001398
dichloromethane | 2.6958 | 2.6987 | 1.4117 | 1.4117 | 0.0001508 | 0.000177
dichloromethane | 2.7015 | 2.7043 | 1.4117 | 1.4117 | 0.0002164 | 0.0002674
dichloromethane | 2.7531 | 2.756 | 1.4117 | 1.4117 | 1.98e-05 | 1.9e-05
dichloromethane | 2.759 | 2.7619 | 1.4117 | 1.4117 | 1.84e-05 | 1.72e-05
dichloromethane | 2.7648 | 2.7678 | 1.4117 | 1.4117 | 1.81e-05 | 1.79e-05
dichloromethane | 2.7708 | 2.7737 | 1.4117 | 1.4117 | 1.98e-05 | 2.16e-05
dichloromethane | 2.7767 | 2.7797 | 1.4117 | 1.4117 | 2.27e-05 | 2.3e-05
dichloromethane | 2.7827 | 2.7856 | 1.4117 | 1.4117 | 2.03e-05 | 1.94e-05
dichloromethane | 2.7886 | 3.2747 | 1.4117 | 1.4117 | 1.76e-05 | 0.007158
dichloromethane | 3.3187 | 3.5002 | 1.4117 | 1.4117 | 0.001037 | 0.0001572
dichloromethane | 3.5096 | 3.5359 | 1.4117 | 1.4117 | 0.0001642 | 0.0002943
dichloromethane | 3.5384 | 3.5408 | 1.4117 | 1.4117 | 0.000267 | 0.0002371
dichloromethane | 3.5432 | 3.5456 | 1.4117 | 1.4117 | 0.0002098 | 0.0001865
dichloromethane | 3.548 | 3.5505 | 1.4117 | 1.4117 | 0.0001674 | 0.0001514
dichloromethane | 2.2042 | 2.208 | 1.4118 | 1.4118 | 5.43e-05 | 6.58e-05
dichloromethane | 2.2118 | 2.2155 | 1.4118 | 1.4118 | 7.46e-05 | 8.17e-05
dichloromethane | 2.3395 | 2.3437 | 1.4118 | 1.4118 | 0.0001145 | 0.0001753
dichloromethane | 2.3694 | 2.5117 | 1.4118 | 1.4118 | 0.000236 | 7.57e-05
dichloromethane | 2.5129 | 2.5142 | 1.4118 | 1.4118 | 7.93e-05 | 8.34e-05
dichloromethane | 2.5154 | 2.5166 | 1.4118 | 1.4118 | 8.82e-05 | 9.34e-05
dichloromethane | 2.5178 | 2.5191 | 1.4118 | 1.4118 | 9.91e-05 | 0.0001061
dichloromethane | 2.5203 | 2.5215 | 1.4118 | 1.4118 | 0.0001146 | 0.0001241
dichloromethane | 2.5338 | 2.5999 | 1.4118 | 1.4118 | 0.0005536 | 4.25e-05
dichloromethane | 2.6012 | 2.6025 | 1.4118 | 1.4118 | 4.36e-05 | 4.51e-05
dichloromethane | 2.6038 | 2.6051 | 1.4118 | 1.4118 | 4.67e-05 | 4.9e-05
dichloromethane | 2.6064 | 2.6077 | 1.4118 | 1.4118 | 5.22e-05 | 5.56e-05
dichloromethane | 2.609 | 2.6104 | 1.4118 | 1.4118 | 6.02e-05 | 6.52e-05
dichloromethane | 2.6117 | 2.613 | 1.4118 | 1.4118 | 7e-05 | 7.31e-05
dichloromethane | 2.6143 | 2.6156 | 1.4118 | 1.4118 | 7.33e-05 | 7.07e-05
dichloromethane | 2.6169 | 2.6183 | 1.4118 | 1.4118 | 6.66e-05 | 6.3e-05
dichloromethane | 2.6196 | 2.6209 | 1.4118 | 1.4118 | 5.97e-05 | 5.74e-05
dichloromethane | 2.6222 | 2.6236 | 1.4118 | 1.4118 | 5.62e-05 | 5.58e-05
dichloromethane | 2.6249 | 2.6262 | 1.4118 | 1.4118 | 5.58e-05 | 5.63e-05
dichloromethane | 2.6275 | 2.6289 | 1.4118 | 1.4118 | 5.73e-05 | 5.79e-05
dichloromethane | 2.6302 | 2.6315 | 1.4118 | 1.4118 | 5.88e-05 | 6.03e-05
dichloromethane | 2.6329 | 2.6342 | 1.4118 | 1.4118 | 6.11e-05 | 6.22e-05
dichloromethane | 2.6356 | 2.6369 | 1.4118 | 1.4118 | 6.34e-05 | 6.46e-05
dichloromethane | 2.6626 | 2.6654 | 1.4118 | 1.4118 | 0.0002691 | 0.0002276
dichloromethane | 2.6681 | 2.6709 | 1.4118 | 1.4118 | 0.0001814 | 0.0001546
dichloromethane | 2.6736 | 2.6764 | 1.4118 | 1.4118 | 0.0001502 | 0.0001621
dichloromethane | 2.6791 | 2.6819 | 1.4118 | 1.4118 | 0.000177 | 0.0001819
dichloromethane | 2.6847 | 2.6875 | 1.4118 | 1.4118 | 0.0001734 | 0.0001561
dichloromethane | 2.6903 | 2.7071 | 1.4118 | 1.4118 | 0.0001432 | 0.0003139
dichloromethane | 2.7299 | 2.7328 | 1.4118 | 1.4118 | 5e-05 | 4.17e-05
dichloromethane | 2.7357 | 2.7386 | 1.4118 | 1.4118 | 3.6e-05 | 3.17e-05
dichloromethane | 2.7415 | 2.7444 | 1.4118 | 1.4118 | 2.78e-05 | 2.56e-05
dichloromethane | 2.7473 | 2.7502 | 1.4118 | 1.4118 | 2.26e-05 | 2.15e-05
dichloromethane | 3.3166 | 3.4814 | 1.4118 | 1.4118 | 0.00101 | 0.0001719
dichloromethane | 3.4907 | 2.182 | 1.4118 | 1.4119 | 0.0001614 | 2.2e-05
dichloromethane | 2.1857 | 2.1893 | 1.4119 | 1.4119 | 2.52e-05 | 2.84e-05
dichloromethane | 2.1931 | 2.1968 | 1.4119 | 1.4119 | 3.31e-05 | 3.78e-05
dichloromethane | 2.2005 | 2.3311 | 1.4119 | 1.4119 | 4.61e-05 | 7.79e-05
dichloromethane | 2.3353 | 2.3651 | 1.4119 | 1.4119 | 9e-05 | 0.000199
dichloromethane | 2.4829 | 2.4876 | 1.4119 | 1.4119 | 3.31e-05 | 3.79e-05
dichloromethane | 2.4924 | 2.4972 | 1.4119 | 1.4119 | 4.4e-05 | 4.91e-05
dichloromethane | 2.502 | 2.5069 | 1.4119 | 1.4119 | 5.46e-05 | 6.33e-05
dichloromethane | 2.5351 | 2.569 | 1.4119 | 1.4119 | 0.0006 | 5.21e-05
dichloromethane | 2.5702 | 2.5715 | 1.4119 | 1.4119 | 5.2e-05 | 5.25e-05
dichloromethane | 2.5728 | 2.5741 | 1.4119 | 1.4119 | 5.38e-05 | 5.57e-05
dichloromethane | 2.5754 | 2.5766 | 1.4119 | 1.4119 | 5.76e-05 | 6.04e-05
dichloromethane | 2.5779 | 2.5792 | 1.4119 | 1.4119 | 6.31e-05 | 6.3e-05
dichloromethane | 2.5805 | 2.5818 | 1.4119 | 1.4119 | 6.02e-05 | 5.67e-05
dichloromethane | 2.583 | 2.5843 | 1.4119 | 1.4119 | 5.29e-05 | 4.95e-05
dichloromethane | 2.5856 | 2.5869 | 1.4119 | 1.4119 | 4.7e-05 | 4.51e-05
dichloromethane | 2.5882 | 2.5895 | 1.4119 | 1.4119 | 4.37e-05 | 4.21e-05
dichloromethane | 2.5908 | 2.5921 | 1.4119 | 1.4119 | 4.14e-05 | 4.1e-05
dichloromethane | 2.5934 | 2.5947 | 1.4119 | 1.4119 | 4.07e-05 | 4e-05
dichloromethane | 2.596 | 2.5973 | 1.4119 | 1.4119 | 4.08e-05 | 4.14e-05
dichloromethane | 2.5986 | 2.7099 | 1.4119 | 1.4119 | 4.18e-05 | 0.0003148
dichloromethane | 2.7128 | 2.7156 | 1.4119 | 1.4119 | 0.0002569 | 0.0001866
dichloromethane | 2.7185 | 2.7213 | 1.4119 | 1.4119 | 0.000133 | 9.8e-05
dichloromethane | 2.7242 | 2.727 | 1.4119 | 1.4119 | 7.62e-05 | 6.01e-05
dichloromethane | 3.3145 | 3.472 | 1.4119 | 1.4119 | 0.000992 | 0.0001827
dichloromethane | 2.1459 | 2.1494 | 1.412 | 1.412 | 8.2e-06 | 1.09e-05
dichloromethane | 2.153 | 2.1566 | 1.412 | 1.412 | 1.29e-05 | 1.1e-05
dichloromethane | 2.1602 | 2.1638 | 1.412 | 1.412 | 9.5e-06 | 9.3e-06
dichloromethane | 2.1674 | 2.171 | 1.412 | 1.412 | 9.9e-06 | 1.1e-05
dichloromethane | 2.1747 | 2.1783 | 1.412 | 1.412 | 1.36e-05 | 1.9e-05
dichloromethane | 2.3144 | 2.3186 | 1.412 | 1.412 | 6.12e-05 | 6.53e-05
dichloromethane | 2.3227 | 2.3269 | 1.412 | 1.412 | 6.98e-05 | 7.29e-05
dichloromethane | 2.3522 | 2.3608 | 1.412 | 1.412 | 0.000496 | 0.000197
dichloromethane | 2.3825 | 2.4547 | 1.412 | 1.412 | 0.001213 | 2.46e-05
dichloromethane | 2.4593 | 2.464 | 1.412 | 1.412 | 2.51e-05 | 2.57e-05
dichloromethane | 2.4687 | 2.4734 | 1.412 | 1.412 | 2.65e-05 | 2.78e-05
dichloromethane | 2.4781 | 2.5363 | 1.412 | 1.412 | 2.99e-05 | 0.0005922
dichloromethane | 2.5538 | 2.555 | 1.412 | 1.412 | 8.09e-05 | 7.51e-05
dichloromethane | 2.5563 | 2.5576 | 1.412 | 1.412 | 7.04e-05 | 6.63e-05
dichloromethane | 2.5588 | 2.5601 | 1.412 | 1.412 | 6.3e-05 | 6.04e-05
dichloromethane | 2.5614 | 2.5626 | 1.412 | 1.412 | 5.79e-05 | 5.59e-05
dichloromethane | 2.5639 | 2.5652 | 1.412 | 1.412 | 5.49e-05 | 5.36e-05
dichloromethane | 2.5664 | 2.5677 | 1.412 | 1.412 | 5.25e-05 | 5.19e-05
dichloromethane | 3.3123 | 3.4535 | 1.412 | 1.412 | 0.000982 | 0.0002072
dichloromethane | 3.4628 | 2.0871 | 1.412 | 1.4121 | 0.0001968 | 7.2e-06
dichloromethane | 2.0905 | 2.0939 | 1.4121 | 1.4121 | 7.7e-06 | 8.8e-06
dichloromethane | 2.0973 | 2.1007 | 1.4121 | 1.4121 | 1.38e-05 | 1.52e-05
dichloromethane | 2.1041 | 2.1075 | 1.4121 | 1.4121 | 9.7e-06 | 7e-06
dichloromethane | 2.1109 | 2.1144 | 1.4121 | 1.4121 | 5.8e-06 | 5.2e-06
dichloromethane | 2.1178 | 2.1213 | 1.4121 | 1.4121 | 5.2e-06 | 5.9e-06
dichloromethane | 2.1248 | 2.1282 | 1.4121 | 1.4121 | 6.2e-06 | 6e-06
dichloromethane | 2.1317 | 2.1353 | 1.4121 | 1.4121 | 6.1e-06 | 6.5e-06
dichloromethane | 2.1388 | 2.1423 | 1.4121 | 1.4121 | 6.7e-06 | 7.1e-06
dichloromethane | 2.298 | 2.3021 | 1.4121 | 1.4121 | 5.32e-05 | 5.27e-05
dichloromethane | 2.3062 | 2.3103 | 1.4121 | 1.4121 | 5.43e-05 | 5.65e-05
dichloromethane | 2.3565 | 2.4316 | 1.4121 | 1.4121 | 0.0002714 | 3.6e-05
dichloromethane | 2.4362 | 2.4408 | 1.4121 | 1.4121 | 3.19e-05 | 2.91e-05
dichloromethane | 2.4454 | 2.45 | 1.4121 | 1.4121 | 2.56e-05 | 2.46e-05
dichloromethane | 2.5375 | 2.5463 | 1.4121 | 1.4121 | 0.0005353 | 0.0001549
dichloromethane | 2.5475 | 2.5488 | 1.4121 | 1.4121 | 0.0001353 | 0.0001198
dichloromethane | 2.55 | 2.5513 | 1.4121 | 1.4121 | 0.0001071 | 9.66e-05
dichloromethane | 2.5525 | 3.3102 | 1.4121 | 1.4121 | 8.8e-05 | 0.00098
dichloromethane | 3.4444 | 2.0033 | 1.4121 | 1.4122 | 0.0002205 | 2.9e-06
dichloromethane | 2.0064 | 2.0095 | 1.4122 | 1.4122 | 2.7e-06 | 2.6e-06
dichloromethane | 2.0126 | 2.0157 | 1.4122 | 1.4122 | 3e-06 | 4e-06
dichloromethane | 2.0189 | 2.022 | 1.4122 | 1.4122 | 4.4e-06 | 3.4e-06
dichloromethane | 2.0252 | 2.0283 | 1.4122 | 1.4122 | 2.9e-06 | 2.9e-06
dichloromethane | 2.0315 | 2.0347 | 1.4122 | 1.4122 | 3.1e-06 | 3.5e-06
dichloromethane | 2.0379 | 2.0411 | 1.4122 | 1.4122 | 4.9e-06 | 6.8e-06
dichloromethane | 2.0443 | 2.0476 | 1.4122 | 1.4122 | 5.8e-06 | 4.3e-06
dichloromethane | 2.0508 | 2.0541 | 1.4122 | 1.4122 | 3.6e-06 | 3.7e-06
dichloromethane | 2.0573 | 2.0606 | 1.4122 | 1.4122 | 4.6e-06 | 6.7e-06
dichloromethane | 2.0639 | 2.0672 | 1.4122 | 1.4122 | 8.3e-06 | 1.37e-05
dichloromethane | 2.0705 | 2.0738 | 1.4122 | 1.4122 | 1.92e-05 | 1.47e-05
dichloromethane | 2.0771 | 2.0804 | 1.4122 | 1.4122 | 9.9e-06 | 7.4e-06
dichloromethane | 2.0838 | 2.2462 | 1.4122 | 1.4122 | 6.8e-06 | 0.002234
dichloromethane | 2.2859 | 2.2899 | 1.4122 | 1.4122 | 6.1e-05 | 5.58e-05
dichloromethane | 2.2939 | 2.4135 | 1.4122 | 1.4122 | 5.32e-05 | 6.5e-05
dichloromethane | 2.418 | 2.4225 | 1.4122 | 1.4122 | 5.9e-05 | 5e-05
dichloromethane | 2.4271 | 2.5388 | 1.4122 | 1.4122 | 4.1e-05 | 0.0004565
dichloromethane | 2.54 | 2.5413 | 1.4122 | 1.4122 | 0.000379 | 0.0003125
dichloromethane | 2.5425 | 2.5438 | 1.4122 | 1.4122 | 0.0002579 | 0.0002146
dichloromethane | 2.545 | 3.3081 | 1.4122 | 1.4122 | 0.0001806 | 0.000986
dichloromethane | 3.4352 | 8.3907 | 1.4122 | 1.4122 | 0.0002534 | 0.001216
dichloromethane | 1.6779 | 1.6822 | 1.4123 | 1.4123 | 4.89e-05 | 0.0001022
dichloromethane | 1.6866 | 1.8839 | 1.4123 | 1.4123 | 0.0002252 | 7.1e-06
dichloromethane | 1.8867 | 1.8894 | 1.4123 | 1.4123 | 7.4e-06 | 9.3e-06
dichloromethane | 1.8922 | 1.8949 | 1.4123 | 1.4123 | 1.57e-05 | 2.78e-05
dichloromethane | 1.8977 | 1.9033 | 1.4123 | 1.4123 | 2.36e-05 | 1.02e-05
dichloromethane | 1.9061 | 1.9089 | 1.4123 | 1.4123 | 7.3e-06 | 5.9e-06
dichloromethane | 1.9117 | 1.9145 | 1.4123 | 1.4123 | 5.6e-06 | 5.7e-06
dichloromethane | 1.9173 | 1.9202 | 1.4123 | 1.4123 | 6.1e-06 | 8.1e-06
dichloromethane | 1.923 | 1.9259 | 1.4123 | 1.4123 | 1.16e-05 | 8.9e-06
dichloromethane | 1.9288 | 1.9316 | 1.4123 | 1.4123 | 5.8e-06 | 4.8e-06
dichloromethane | 1.9345 | 1.9374 | 1.4123 | 1.4123 | 4.8e-06 | 6.3e-06
dichloromethane | 1.9403 | 1.9432 | 1.4123 | 1.4123 | 7.2e-06 | 5.8e-06
dichloromethane | 1.9461 | 1.9491 | 1.4123 | 1.4123 | 4.7e-06 | 4.3e-06
dichloromethane | 1.952 | 1.9549 | 1.4123 | 1.4123 | 4.4e-06 | 4.6e-06
dichloromethane | 1.9579 | 1.9608 | 1.4123 | 1.4123 | 5.4e-06 | 6.5e-06
dichloromethane | 1.9638 | 1.9668 | 1.4123 | 1.4123 | 8.2e-06 | 9.2e-06
dichloromethane | 1.9698 | 1.9728 | 1.4123 | 1.4123 | 7.5e-06 | 5.7e-06
dichloromethane | 1.9758 | 1.9788 | 1.4123 | 1.4123 | 4.7e-06 | 4.5e-06
dichloromethane | 1.9818 | 1.9849 | 1.4123 | 1.4123 | 5.2e-06 | 6.2e-06
dichloromethane | 1.9879 | 1.991 | 1.4123 | 1.4123 | 9.9e-06 | 1.28e-05
dichloromethane | 1.994 | 1.9971 | 1.4123 | 1.4123 | 7.5e-06 | 4.8e-06
dichloromethane | 2.0002 | 2.2738 | 1.4123 | 1.4123 | 3.6e-06 | 0.000104
dichloromethane | 2.2778 | 2.2818 | 1.4123 | 1.4123 | 8.4e-05 | 7.1e-05
dichloromethane | 2.4046 | 2.409 | 1.4123 | 1.4123 | 9.7e-05 | 7.7e-05
dichloromethane | 3.306 | 3.4261 | 1.4123 | 1.4123 | 0.001001 | 0.0003027
dichloromethane | 1.6273 | 1.6314 | 1.4124 | 1.4124 | 5.6e-06 | 6.8e-06
dichloromethane | 1.6355 | 1.6397 | 1.4124 | 1.4124 | 1.14e-05 | 1.98e-05
dichloromethane | 1.6438 | 1.648 | 1.4124 | 1.4124 | 4.51e-05 | 0.000121
dichloromethane | 1.6649 | 1.6692 | 1.4124 | 1.4124 | 1.65e-05 | 1.95e-05
dichloromethane | 1.6735 | 1.691 | 1.4124 | 1.4124 | 3.01e-05 | 0.0002678
dichloromethane | 1.7731 | 1.7755 | 1.4124 | 1.4124 | 3.7e-06 | 3.5e-06
dichloromethane | 1.778 | 1.7804 | 1.4124 | 1.4124 | 3.7e-06 | 4e-06
dichloromethane | 1.7829 | 1.7853 | 1.4124 | 1.4124 | 4.4e-06 | 5.3e-06
dichloromethane | 1.7878 | 1.7903 | 1.4124 | 1.4124 | 6.3e-06 | 5.5e-06
dichloromethane | 1.7927 | 1.7952 | 1.4124 | 1.4124 | 4.9e-06 | 4.8e-06
dichloromethane | 1.7977 | 1.8002 | 1.4124 | 1.4124 | 5.3e-06 | 6.6e-06
dichloromethane | 1.8027 | 1.8052 | 1.4124 | 1.4124 | 7.8e-06 | 7.5e-06
dichloromethane | 1.8077 | 1.8103 | 1.4124 | 1.4124 | 6.7e-06 | 6.9e-06
dichloromethane | 1.8128 | 1.8153 | 1.4124 | 1.4124 | 8.4e-06 | 1.17e-05
dichloromethane | 1.8179 | 1.8204 | 1.4124 | 1.4124 | 1.29e-05 | 1.03e-05
dichloromethane | 1.823 | 1.8255 | 1.4124 | 1.4124 | 8.6e-06 | 7.9e-06
dichloromethane | 1.8281 | 1.8307 | 1.4124 | 1.4124 | 8.1e-06 | 9.3e-06
dichloromethane | 1.8333 | 1.8359 | 1.4124 | 1.4124 | 1.23e-05 | 1.85e-05
dichloromethane | 1.8385 | 1.8411 | 1.4124 | 1.4124 | 2.58e-05 | 2.42e-05
dichloromethane | 1.8437 | 1.8463 | 1.4124 | 1.4124 | 1.68e-05 | 1.17e-05
dichloromethane | 1.849 | 1.8516 | 1.4124 | 1.4124 | 9.3e-06 | 8.3e-06
dichloromethane | 1.8543 | 1.8569 | 1.4124 | 1.4124 | 8.7e-06 | 8.8e-06
dichloromethane | 1.8596 | 1.8623 | 1.4124 | 1.4124 | 7.7e-06 | 6.7e-06
dichloromethane | 1.8649 | 1.8676 | 1.4124 | 1.4124 | 6.2e-06 | 6.5e-06
dichloromethane | 1.8703 | 1.873 | 1.4124 | 1.4124 | 7.8e-06 | 1.02e-05
dichloromethane | 1.8757 | 1.8785 | 1.4124 | 1.4124 | 1.16e-05 | 1e-05
dichloromethane | 1.8812 | 1.9005 | 1.4124 | 1.4124 | 8e-06 | 1.54e-05
dichloromethane | 2.2698 | 2.4001 | 1.4124 | 1.4124 | 0.000124 | 0.00013
dichloromethane | 3.3039 | 3.3487 | 1.4124 | 1.4124 | 0.001026 | 0.003822
dichloromethane | 3.4171 | 1.5385 | 1.4124 | 1.4125 | 0.0003611 | 0
dichloromethane | 1.5421 | 1.5458 | 1.4125 | 1.4125 | 1.2e-06 | 1e-06
dichloromethane | 1.5495 | 1.5532 | 1.4125 | 1.4125 | 1.5e-06 | 1.2e-06
dichloromethane | 1.557 | 1.5607 | 1.4125 | 1.4125 | 8e-07 | 8e-07
dichloromethane | 1.5645 | 1.5683 | 1.4125 | 1.4125 | 1.2e-06 | 4e-07
dichloromethane | 1.5721 | 1.5759 | 1.4125 | 1.4125 | 2e-06 | 9e-07
dichloromethane | 1.5797 | 1.5836 | 1.4125 | 1.4125 | 2e-07 | 1.4e-06
dichloromethane | 1.5875 | 1.5914 | 1.4125 | 1.4125 | 3.7e-06 | 7e-07
dichloromethane | 1.5953 | 1.5992 | 1.4125 | 1.4125 | 3e-07 | 5e-07
dichloromethane | 1.6032 | 1.6071 | 1.4125 | 1.4125 | 2e-07 | 1e-06
dichloromethane | 1.6111 | 1.6152 | 1.4125 | 1.4125 | 1e-07 | 1.1e-06
dichloromethane | 1.6192 | 1.6232 | 1.4125 | 1.4125 | 5e-07 | 2.7e-06
dichloromethane | 1.6522 | 1.6564 | 1.4125 | 1.4125 | 8.91e-05 | 3.61e-05
dichloromethane | 1.6607 | 1.6954 | 1.4125 | 1.4125 | 2.07e-05 | 0.0002739
dichloromethane | 1.7088 | 1.71 | 1.4125 | 1.4125 | 7.96e-05 | 8.64e-05
dichloromethane | 1.7111 | 1.7122 | 1.4125 | 1.4125 | 0.0001002 | 0.0001231
dichloromethane | 1.7134 | 1.7259 | 1.4125 | 1.4125 | 0.0001451 | 3.77e-05
dichloromethane | 1.7282 | 1.7305 | 1.4125 | 1.4125 | 2.78e-05 | 2.01e-05
dichloromethane | 1.7328 | 1.7351 | 1.4125 | 1.4125 | 1.28e-05 | 9.9e-06
dichloromethane | 1.7375 | 1.7398 | 1.4125 | 1.4125 | 9e-06 | 7.6e-06
dichloromethane | 1.7421 | 1.7445 | 1.4125 | 1.4125 | 5.4e-06 | 4e-06
dichloromethane | 1.7468 | 1.7492 | 1.4125 | 1.4125 | 3.5e-06 | 3.5e-06
dichloromethane | 1.7515 | 1.7539 | 1.4125 | 1.4125 | 3.1e-06 | 3.4e-06
dichloromethane | 1.7563 | 1.7587 | 1.4125 | 1.4125 | 3.1e-06 | 3.1e-06
dichloromethane | 1.7611 | 1.7635 | 1.4125 | 1.4125 | 3.1e-06 | 4.1e-06
dichloromethane | 1.7659 | 1.7683 | 1.4125 | 1.4125 | 5.8e-06 | 5e-06
dichloromethane | 1.7707 | 2.2659 | 1.4125 | 1.4125 | 4.2e-06 | 0.000151
dichloromethane | 2.3957 | 3.4081 | 1.4125 | 1.4125 | 0.000201 | 0.0004281
dichloromethane | 1.6999 | 1.7043 | 1.4126 | 1.4126 | 0.0001808 | 9.88e-05
dichloromethane | 1.7145 | 1.7156 | 1.4126 | 1.4126 | 0.0001422 | 0.0001207
dichloromethane | 1.7168 | 1.7179 | 1.4126 | 1.4126 | 9.65e-05 | 7.59e-05
dichloromethane | 1.719 | 1.7213 | 1.4126 | 1.4126 | 6.14e-05 | 4.54e-05
dichloromethane | 1.7236 | 2.2619 | 1.4126 | 1.4126 | 4.22e-05 | 0.000198
dichloromethane | 2.3913 | 3.3018 | 1.4126 | 1.4126 | 0.000369 | 0.001066
dichloromethane | 3.3992 | 2.258 | 1.4126 | 1.4127 | 0.0005066 | 0.000304
dichloromethane | 2.3869 | 3.2997 | 1.4127 | 1.4128 | 0.000792 | 0.001124
dichloromethane | 3.3903 | 2.2541 | 1.4128 | 1.4129 | 0.0006198 | 0.00055
dichloromethane | 3.2976 | 3.3815 | 1.4129 | 1.4129 | 0.001206 | 0.0007838
dichloromethane | 3.3509 | 8.3636 | 1.413 | 1.413 | 0.003491 | 0.001276
dichloromethane | 2.2501 | 3.2768 | 1.4131 | 1.4131 | 0.001156 | 0.006631
dichloromethane | 3.2955 | 3.3705 | 1.4131 | 1.4132 | 0.001318 | 0.001126
dichloromethane | 3.3727 | 3.3683 | 1.4132 | 1.4133 | 0.001036 | 0.001232
dichloromethane | 3.2934 | 3.353 | 1.4134 | 1.4134 | 0.001472 | 0.003032
dichloromethane | 3.3639 | 3.3661 | 1.4134 | 1.4134 | 0.001518 | 0.001362
dichloromethane | 3.3552 | 3.3617 | 1.4135 | 1.4135 | 0.002602 | 0.00171
dichloromethane | 3.2913 | 3.3574 | 1.4136 | 1.4136 | 0.001681 | 0.002239
dichloromethane | 3.3595 | 8.3367 | 1.4136 | 1.4138 | 0.001946 | 0.001314
dichloromethane | 3.2892 | 3.2788 | 1.4139 | 1.4141 | 0.001964 | 0.005609
dichloromethane | 3.2871 | 3.2851 | 1.4141 | 1.4144 | 0.002345 | 0.002864
dichloromethane | 3.2809 | 3.283 | 1.4145 | 1.4145 | 0.004509 | 0.003575
dichloromethane | 8.31 | 8.2835 | 1.4148 | 1.4159 | 0.001379 | 0.001484
dichloromethane | 8.2571 | 8.2309 | 1.4172 | 1.4184 | 0.001698 | 0.00191
dichloromethane | 8.2244 | 8.2179 | 1.4188 | 1.4191 | 0.001998 | 0.002065
dichloromethane | 8.2114 | 8.2049 | 1.4195 | 1.4199 | 0.002106 | 0.002141
dichloromethane | 8.1984 | 8.1919 | 1.4203 | 1.4207 | 0.002189 | 0.002225
dichloromethane | 8.1854 | 8.179 | 1.4211 | 1.4216 | 0.002263 | 0.002324
dichloromethane | 8.1725 | 8.1661 | 1.4221 | 1.4226 | 0.002381 | 0.00244
dichloromethane | 8.1597 | 8.1533 | 1.4231 | 1.4237 | 0.002539 | 0.002625
dichloromethane | 8.1469 | 8.1405 | 1.4243 | 1.4249 | 0.002716 | 0.002822
dichloromethane | 8.1341 | 8.1277 | 1.4255 | 1.4262 | 0.002949 | 0.003084
dichloromethane | 8.1213 | 8.115 | 1.4269 | 1.4277 | 0.003205 | 0.003364
dichloromethane | 8.1086 | 8.1023 | 1.4284 | 1.4293 | 0.003547 | 0.003704
dichloromethane | 8.096 | 8.0897 | 1.4302 | 1.4311 | 0.00389 | 0.00412
dichloromethane | 8.0834 | 8.0771 | 1.4321 | 1.4331 | 0.004317 | 0.004551
dichloromethane | 8.0708 | 8.0645 | 1.4343 | 1.4355 | 0.004835 | 0.005135
dichloromethane | 8.0582 | 8.052 | 1.4368 | 1.4383 | 0.005464 | 0.005872
dichloromethane | 8.0457 | 8.0395 | 1.4398 | 1.4415 | 0.00631 | 0.00685
dichloromethane | 8.0333 | 8.0271 | 1.4433 | 1.4453 | 0.00744 | 0.00813
dichloromethane | 8.0209 | 8.0147 | 1.4475 | 1.4499 | 0.00896 | 0.00992
dichloromethane | 8.0085 | 8.0023 | 1.4525 | 1.4555 | 0.01107 | 0.01244
dichloromethane | 7.9961 | 7.99 | 1.4587 | 1.4622 | 0.01412 | 0.01614
dichloromethane | 7.9838 | 7.9777 | 1.4661 | 1.4704 | 0.01863 | 0.02168
dichloromethane | 7.9107 | 7.9715 | 1.4711 | 1.4751 | 0.224 | 0.02536
dichloromethane | 7.9654 | 7.9593 | 1.4803 | 1.4864 | 0.02973 | 0.03523
dichloromethane | 7.9532 | 7.9471 | 1.4933 | 1.5011 | 0.04239 | 0.05207
dichloromethane | 7.9168 | 7.941 | 1.5083 | 1.5094 | 0.1827 | 0.0653
dichloromethane | 7.935 | 7.9228 | 1.5172 | 1.5222 | 0.0835 | 0.1415
diethyl_phthalate | 2.5 | 2.5063 | 1.471 | 1.469 | 0 | 0
diethyl_phthalate | 2.5126 | 2.5189 | 1.466 | 1.465 | 0 | 0
diethyl_phthalate | 2.5253 | 2.5316 | 1.466 | 1.467 | 0 | 0
diethyl_phthalate | 2.5381 | 2.5445 | 1.468 | 1.468 | 0 | 0
diethyl_phthalate | 2.551 | 2.5575 | 1.468 | 1.469 | 0 | 0
diethyl_phthalate | 2.5641 | 2.5707 | 1.469 | 1.47 | 0 | 0
diethyl_phthalate | 2.5773 | 2.564 | 1.47 | 1.469 | 0 | 0
diethyl_phthalate | 2.5907 | 2.5974 | 1.468 | 1.465 | 0 | 0
diethyl_phthalate | 2.6042 | 2.611 | 1.465 | 1.466 | 0 | 0
diethyl_phthalate | 2.6178 | 2.6247 | 1.468 | 1.469 | 0 | 0
diethyl_phthalate | 2.6316 | 2.6385 | 1.467 | 1.466 | 0 | 0
diethyl_phthalate | 2.6455 | 2.6525 | 1.466 | 1.469 | 0 | 0
diethyl_phthalate | 2.6596 | 2.6667 | 1.469 | 1.467 | 0 | 0
diethyl_phthalate | 2.6738 | 2.681 | 1.468 | 1.469 | 0 | 0
diethyl_phthalate | 2.6882 | 2.6954 | 1.469 | 1.468 | 0 | 0
diethyl_phthalate | 2.7027 | 2.71 | 1.468 | 1.468 | 0 | 0
diethyl_phthalate | 2.7174 | 2.7248 | 1.466 | 1.468 | 0 | 0
diethyl_phthalate | 2.7322 | 2.7397 | 1.467 | 1.467 | 0 | 0
diethyl_phthalate | 2.7473 | 2.7548 | 1.466 | 1.468 | 0 | 0.001
diethyl_phthalate | 2.7624 | 2.7701 | 1.469 | 1.469 | 0 | 0
diethyl_phthalate | 2.7778 | 2.7855 | 1.469 | 1.468 | 0 | 0
diethyl_phthalate | 2.7933 | 2.8011 | 1.468 | 1.467 | 0 | 0
diethyl_phthalate | 2.809 | 2.8169 | 1.467 | 1.467 | 0 | 0
diethyl_phthalate | 2.8249 | 2.8329 | 1.466 | 1.464 | 0 | 0
diethyl_phthalate | 2.8409 | 2.849 | 1.465 | 1.466 | 0 | 0
diethyl_phthalate | 2.8571 | 2.8653 | 1.466 | 1.466 | 0 | 0
diethyl_phthalate | 2.8736 | 2.8818 | 1.466 | 1.466 | 0 | 0
diethyl_phthalate | 2.8902 | 2.8986 | 1.465 | 1.465 | 0 | 0
diethyl_phthalate | 2.907 | 2.9155 | 1.466 | 1.464 | 0 | 0
diethyl_phthalate | 2.924 | 2.9326 | 1.465 | 1.465 | 0 | 0
diethyl_phthalate | 2.9412 | 2.9499 | 1.466 | 1.466 | 0 | 0
diethyl_phthalate | 2.9586 | 2.9674 | 1.465 | 1.464 | 0 | 0
diethyl_phthalate | 2.9762 | 2.9851 | 1.466 | 1.465 | 0 | 0
diethyl_phthalate | 2.994 | 3.003 | 1.465 | 1.464 | 0 | 0
diethyl_phthalate | 3.012 | 3.0211 | 1.463 | 1.463 | 0 | 0
diethyl_phthalate | 3.0303 | 3.0395 | 1.463 | 1.464 | 0 | 0
diethyl_phthalate | 3.0488 | 3.0581 | 1.464 | 1.463 | 0 | 0
diethyl_phthalate | 3.0675 | 3.0769 | 1.463 | 1.464 | 0 | 0
diethyl_phthalate | 3.0864 | 3.096 | 1.463 | 1.461 | 0 | 0
diethyl_phthalate | 3.1056 | 3.1153 | 1.46 | 1.461 | 0 | 0.001
diethyl_phthalate | 3.125 | 3.1348 | 1.462 | 1.463 | 0 | 0
diethyl_phthalate | 3.1447 | 3.1646 | 1.463 | 1.462 | 0 | 0
diethyl_phthalate | 3.1746 | 3.1847 | 1.462 | 1.459 | 0 | 0
diethyl_phthalate | 3.1949 | 3.2051 | 1.459 | 1.46 | 0 | 0
diethyl_phthalate | 3.2154 | 3.2258 | 1.458 | 1.456 | 0 | 0
diethyl_phthalate | 3.2362 | 3.2468 | 1.456 | 1.458 | 0.001 | 0.003
diethyl_phthalate | 3.2573 | 3.268 | 1.456 | 1.459 | 0.002 | 0.002
diethyl_phthalate | 3.2787 | 3.2895 | 1.46 | 1.451 | 0.001 | 0
diethyl_phthalate | 3.3003 | 3.3113 | 1.454 | 1.45 | 0.001 | 0.002
diethyl_phthalate | 3.3223 | 3.3333 | 1.448 | 1.445 | 0.006 | 0.015
diethyl_phthalate | 3.3445 | 3.3557 | 1.449 | 1.461 | 0.024 | 0.03
diethyl_phthalate | 3.367 | 3.3784 | 1.474 | 1.469 | 0.018 | 0.013
diethyl_phthalate | 3.3898 | 3.4014 | 1.473 | 1.471 | 0.01 | 0.009
diethyl_phthalate | 3.413 | 3.4247 | 1.473 | 1.469 | 0.012 | 0.007
diethyl_phthalate | 3.4364 | 3.4483 | 1.46 | 1.475 | 0.003 | 0.01
diethyl_phthalate | 3.4602 | 3.4722 | 1.473 | 1.466 | 0.005 | 0.003
diethyl_phthalate | 3.4843 | 3.4965 | 1.468 | 1.473 | 0.005 | 0.003
diethyl_phthalate | 3.5086 | 3.5221 | 1.47 | 1.467 | 0 | 0
diethyl_phthalate | 3.5336 | 3.5462 | 1.467 | 1.468 | 0.001 | 0
diethyl_phthalate | 3.5587 | 3.5714 | 1.467 | 1.464 | 0 | 0
diethyl_phthalate | 3.5842 | 3.5976 | 1.461 | 1.462 | 0 | 0.001
diethyl_phthalate | 3.6101 | 3.6232 | 1.464 | 1.464 | 0.001 | 0
diethyl_phthalate | 3.6364 | 3.6496 | 1.464 | 1.465 | 0 | 0
diethyl_phthalate | 3.663 | 3.6765 | 1.465 | 1.463 | 0 | 0
diethyl_phthalate | 3.7037 | 3.69 | 1.462 | 1.462 | 0 | 0
diethyl_phthalate | 3.7175 | 3.7313 | 1.462 | 1.462 | 0 | 0
diethyl_phthalate | 3.7453 | 3.7594 | 1.462 | 1.46 | 0 | 0
diethyl_phthalate | 3.7736 | 3.7879 | 1.458 | 1.456 | 0 | 0.001
diethyl_phthalate | 3.8023 | 3.8168 | 1.46 | 1.461 | 0.001 | 0
diethyl_phthalate | 3.8314 | 3.8462 | 1.46 | 1.46 | 0 | 0
diethyl_phthalate | 3.861 | 3.876 | 1.459 | 1.459 | 0 | 0
diethyl_phthalate | 3.8911 | 3.9063 | 1.46 | 1.458 | 0 | 0
diethyl_phthalate | 3.9216 | 3.937 | 1.458 | 1.458 | 0 | 0
diethyl_phthalate | 3.9526 | 3.9683 | 1.459 | 1.458 | 0 | 0
diethyl_phthalate | 3.9841 | 4 | 1.457 | 1.458 | 0 | 0
diethyl_phthalate | 4.0161 | 4.0323 | 1.456 | 1.456 | 0 | 0
diethyl_phthalate | 4.0486 | 4.065 | 1.456 | 1.457 | 0 | 0
diethyl_phthalate | 4.0816 | 4.0984 | 1.456 | 1.455 | 0 | 0
diethyl_phthalate | 4.1152 | 4.1322 | 1.454 | 1.456 | 0 | 0
diethyl_phthalate | 4.1494 | 4.1667 | 1.456 | 1.455 | 0 | 0
diethyl_phthalate | 4.1841 | 4.2017 | 1.453 | 1.453 | 0 | 0
diethyl_phthalate | 4.2194 | 4.2373 | 1.452 | 1.452 | 0 | 0.002
diethyl_phthalate | 4.2553 | 4.2735 | 1.453 | 1.453 | 0.001 | 0.002
diethyl_phthalate | 4.2918 | 4.3103 | 1.454 | 1.452 | 0.001 | 0.001
diethyl_phthalate | 4.329 | 4.3478 | 1.453 | 1.452 | 0 | 0
diethyl_phthalate | 4.3668 | 4.386 | 1.452 | 1.453 | 0.001 | 0.001
diethyl_phthalate | 4.4053 | 4.4248 | 1.453 | 1.452 | 0 | 0
diethyl_phthalate | 4.4444 | 4.4643 | 1.45 | 1.45 | 0 | 0.001
diethyl_phthalate | 4.4643 | 4.5045 | 1.45 | 1.45 | 0.001 | 0
diethyl_phthalate | 4.5249 | 4.5455 | 1.449 | 1.448 | 0 | 0
diethyl_phthalate | 4.5662 | 4.5872 | 1.448 | 1.448 | 0.001 | 0
diethyl_phthalate | 4.6083 | 4.6296 | 1.448 | 1.446 | 0 | 0
diethyl_phthalate | 4.6512 | 4.6729 | 1.446 | 1.446 | 0.001 | 0.001
diethyl_phthalate | 4.6948 | 4.717 | 1.445 | 1.444 | 0.001 | 0.002
diethyl_phthalate | 4.7393 | 4.7619 | 1.444 | 1.444 | 0.002 | 0.002
diethyl_phthalate | 4.7847 | 4.8077 | 1.444 | 1.444 | 0.001 | 0
diethyl_phthalate | 4.8309 | 4.8544 | 1.441 | 1.44 | 0 | 0.002
diethyl_phthalate | 4.878 | 4.902 | 1.44 | 1.44 | 0.003 | 0.003
diethyl_phthalate | 4.9261 | 4.9505 | 1.438 | 1.438 | 0.003 | 0.003
diethyl_phthalate | 4.9751 | 5 | 1.436 | 1.436 | 0.004 | 0.006
diethyl_phthalate | 5.0251 | 5.0505 | 1.437 | 1.439 | 0.007 | 0.006
diethyl_phthalate | 5.0761 | 5.102 | 1.438 | 1.436 | 0.004 | 0.003
diethyl_phthalate | 5.1282 | 5.1546 | 1.435 | 1.433 | 0.003 | 0.003
diethyl_phthalate | 5.1813 | 5.2083 | 1.432 | 1.43 | 0.003 | 0.002
diethyl_phthalate | 5.2356 | 5.2632 | 1.428 | 1.427 | 0.003 | 0.003
diethyl_phthalate | 5.291 | 5.3191 | 1.425 | 1.421 | 0.002 | 0.003
diethyl_phthalate | 5.3476 | 5.3763 | 1.421 | 1.416 | 0.004 | 0.003
diethyl_phthalate | 5.4054 | 5.4348 | 1.413 | 1.412 | 0.006 | 0.003
diethyl_phthalate | 5.4645 | 5.4945 | 1.406 | 1.402 | 0.002 | 0.004
diethyl_phthalate | 5.5249 | 5.5556 | 1.394 | 1.387 | 0.005 | 0.002
diethyl_phthalate | 5.5866 | 5.618 | 1.372 | 1.357 | 0.006 | 0.009
diethyl_phthalate | 5.6497 | 5.6818 | 1.336 | 1.303 | 0.017 | 0.028
diethyl_phthalate | 5.7143 | 5.7471 | 1.221 | 1.185 | 0.074 | 0.26
diethyl_phthalate | 5.7803 | 5.814 | 1.393 | 1.663 | 0.434 | 0.346
diethyl_phthalate | 5.848 | 5.8824 | 1.687 | 1.6 | 0.106 | 0.035
diethyl_phthalate | 5.9172 | 5.9524 | 1.556 | 1.533 | 0.024 | 0.015
diethyl_phthalate | 5.988 | 6.0241 | 1.518 | 1.503 | 0.009 | 0.005
diethyl_phthalate | 6.0606 | 6.0976 | 1.493 | 1.482 | 0.006 | 0.003
diethyl_phthalate | 6.135 | 6.1728 | 1.477 | 1.465 | 0.004 | 0.004
diethyl_phthalate | 6.2112 | 6.25 | 1.457 | 1.461 | 0.006 | 0.028
diethyl_phthalate | 6.2893 | 6.3291 | 1.468 | 1.464 | 0.008 | 0.026
diethyl_phthalate | 6.3694 | 6.4103 | 1.467 | 1.458 | 0.006 | 0.005
diethyl_phthalate | 6.4516 | 6.4935 | 1.454 | 1.447 | 0.001 | 0.004
diethyl_phthalate | 6.5359 | 6.5789 | 1.443 | 1.436 | 0.005 | 0.002
diethyl_phthalate | 6.6225 | 6.6667 | 1.432 | 1.42 | 0.006 | 0.005
diethyl_phthalate | 6.7114 | 6.7568 | 1.411 | 1.414 | 0.023 | 0.026
diethyl_phthalate | 6.8027 | 6.8493 | 1.422 | 1.425 | 0.034 | 0.027
diethyl_phthalate | 6.8966 | 6.9444 | 1.418 | 1.45 | 0.046 | 0.027
diethyl_phthalate | 6.993 | 7.0423 | 1.432 | 1.413 | 0.009 | 0.008
diethyl_phthalate | 7.0922 | 7.1429 | 1.402 | 1.389 | 0.009 | 0.02
diethyl_phthalate | 7.1942 | 7.2464 | 1.392 | 1.38 | 0.038 | 0.023
diethyl_phthalate | 7.2993 | 7.3529 | 1.343 | 1.434 | 0.089 | 0.034
diethyl_phthalate | 7.4074 | 7.4627 | 1.383 | 1.346 | 0.01 | 0.015
diethyl_phthalate | 7.5188 | 7.5758 | 1.307 | 1.249 | 0.017 | 0.042
diethyl_phthalate | 7.6336 | 7.6923 | 1.15 | 1.119 | 0.106 | 0.327
diethyl_phthalate | 7.7519 | 7.8125 | 1.3 | 1.549 | 0.52 | 0.503
diethyl_phthalate | 7.874 | 7.9365 | 1.699 | 1.695 | 0.345 | 0.235
diethyl_phthalate | 8 | 8.0645 | 1.698 | 1.675 | 0.139 | 0.074
diethyl_phthalate | 8.1301 | 8.1967 | 1.613 | 1.577 | 0.028 | 0.018
diethyl_phthalate | 8.2645 | 8.3333 | 1.544 | 1.517 | 0.013 | 0.015
diethyl_phthalate | 8.4034 | 8.4746 | 1.492 | 1.455 | 0.018 | 0.034
diethyl_phthalate | 8.547 | 8.6207 | 1.476 | 1.452 | 0.059 | 0.04
diethyl_phthalate | 8.6957 | 8.7719 | 1.387 | 1.388 | 0.067 | 0.185
diethyl_phthalate | 8.8496 | 8.928 | 1.476 | 1.581 | 0.231 | 0.228
diethyl_phthalate | 9.009 | 9.0909 | 1.634 | 1.579 | 0.13 | 0.062
diethyl_phthalate | 9.1743 | 9.2593 | 1.535 | 1.443 | 0.053 | 0.129
diethyl_phthalate | 9.3458 | 9.434 | 1.662 | 1.646 | 0.219 | 0.036
diethyl_phthalate | 9.5238 | 9.6154 | 1.565 | 1.579 | 0.021 | 0.103
diethyl_phthalate | 9.7087 | 9.8039 | 1.57 | 1.554 | 0.024 | 0.07
diethyl_phthalate | 9.901 | 10 | 1.6 | 1.596 | 0.057 | 0.019
diethyl_phthalate | 10.101 | 10.2041 | 1.577 | 1.562 | 0.004 | 0.002
diethyl_phthalate | 10.3093 | 10.4167 | 1.549 | 1.549 | 0.002 | 0.005
diethyl_phthalate | 10.5263 | 10.6383 | 1.544 | 1.532 | 0 | 0
diethyl_phthalate | 10.7527 | 10.8696 | 1.526 | 1.523 | 0 | 0
diethyl_phthalate | 10.989 | 11.1111 | 1.518 | 1.511 | 0 | 0.001
diethyl_phthalate | 11.236 | 11.3636 | 1.508 | 1.498 | 0.006 | 0.005
diethyl_phthalate | 11.4943 | 11.6279 | 1.493 | 1.514 | 0.028 | 0.031
diethyl_phthalate | 11.7647 | 11.9048 | 1.516 | 1.519 | 0.019 | 0.007
diethyl_phthalate | 12.0482 | 12.1951 | 1.505 | 1.494 | 0.001 | 0.003
diethyl_phthalate | 12.3457 | 12.5 | 1.479 | 1.468 | 0.003 | 0.02
diethyl_phthalate | 12.6582 | 12.8205 | 1.468 | 1.478 | 0.038 | 0.045
diethyl_phthalate | 12.967 | 13.1579 | 1.474 | 1.446 | 0.043 | 0.059
diethyl_phthalate | 13.3333 | 13.5135 | 1.444 | 1.617 | 0.157 | 0.155
diethyl_phthalate | 13.6986 | 13.8889 | 1.599 | 1.558 | 0.033 | 0.017
diethyl_phthalate | 14.0845 | 14.2857 | 1.526 | 1.567 | 0.041 | 0.042
diethyl_phthalate | 14.4928 | 14.7059 | 1.572 | 1.553 | 0.023 | 0.001
diethyl_phthalate | 14.9254 | 15.1515 | 1.538 | 1.528 | 0 | 0.002
diethyl_phthalate | 15.3846 | 15.625 | 1.536 | 1.535 | 0.023 | 0.003
diethyl_phthalate | 15.873 | 16.129 | 1.534 | 1.527 | 0.003 | 0.001
diethyl_phthalate | 16.3934 | 16.6667 | 1.525 | 1.526 | 0 | 0
diethyl_phthalate | 16.9492 | 17.2414 | 1.515 | 1.512 | 0 | 0
diethyl_phthalate | 17.5439 | 17.8571 | 1.503 | 1.521 | 0.007 | 0.024
diethyl_phthalate | 18.1818 | 18.5185 | 1.524 | 1.517 | 0.005 | 0.003
diethyl_phthalate | 18.8679 | 19.2308 | 1.516 | 1.518 | 0.003 | 0.003
diethyl_phthalate | 19.6078 | 20 | 1.513 | 1.512 | 0 | 0
diethyl_phthalate | 20.4082 | 20.8333 | 1.511 | 1.506 | 0 | 0
diethyl_phthalate | 21.2766 | 21.7391 | 1.507 | 1.501 | 0.002 | 0.002
diethyl_phthalate | 22.2222 | 22.7273 | 1.5 | 1.5 | 0.004 | 0.003
diethyl_phthalate | 23.2558 | 23.8095 | 1.493 | 1.487 | 0.003 | 0.011
diethyl_phthalate | 24.3902 | 25 | 1.49 | 1.501 | 0.024 | 0.023
diethyl_phthalate | 25.641 | 26.3158 | 1.507 | 1.502 | 0.021 | 0.016
diethyl_phthalate | 27.027 | 27.7778 | 1.495 | 1.498 | 0.023 | 0.035
diethyl_phthalate | 28.5714 | 29.4118 | 1.51 | 1.524 | 0.043 | 0.04
diethyl_phthalate | 30.303 | 31.25 | 1.532 | 1.534 | 0.032 | 0.023
diethyl_phthalate | 32.2581 | 33.3333 | 1.534 | 1.534 | 0.017 | 0.012
diethyl_phthalate | 34.4828 | 35.7143 | 1.532 | 1.531 | 0.008 | 0.005
diethyl_phthalate | 37.037 | 38.4615 | 1.529 | 1.529 | 0.003 | 0
diethyl_phthalate | 40 | 41.6667 | 1.528 | 1.524 | 0 | 0
diethyl_phthalate | 43.4783 | 45.4545 | 1.525 | 1.527 | 0 | 0
diethyl_phthalate | 47.619 | 50 | 1.524 | 1.52 | 0 | 0
diethyl_phthalate | 52.6316 | 55.5556 | 1.51 | 1.501 | 0 | 0
diethyl_phthalate | 0.8095 | 0.8195 | 1.499 | 1.499 | 0 | 0
diethyl_phthalate | 0.8295 | 0.8395 | 1.499 | 1.499 | 0 | 0
diethyl_phthalate | 0.8495 | 0.8595 | 1.499 | 1.499 | 0 | 0
diethyl_phthalate | 0.8695 | 0.8795 | 1.499 | 1.498 | 0 | 0
diethyl_phthalate | 0.8895 | 0.8995 | 1.498 | 1.498 | 0 | 1e-06
diethyl_phthalate | 0.9095 | 0.9195 | 1.498 | 1.498 | 1e-06 | 0
diethyl_phthalate | 0.9295 | 0.9395 | 1.498 | 1.498 | 0 | 0
diethyl_phthalate | 0.9495 | 0.9595 | 1.498 | 1.498 | 0 | 0
diethyl_phthalate | 0.9695 | 0.9795 | 1.498 | 1.498 | 0 | 0
diethyl_phthalate | 0.9895 | 0.9995 | 1.498 | 1.498 | 0 | 1e-06
diethyl_phthalate | 1.0095 | 1.0195 | 1.498 | 1.498 | 1e-06 | 1e-06
diethyl_phthalate | 1.0295 | 1.0395 | 1.498 | 1.498 | 1e-06 | 1e-06
diethyl_phthalate | 1.0495 | 1.0595 | 1.498 | 1.498 | 0 | 0
diethyl_phthalate | 1.0695 | 1.0795 | 1.498 | 1.498 | 0 | 0
diethyl_phthalate | 1.0895 | 1.0995 | 1.498 | 1.498 | 1e-06 | 1e-06
diethyl_phthalate | 1.1095 | 1.1195 | 1.498 | 1.498 | 1e-06 | 3e-06
diethyl_phthalate | 1.1295 | 1.1395 | 1.498 | 1.498 | 6e-06 | 7e-06
diethyl_phthalate | 1.1495 | 1.1595 | 1.497 | 1.497 | 4e-06 | 5e-06
diethyl_phthalate | 1.1695 | 1.1795 | 1.497 | 1.497 | 7e-06 | 1e-05
diethyl_phthalate | 1.1895 | 1.1995 | 1.497 | 1.497 | 6e-06 | 3e-06
diethyl_phthalate | 1.2095 | 1.2195 | 1.497 | 1.497 | 2e-06 | 1e-06
diethyl_phthalate | 1.2295 | 1.2395 | 1.497 | 1.497 | 1e-06 | 1e-06
diethyl_phthalate | 1.2495 | 1.2595 | 1.497 | 1.497 | 1e-06 | 1e-06
diethyl_phthalate | 1.2695 | 1.2795 | 1.497 | 1.497 | 1e-06 | 1e-06
diethyl_phthalate | 1.2895 | 1.2995 | 1.497 | 1.497 | 1e-06 | 1e-06
diethyl_phthalate | 1.3095 | 1.3195 | 1.497 | 1.497 | 1e-06 | 1e-06
diethyl_phthalate | 1.3295 | 1.3395 | 1.497 | 1.497 | 1e-06 | 2e-06
diethyl_phthalate | 1.3495 | 1.3595 | 1.497 | 1.497 | 5e-06 | 7e-06
diethyl_phthalate | 1.3695 | 1.3795 | 1.497 | 1.497 | 9e-06 | 1e-05
diethyl_phthalate | 1.3895 | 1.3995 | 1.497 | 1.497 | 1e-05 | 9e-06
diethyl_phthalate | 1.4095 | 1.4195 | 1.497 | 1.497 | 7e-06 | 6e-06
diethyl_phthalate | 1.4295 | 1.4395 | 1.496 | 1.496 | 5e-06 | 4e-06
diethyl_phthalate | 1.4495 | 1.4595 | 1.496 | 1.496 | 4e-06 | 4e-06
diethyl_phthalate | 1.4695 | 1.4795 | 1.496 | 1.496 | 3e-06 | 3e-06
diethyl_phthalate | 1.4895 | 1.4995 | 1.496 | 1.496 | 2e-06 | 2e-06
diethyl_phthalate | 1.5095 | 1.5195 | 1.496 | 1.496 | 2e-06 | 2e-06
diethyl_phthalate | 1.5295 | 1.5395 | 1.496 | 1.496 | 1e-06 | 1e-06
diethyl_phthalate | 1.5495 | 1.5595 | 1.496 | 1.496 | 1e-06 | 2e-06
diethyl_phthalate | 1.5695 | 1.5795 | 1.496 | 1.496 | 2e-06 | 2e-06
diethyl_phthalate | 1.5895 | 1.5995 | 1.496 | 1.496 | 3e-06 | 5e-06
diethyl_phthalate | 1.6095 | 1.6195 | 1.496 | 1.496 | 6e-06 | 1.1e-05
diethyl_phthalate | 1.6295 | 1.6395 | 1.496 | 1.496 | 1.6e-05 | 1.8e-05
diethyl_phthalate | 1.6495 | 1.6595 | 1.496 | 1.496 | 4e-05 | 9.8e-05
diethyl_phthalate | 1.6695 | 1.6795 | 1.496 | 1.496 | 0.000112 | 0.000137
diethyl_phthalate | 1.6895 | 1.6995 | 1.496 | 1.496 | 0.000102 | 5.2e-05
diethyl_phthalate | 1.7095 | 1.7195 | 1.495 | 1.495 | 5.6e-05 | 7.8e-05
diethyl_phthalate | 1.7295 | 1.7395 | 1.495 | 1.495 | 7.3e-05 | 4.4e-05
diethyl_phthalate | 1.7495 | 1.7595 | 1.495 | 1.495 | 3.8e-05 | 4.4e-05
diethyl_phthalate | 1.7695 | 1.7795 | 1.495 | 1.495 | 2.9e-05 | 2.4e-05
diethyl_phthalate | 1.7895 | 1.7995 | 1.495 | 1.495 | 2.7e-05 | 2.7e-05
diethyl_phthalate | 1.8095 | 1.8195 | 1.495 | 1.495 | 2.4e-05 | 2.2e-05
diethyl_phthalate | 1.8295 | 1.8395 | 1.495 | 1.495 | 2.1e-05 | 1.9e-05
diethyl_phthalate | 1.8495 | 1.8595 | 1.495 | 1.495 | 1.6e-05 | 1.6e-05
diethyl_phthalate | 1.8695 | 1.8795 | 1.495 | 1.495 | 1.6e-05 | 1.7e-05
diethyl_phthalate | 1.8895 | 1.8995 | 1.495 | 1.495 | 2e-05 | 2.7e-05
diethyl_phthalate | 1.9095 | 1.9195 | 1.495 | 1.495 | 2.7e-05 | 2.1e-05
diethyl_phthalate | 1.9295 | 1.9395 | 1.495 | 1.494 | 2.2e-05 | 2.9e-05
diethyl_phthalate | 1.9495 | 1.9595 | 1.494 | 1.494 | 3.2e-05 | 2.6e-05
diethyl_phthalate | 1.9695 | 1.9795 | 1.494 | 1.494 | 1.9e-05 | 1.8e-05
diethyl_phthalate | 1.9895 | 1.9995 | 1.494 | 1.494 | 2e-05 | 1.9e-05
diethyl_phthalate | 2.0095 | 2.0195 | 1.494 | 1.494 | 1.9e-05 | 2e-05
diethyl_phthalate | 2.0295 | 2.0395 | 1.494 | 1.494 | 2.2e-05 | 2.4e-05
diethyl_phthalate | 2.0495 | 2.0595 | 1.494 | 1.494 | 2.5e-05 | 2.8e-05
diethyl_phthalate | 2.0695 | 2.0795 | 1.494 | 1.494 | 3.5e-05 | 4.7e-05
diethyl_phthalate | 2.0895 | 2.0995 | 1.494 | 1.494 | 4.6e-05 | 4.7e-05
diethyl_phthalate | 2.1095 | 2.1195 | 1.494 | 1.494 | 6.2e-05 | 8.6e-05
diethyl_phthalate | 2.1295 | 2.1395 | 1.493 | 1.493 | 0.000108 | 0.000197
diethyl_phthalate | 2.1495 | 2.1595 | 1.493 | 1.493 | 0.000128 | 0.000152
diethyl_phthalate | 2.1695 | 2.1795 | 1.493 | 1.493 | 0.000119 | 8.6e-05
diethyl_phthalate | 2.1895 | 2.1995 | 1.493 | 1.493 | 0.000109 | 9.8e-05
diethyl_phthalate | 2.2095 | 2.2195 | 1.493 | 1.493 | 0.000119 | 0.000119
diethyl_phthalate | 2.2295 | 2.2395 | 1.493 | 1.493 | 0.00017 | 0.00027
diethyl_phthalate | 2.2495 | 2.2595 | 1.493 | 1.493 | 0.000508 | 0.000799
diethyl_phthalate | 2.2695 | 2.2795 | 1.493 | 1.493 | 0.000515 | 0.000394
diethyl_phthalate | 2.2895 | 2.2995 | 1.493 | 1.493 | 0.000507 | 0.000691
diethyl_phthalate | 2.3095 | 2.3195 | 1.493 | 1.493 | 0.000605 | 0.000419
diethyl_phthalate | 2.3295 | 2.3395 | 1.493 | 1.493 | 0.000441 | 0.000473
diethyl_phthalate | 2.3495 | 2.3595 | 1.493 | 1.493 | 0.000465 | 0.000389
diethyl_phthalate | 2.3695 | 2.3795 | 1.493 | 1.492 | 0.000339 | 0.000351
diethyl_phthalate | 2.3895 | 2.3995 | 1.492 | 1.492 | 0.000428 | 0.000487
diethyl_phthalate | 2.4095 | 2.4195 | 1.492 | 1.492 | 0.000628 | 0.000559
diethyl_phthalate | 2.4295 | 2.4395 | 1.492 | 1.492 | 0.000575 | 0.000639
diethyl_phthalate | 2.4495 | 2.4595 | 1.492 | 1.492 | 0.000585 | 0.0005
diethyl_phthalate | 2.4695 | 2.4795 | 1.492 | 1.492 | 0.000437 | 0.000393
diethyl_sulfite | 0.3 | 0.31 | 1.442 | 1.442 | 1.7e-05 | 1.1e-05
diethyl_sulfite | 0.32 | 0.33 | 1.442 | 1.442 | 8e-06 | 6e-06
diethyl_sulfite | 0.34 | 0.35 | 1.442 | 1.442 | 4e-06 | 3e-06
diethyl_sulfite | 0.36 | 0.37 | 1.442 | 1.442 | 3e-06 | 2e-06
diethyl_sulfite | 0.38 | 0.39 | 1.442 | 1.442 | 2e-06 | 2e-06
diethyl_sulfite | 0.4 | 0.41 | 1.442 | 1.442 | 2e-06 | 1e-06
diethyl_sulfite | 0.42 | 0.43 | 1.442 | 1.442 | 1e-06 | 1e-06
diethyl_sulfite | 0.44 | 0.45 | 1.442 | 1.442 | 1e-06 | 1e-06
diethyl_sulfite | 0.46 | 0.47 | 1.442 | 1.442 | 1e-06 | 1e-06
diethyl_sulfite | 0.48 | 0.49 | 1.442 | 1.442 | 1e-06 | 1e-06
diethyl_sulfite | 0.5 | 0.51 | 1.442 | 1.442 | 1e-06 | 1e-06
diethyl_sulfite | 0.52 | 0.53 | 1.442 | 1.442 | 1e-06 | 1e-06
diethyl_sulfite | 0.54 | 0.55 | 1.442 | 1.442 | 1e-06 | 1e-06
diethyl_sulfite | 0.56 | 0.57 | 1.442 | 1.442 | 1e-06 | 1e-06
diethyl_sulfite | 0.58 | 0.59 | 1.442 | 1.442 | 1e-06 | 1e-06
diethyl_sulfite | 0.6 | 0.61 | 1.442 | 1.442 | 1e-06 | 1e-06
diethyl_sulfite | 0.62 | 0.63 | 1.442 | 1.442 | 1e-06 | 1e-06
diethyl_sulfite | 0.64 | 0.65 | 1.442 | 1.442 | 1e-06 | 1e-06
diethyl_sulfite | 0.66 | 0.67 | 1.442 | 1.442 | 1e-06 | 1e-06
diethyl_sulfite | 0.68 | 0.69 | 1.442 | 1.442 | 1e-06 | 1e-06
diethyl_sulfite | 0.7 | 0.72 | 1.442 | 1.442 | 1e-06 | 1e-06
diethyl_sulfite | 0.72 | 0.73 | 1.442 | 1.442 | 1e-06 | 1e-06
diethyl_sulfite | 0.74 | 0.75 | 1.442 | 1.442 | 1e-06 | 0
diethyl_sulfite | 0.76 | 0.77 | 1.442 | 1.442 | 0 | 0
diethyl_sulfite | 0.78 | 0.79 | 1.442 | 1.442 | 0 | 0
diethyl_sulfite | 0.8 | 0.81 | 1.442 | 1.442 | 0 | 1e-06
diethyl_sulfite | 0.82 | 0.83 | 1.442 | 1.442 | 1e-06 | 1e-06
diethyl_sulfite | 0.84 | 0.85 | 1.442 | 1.442 | 1e-06 | 1e-06
diethyl_sulfite | 0.86 | 0.87 | 1.442 | 1.442 | 1e-06 | 1e-06
diethyl_sulfite | 0.88 | 0.89 | 1.442 | 1.442 | 1e-06 | 1e-06
diethyl_sulfite | 0.9 | 0.91 | 1.442 | 1.442 | 2e-06 | 2e-06
diethyl_sulfite | 0.92 | 0.93 | 1.442 | 1.442 | 2e-06 | 1e-06
diethyl_sulfite | 0.94 | 0.95 | 1.442 | 1.442 | 1e-06 | 1e-06
diethyl_sulfite | 0.96 | 0.97 | 1.442 | 1.442 | 1e-06 | 1e-06
diethyl_sulfite | 0.98 | 0.99 | 1.442 | 1.442 | 1e-06 | 1e-06
diethyl_sulfite | 1 | 1.01 | 1.442 | 1.442 | 1e-06 | 1e-06
diethyl_sulfite | 1.02 | 1.03 | 1.442 | 1.442 | 1e-06 | 1e-06
diethyl_sulfite | 1.04 | 1.05 | 1.442 | 1.442 | 1e-06 | 1e-06
diethyl_sulfite | 1.06 | 1.07 | 1.442 | 1.442 | 1e-06 | 1e-06
diethyl_sulfite | 1.08 | 1.09 | 1.442 | 1.442 | 1e-06 | 1e-06
diethyl_sulfite | 1.1 | 1.11 | 1.442 | 1.442 | 1e-06 | 1e-06
diethyl_sulfite | 1.12 | 1.13 | 1.442 | 1.442 | 1e-06 | 2e-06
diethyl_sulfite | 1.14 | 1.15 | 1.442 | 1.442 | 4e-06 | 6e-06
diethyl_sulfite | 1.16 | 1.17 | 1.442 | 1.442 | 6e-06 | 9e-06
diethyl_sulfite | 1.18 | 1.19 | 1.442 | 1.442 | 1.7e-05 | 2.7e-05
diethyl_sulfite | 1.2 | 1.21 | 1.442 | 1.442 | 1.5e-05 | 7e-06
diethyl_sulfite | 1.22 | 1.23 | 1.442 | 1.442 | 5e-06 | 3e-06
diethyl_sulfite | 1.24 | 1.25 | 1.442 | 1.442 | 2e-06 | 2e-06
diethyl_sulfite | 1.26 | 1.27 | 1.442 | 1.442 | 2e-06 | 2e-06
diethyl_sulfite | 1.28 | 1.29 | 1.442 | 1.442 | 2e-06 | 2e-06
diethyl_sulfite | 1.3 | 1.31 | 1.441 | 1.441 | 2e-06 | 2e-06
diethyl_sulfite | 1.32 | 1.33 | 1.441 | 1.441 | 1e-06 | 2e-06
diethyl_sulfite | 1.34 | 1.35 | 1.441 | 1.441 | 2e-06 | 4e-06
diethyl_sulfite | 1.36 | 1.37 | 1.441 | 1.441 | 8e-06 | 1.1e-05
diethyl_sulfite | 1.38 | 1.39 | 1.441 | 1.441 | 1.5e-05 | 1.8e-05
diethyl_sulfite | 1.4 | 1.41 | 1.441 | 1.441 | 1.5e-05 | 1.5e-05
diethyl_sulfite | 1.42 | 1.43 | 1.441 | 1.441 | 1.1e-05 | 1.1e-05
diethyl_sulfite | 1.44 | 1.45 | 1.441 | 1.441 | 9e-06 | 7e-06
diethyl_sulfite | 1.46 | 1.47 | 1.441 | 1.441 | 6e-06 | 7e-06
diethyl_sulfite | 1.48 | 1.49 | 1.441 | 1.441 | 6e-06 | 6e-06
diethyl_sulfite | 1.5 | 1.51 | 1.441 | 1.441 | 4e-06 | 4e-06
diethyl_sulfite | 1.52 | 1.53 | 1.441 | 1.441 | 3e-06 | 3e-06
diethyl_sulfite | 1.54 | 1.55 | 1.441 | 1.441 | 3e-06 | 3e-06
diethyl_sulfite | 1.56 | 1.57 | 1.441 | 1.441 | 3e-06 | 3e-06
diethyl_sulfite | 1.58 | 1.59 | 1.441 | 1.441 | 2e-06 | 3e-06
diethyl_sulfite | 1.6 | 1.61 | 1.441 | 1.441 | 3e-06 | 4e-06
diethyl_sulfite | 1.62 | 1.63 | 1.441 | 1.441 | 6e-06 | 7e-06
diethyl_sulfite | 1.64 | 1.65 | 1.441 | 1.441 | 8e-06 | 9e-06
diethyl_sulfite | 1.66 | 1.67 | 1.441 | 1.441 | 1.1e-05 | 1.7e-05
diethyl_sulfite | 1.68 | 1.69 | 1.441 | 1.441 | 5e-05 | 0.000121
diethyl_sulfite | 1.7 | 1.71 | 1.441 | 1.441 | 0.00016 | 0.000114
diethyl_sulfite | 1.72 | 1.73 | 1.441 | 1.441 | 0.000107 | 0.000146
diethyl_sulfite | 1.74 | 1.75 | 1.441 | 1.441 | 0.000176 | 0.000248
diethyl_sulfite | 1.76 | 1.77 | 1.441 | 1.441 | 0.000179 | 9e-05
diethyl_sulfite | 1.78 | 1.79 | 1.441 | 1.441 | 4.9e-05 | 3.5e-05
diethyl_sulfite | 1.8 | 1.81 | 1.441 | 1.441 | 2.4e-05 | 1.8e-05
diethyl_sulfite | 1.82 | 1.83 | 1.441 | 1.441 | 2.2e-05 | 3e-05
diethyl_sulfite | 1.84 | 1.85 | 1.441 | 1.441 | 4e-05 | 4.2e-05
diethyl_sulfite | 1.86 | 1.87 | 1.441 | 1.441 | 3.4e-05 | 2.3e-05
diethyl_sulfite | 1.88 | 1.89 | 1.441 | 1.441 | 2e-05 | 2.2e-05
diethyl_sulfite | 1.9 | 1.91 | 1.441 | 1.441 | 2.6e-05 | 2.9e-05
diethyl_sulfite | 1.92 | 1.93 | 1.441 | 1.441 | 3.3e-05 | 3e-05
diethyl_sulfite | 1.94 | 1.95 | 1.441 | 1.441 | 2.6e-05 | 2.3e-05
diethyl_sulfite | 1.96 | 1.97 | 1.441 | 1.441 | 2e-05 | 2e-05
diethyl_sulfite | 1.98 | 1.99 | 1.441 | 1.441 | 2.1e-05 | 2.7e-05
diethyl_sulfite | 2 | 2.01 | 1.441 | 1.441 | 3e-05 | 3.5e-05
diethyl_sulfite | 2.02 | 2.03 | 1.441 | 1.441 | 3.6e-05 | 3.6e-05
diethyl_sulfite | 2.04 | 2.05 | 1.441 | 1.441 | 3.2e-05 | 2.8e-05
diethyl_sulfite | 2.06 | 2.07 | 1.44 | 1.44 | 2.4e-05 | 2.1e-05
diethyl_sulfite | 2.08 | 2.09 | 1.44 | 1.44 | 2.1e-05 | 2.3e-05
diethyl_sulfite | 2.1 | 2.11 | 1.44 | 1.44 | 2.6e-05 | 3e-05
diethyl_sulfite | 2.12 | 2.13 | 1.44 | 1.44 | 3.1e-05 | 3.1e-05
diethyl_sulfite | 2.14 | 2.15 | 1.44 | 1.44 | 3.4e-05 | 3.7e-05
diethyl_sulfite | 2.16 | 2.17 | 1.44 | 1.44 | 3.9e-05 | 4.2e-05
diethyl_sulfite | 2.18 | 2.19 | 1.44 | 1.44 | 4.7e-05 | 4.9e-05
diethyl_sulfite | 2.2 | 2.21 | 1.44 | 1.44 | 5.5e-05 | 6.9e-05
diethyl_sulfite | 2.22 | 2.23 | 1.44 | 1.44 | 8.3e-05 | 9.7e-05
diethyl_sulfite | 2.24 | 2.25 | 1.44 | 1.44 | 0.000123 | 0.000189
diethyl_sulfite | 2.26 | 2.27 | 1.439 | 1.44 | 0.000431 | 0.000751
diethyl_sulfite | 2.28 | 2.29 | 1.44 | 1.44 | 0.00078 | 0.000893
diethyl_sulfite | 2.3 | 2.31 | 1.44 | 1.44 | 0.001128 | 0.000975
diethyl_sulfite | 2.32 | 2.33 | 1.44 | 1.44 | 0.000686 | 0.000463
diethyl_sulfite | 2.34 | 2.35 | 1.44 | 1.44 | 0.000402 | 0.000555
diethyl_sulfite | 2.36 | 2.37 | 1.44 | 1.44 | 0.000684 | 0.00077
diethyl_sulfite | 2.38 | 2.39 | 1.44 | 1.44 | 0.000665 | 0.000547
diethyl_sulfite | 2.4 | 2.41 | 1.44 | 1.44 | 0.000538 | 0.00042
diethyl_sulfite | 2.42 | 2.43 | 1.44 | 1.44 | 0.000317 | 0.000282
diethyl_sulfite | 2.44 | 2.45 | 1.44 | 1.44 | 0.000247 | 0.000271
diethyl_sulfite | 2.46 | 2.47 | 1.44 | 1.44 | 0.000337 | 0.000295
diethyl_sulfite | 2.48 | 2.49 | 1.44 | 1.44 | 0.000285 | 0.000347
diethyl_sulfite | 2.5 | 2.5063 | 1.44 | 1.44 | 0.000384 | 0.000371
diethyl_sulfite | 2.5126 | 2.5189 | 1.44 | 1.44 | 0.00037 | 0.000389
diethyl_sulfite | 2.5253 | 2.5316 | 1.44 | 1.44 | 0.000394 | 0.000374
diethyl_sulfite | 2.5381 | 2.5445 | 1.44 | 1.44 | 0.000348 | 0.000325
diethyl_sulfite | 2.551 | 2.5575 | 1.44 | 1.44 | 0.000311 | 0.000298
diethyl_sulfite | 2.5641 | 2.5707 | 1.44 | 1.44 | 0.000273 | 0.00024
diethyl_sulfite | 2.5773 | 2.584 | 1.44 | 1.44 | 0.000207 | 0.000177
diethyl_sulfite | 2.5907 | 2.5974 | 1.44 | 1.44 | 0.000157 | 0.000152
diethyl_sulfite | 2.6042 | 2.611 | 1.439 | 1.439 | 0.00015 | 0.000135
diethyl_sulfite | 2.6178 | 2.6247 | 1.439 | 1.439 | 0.000114 | 9.7e-05
diethyl_sulfite | 2.6316 | 2.6385 | 1.439 | 1.439 | 9.8e-05 | 0.000109
diethyl_sulfite | 2.6455 | 2.6525 | 1.439 | 1.439 | 0.00012 | 0.000133
diethyl_sulfite | 2.6596 | 2.6667 | 1.439 | 1.439 | 0.000156 | 0.00018
diethyl_sulfite | 2.6738 | 2.681 | 1.439 | 1.439 | 0.000196 | 0.000209
diethyl_sulfite | 2.6882 | 2.6954 | 1.439 | 1.439 | 0.000222 | 0.000232
diethyl_sulfite | 2.7027 | 2.71 | 1.439 | 1.439 | 0.000241 | 0.000246
diethyl_sulfite | 2.7174 | 2.7248 | 1.439 | 1.439 | 0.000243 | 0.000244
diethyl_sulfite | 2.7322 | 2.7397 | 1.439 | 1.439 | 0.000247 | 0.000247
diethyl_sulfite | 2.7473 | 2.7548 | 1.439 | 1.439 | 0.000249 | 0.000257
diethyl_sulfite | 2.7624 | 2.7701 | 1.439 | 1.439 | 0.000263 | 0.000256
diethyl_sulfite | 2.7778 | 2.7855 | 1.439 | 1.439 | 0.000239 | 0.000225
diethyl_sulfite | 2.7933 | 2.8011 | 1.438 | 1.438 | 0.000219 | 0.000222
diethyl_sulfite | 2.809 | 2.8169 | 1.438 | 1.438 | 0.000223 | 0.000219
diethyl_sulfite | 2.8249 | 2.8329 | 1.438 | 1.438 | 0.00021 | 0.000209
diethyl_sulfite | 2.8409 | 2.8409 | 1.438 | 1.438 | 0.000215 | 0.000217
diethyl_sulfite | 2.8571 | 2.8653 | 1.438 | 1.438 | 0.000201 | 0.000188
diethyl_sulfite | 2.8736 | 2.8818 | 1.438 | 1.438 | 0.00018 | 0.000175
diethyl_sulfite | 2.8902 | 2.8986 | 1.438 | 1.438 | 0.000167 | 0.000161
diethyl_sulfite | 2.907 | 2.9155 | 1.438 | 1.437 | 0.000158 | 0.000152
diethyl_sulfite | 2.924 | 2.9326 | 1.437 | 1.437 | 0.000142 | 0.000133
diethyl_sulfite | 2.9412 | 2.9499 | 1.437 | 1.437 | 0.000134 | 0.000144
diethyl_sulfite | 2.9586 | 2.9674 | 1.437 | 1.437 | 0.000155 | 0.000167
diethyl_sulfite | 2.9762 | 2.9851 | 1.437 | 1.436 | 0.000196 | 0.000239
diethyl_sulfite | 2.994 | 3.003 | 1.436 | 1.436 | 0.000268 | 0.000284
diethyl_sulfite | 3.012 | 3.0211 | 1.436 | 1.436 | 0.000303 | 0.00033
diethyl_sulfite | 3.0303 | 3.0395 | 1.436 | 1.436 | 0.000334 | 0.000322
diethyl_sulfite | 3.0488 | 3.0581 | 1.436 | 1.435 | 0.000335 | 0.000363
diethyl_sulfite | 3.0675 | 3.0769 | 1.435 | 1.435 | 0.000368 | 0.000375
diethyl_sulfite | 3.0864 | 3.096 | 1.435 | 1.435 | 0.000414 | 0.00048
diethyl_sulfite | 3.1056 | 3.1153 | 1.434 | 1.434 | 0.000562 | 0.000648
diethyl_sulfite | 3.125 | 3.1348 | 1.434 | 1.433 | 0.000715 | 0.000765
diethyl_sulfite | 3.1348 | 3.1447 | 1.434 | 1.433 | 0.000745 | 0.000753
diethyl_sulfite | 3.1646 | 3.1746 | 1.433 | 1.433 | 0.000786 | 0.000796
diethyl_sulfite | 3.1847 | 3.1949 | 1.432 | 1.432 | 0.000785 | 0.000776
diethyl_sulfite | 3.2051 | 3.2154 | 1.431 | 1.431 | 0.000788 | 0.000836
diethyl_sulfite | 3.2258 | 3.2362 | 1.43 | 1.429 | 0.000922 | 0.001043
diethyl_sulfite | 3.2468 | 3.2573 | 1.428 | 1.427 | 0.00117 | 0.00132
diethyl_sulfite | 3.268 | 3.2787 | 1.426 | 1.425 | 0.001471 | 0.001667
diethyl_sulfite | 3.2895 | 3.3003 | 1.423 | 1.421 | 0.001986 | 0.002441
diethyl_sulfite | 3.3113 | 3.3223 | 1.418 | 1.414 | 0.003025 | 0.004123
diethyl_sulfite | 3.3333 | 3.3445 | 1.408 | 1.4 | 0.00746 | 0.014767
diethyl_sulfite | 3.3557 | 3.367 | 1.393 | 1.409 | 0.031525 | 0.060202
diethyl_sulfite | 3.3784 | 3.3898 | 1.44 | 1.443 | 0.055287 | 0.035253
diethyl_sulfite | 3.4014 | 3.413 | 1.433 | 1.438 | 0.034534 | 0.050045
diethyl_sulfite | 3.4247 | 3.4364 | 1.458 | 1.465 | 0.049826 | 0.035082
diethyl_sulfite | 3.4483 | 3.4602 | 1.464 | 1.458 | 0.02447 | 0.019544
diethyl_sulfite | 3.4722 | 3.4843 | 1.454 | 1.459 | 0.022275 | 0.026484
diethyl_sulfite | 3.4965 | 3.5088 | 1.465 | 1.466 | 0.021251 | 0.01503
diethyl_sulfite | 3.5211 | 3.5336 | 1.465 | 1.463 | 0.010015 | 0.00686
diethyl_sulfite | 3.5461 | 3.5587 | 1.461 | 1.459 | 0.004405 | 0.002709
diethyl_sulfite | 3.5714 | 3.5842 | 1.457 | 1.455 | 0.001849 | 0.001392
diethyl_sulfite | 3.5971 | 3.6101 | 1.454 | 1.453 | 0.0011 | 0.000918
diethyl_sulfite | 3.6232 | 3.6364 | 1.452 | 1.451 | 0.000827 | 0.000847
diethyl_sulfite | 3.6496 | 3.663 | 1.45 | 1.449 | 0.001087 | 0.001536
diethyl_sulfite | 3.6765 | 3.69 | 1.449 | 1.449 | 0.001455 | 0.001162
diethyl_sulfite | 3.7037 | 3.7175 | 1.449 | 1.448 | 0.001097 | 0.001063
diethyl_sulfite | 3.7313 | 3.7453 | 1.448 | 1.448 | 0.000879 | 0.00064
diethyl_sulfite | 3.7594 | 3.7736 | 1.448 | 1.447 | 0.000498 | 0.000407
diethyl_sulfite | 3.7879 | 3.8023 | 1.447 | 1.447 | 0.000346 | 0.000306
diethyl_sulfite | 3.8168 | 3.8314 | 1.446 | 1.446 | 0.00028 | 0.000276
diethyl_sulfite | 3.8462 | 3.861 | 1.446 | 1.446 | 0.000275 | 0.000254
diethyl_sulfite | 3.876 | 3.8911 | 1.445 | 1.445 | 0.000233 | 0.000234
diethyl_sulfite | 3.9063 | 3.9216 | 1.445 | 1.445 | 0.000252 | 0.000257
diethyl_sulfite | 3.937 | 3.9526 | 1.445 | 1.444 | 0.000262 | 0.000303
diethyl_sulfite | 3.9683 | 3.9841 | 1.444 | 1.444 | 0.000356 | 0.000373
diethyl_sulfite | 4 | 4.0161 | 1.444 | 1.444 | 0.000385 | 0.000396
diethyl_sulfite | 4.0323 | 4.0486 | 1.444 | 1.444 | 0.000434 | 0.000475
diethyl_sulfite | 4.065 | 4.0816 | 1.444 | 1.444 | 0.000463 | 0.000453
diethyl_sulfite | 4.0984 | 4.1152 | 1.443 | 1.443 | 0.000419 | 0.000445
diethyl_sulfite | 4.1322 | 4.1494 | 1.443 | 1.443 | 0.000654 | 0.000719
diethyl_sulfite | 4.1667 | 4.1841 | 1.443 | 1.443 | 0.000529 | 0.000441
diethyl_sulfite | 4.2017 | 4.2194 | 1.443 | 1.443 | 0.000357 | 0.0003
diethyl_sulfite | 4.2373 | 4.2553 | 1.443 | 1.443 | 0.000323 | 0.000424
diethyl_sulfite | 4.2735 | 4.2918 | 1.443 | 1.443 | 0.000439 | 0.000339
diethyl_sulfite | 4.3103 | 4.329 | 1.443 | 1.442 | 0.000256 | 0.000232
diethyl_sulfite | 4.3478 | 4.3668 | 1.442 | 1.442 | 0.000246 | 0.000273
diethyl_sulfite | 4.386 | 4.4053 | 1.442 | 1.442 | 0.000284 | 0.000294
diethyl_sulfite | 4.4248 | 4.4444 | 1.442 | 1.442 | 0.000374 | 0.000487
diethyl_sulfite | 4.4643 | 4.4843 | 1.442 | 1.442 | 0.000575 | 0.000664
diethyl_sulfite | 4.5045 | 4.5249 | 1.442 | 1.442 | 0.000647 | 0.000526
diethyl_sulfite | 4.5455 | 4.5662 | 1.442 | 1.442 | 0.000442 | 0.000405
diethyl_sulfite | 4.5872 | 4.6083 | 1.442 | 1.441 | 0.000394 | 0.000396
diethyl_sulfite | 4.6296 | 4.6512 | 1.441 | 1.441 | 0.000451 | 0.000427
diethyl_sulfite | 4.6729 | 4.6948 | 1.441 | 1.441 | 0.000338 | 0.000267
diethyl_sulfite | 4.717 | 4.7393 | 1.441 | 1.441 | 0.000283 | 0.000297
diethyl_sulfite | 4.7619 | 4.7847 | 1.441 | 1.441 | 0.000244 | 0.000237
diethyl_sulfite | 4.8077 | 4.8309 | 1.441 | 1.441 | 0.000272 | 0.000314
diethyl_sulfite | 4.8544 | 4.878 | 1.441 | 1.44 | 0.000302 | 0.000253
diethyl_sulfite | 4.902 | 4.9261 | 1.44 | 1.44 | 0.000236 | 0.000289
diethyl_sulfite | 4.9505 | 4.9751 | 1.44 | 1.44 | 0.000387 | 0.000421
diethyl_sulfite | 5 | 5.0251 | 1.44 | 1.44 | 0.000348 | 0.000304
diethyl_sulfite | 5.0505 | 5.0761 | 1.44 | 1.44 | 0.000301 | 0.000298
diethyl_sulfite | 5.102 | 5.1282 | 1.44 | 1.439 | 0.000312 | 0.000328
diethyl_sulfite | 5.1546 | 5.1813 | 1.439 | 1.439 | 0.000344 | 0.000322
diethyl_sulfite | 5.2083 | 5.2356 | 1.439 | 1.439 | 0.000269 | 0.000225
diethyl_sulfite | 5.2632 | 5.291 | 1.439 | 1.439 | 0.000218 | 0.000234
diethyl_sulfite | 5.3191 | 5.3476 | 1.439 | 1.438 | 0.000228 | 0.000201
diethyl_sulfite | 5.3763 | 5.4054 | 1.438 | 1.438 | 0.000194 | 0.000225
diethyl_sulfite | 5.4348 | 5.4645 | 1.438 | 1.438 | 0.000265 | 0.000285
diethyl_sulfite | 5.4945 | 5.5249 | 1.437 | 1.437 | 0.000328 | 0.000386
diethyl_sulfite | 5.5556 | 5.5866 | 1.437 | 1.436 | 0.000411 | 0.000439
diethyl_sulfite | 5.618 | 5.6497 | 1.436 | 1.436 | 0.000488 | 0.000611
diethyl_sulfite | 5.6818 | 5.7143 | 1.435 | 1.434 | 0.000874 | 0.001818
diethyl_sulfite | 5.7471 | 5.7803 | 1.434 | 1.437 | 0.004431 | 0.006135
diethyl_sulfite | 5.814 | 5.848 | 1.439 | 1.438 | 0.003633 | 0.001478
diethyl_sulfite | 5.8824 | 5.9172 | 1.437 | 1.436 | 0.001156 | 0.001114
diethyl_sulfite | 5.9524 | 5.988 | 1.436 | 1.436 | 0.001096 | 0.001075
diethyl_sulfite | 6.0241 | 6.0606 | 1.435 | 1.435 | 0.001084 | 0.001114
diethyl_sulfite | 6.0976 | 6.135 | 1.434 | 1.434 | 0.001141 | 0.001163
diethyl_sulfite | 6.1728 | 6.2112 | 1.433 | 1.433 | 0.001228 | 0.001351
diethyl_sulfite | 6.25 | 6.2893 | 1.433 | 1.432 | 0.001455 | 0.001363
diethyl_sulfite | 6.3291 | 6.3694 | 1.431 | 1.431 | 0.001557 | 0.001504
diethyl_sulfite | 6.4103 | 6.4516 | 1.43 | 1.429 | 0.001514 | 0.00159
diethyl_sulfite | 6.4935 | 6.5359 | 1.428 | 1.426 | 0.001731 | 0.001972
diethyl_sulfite | 6.5789 | 6.6225 | 1.424 | 1.422 | 0.002327 | 0.002821
diethyl_sulfite | 6.6667 | 6.7114 | 1.419 | 1.415 | 0.003684 | 0.005115
diethyl_sulfite | 6.7568 | 6.8027 | 1.407 | 1.397 | 0.008249 | 0.020211
diethyl_sulfite | 6.8493 | 6.8966 | 1.401 | 1.436 | 0.049908 | 0.066603
diethyl_sulfite | 6.9444 | 6.993 | 1.457 | 1.454 | 0.040064 | 0.028297
diethyl_sulfite | 7.0423 | 7.0922 | 1.455 | 1.452 | 0.021394 | 0.012682
diethyl_sulfite | 7.1429 | 7.1942 | 1.445 | 1.435 | 0.008875 | 0.009887
diethyl_sulfite | 7.2464 | 7.2993 | 1.434 | 1.456 | 0.029517 | 0.028203
diethyl_sulfite | 7.3529 | 7.4074 | 1.456 | 1.448 | 0.008288 | 0.004078
diethyl_sulfite | 7.4627 | 7.5188 | 1.443 | 1.439 | 0.003631 | 0.003687
diethyl_sulfite | 7.5758 | 7.6336 | 1.435 | 1.431 | 0.004412 | 0.005476
diethyl_sulfite | 7.6923 | 7.7519 | 1.425 | 1.418 | 0.007603 | 0.013129
diethyl_sulfite | 7.8125 | 7.874 | 1.403 | 1.407 | 0.023816 | 0.037634
diethyl_sulfite | 7.9365 | 8 | 1.424 | 1.482 | 0.082738 | 0.070572
diethyl_sulfite | 8.0645 | 8.1301 | 1.49 | 1.478 | 0.027896 | 0.010522
diethyl_sulfite | 8.1967 | 8.2645 | 1.468 | 1.461 | 0.004941 | 0.003511
diethyl_sulfite | 8.3333 | 8.4034 | 1.456 | 1.453 | 0.003101 | 0.002901
diethyl_sulfite | 8.4746 | 8.547 | 1.45 | 1.448 | 0.002898 | 0.003253
diethyl_sulfite | 8.6207 | 8.6957 | 1.446 | 1.443 | 0.003923 | 0.004789
diethyl_sulfite | 8.7719 | 8.8496 | 1.441 | 1.44 | 0.006631 | 0.009044
diethyl_sulfite | 8.9286 | 9.009 | 1.439 | 1.439 | 0.011669 | 0.014257
diethyl_sulfite | 9.0909 | 9.1743 | 1.441 | 1.443 | 0.017372 | 0.017719
diethyl_sulfite | 9.2593 | 9.3458 | 1.443 | 1.45 | 0.020777 | 0.022194
diethyl_sulfite | 9.434 | 9.5238 | 1.451 | 1.448 | 0.015731 | 0.015614
diethyl_sulfite | 9.6154 | 9.7087 | 1.449 | 1.449 | 0.017266 | 0.018173
diethyl_sulfite | 9.8039 | 9.901 | 1.452 | 1.456 | 0.019838 | 0.017846
diethyl_sulfite | 10 | 10.101 | 1.455 | 1.449 | 0.012 | 0.011458
diethyl_sulfite | 10.2041 | 10.3093 | 1.446 | 1.463 | 0.022909 | 0.026741
diethyl_sulfite | 10.4167 | 10.5263 | 1.468 | 1.463 | 0.011165 | 0.005544
diethyl_sulfite | 10.6383 | 10.7527 | 1.459 | 1.457 | 0.003449 | 0.002583
diethyl_sulfite | 10.8696 | 10.989 | 1.455 | 1.453 | 0.002165 | 0.001994
diethyl_sulfite | 11.1111 | 11.236 | 1.451 | 1.449 | 0.002116 | 0.002618
diethyl_sulfite | 11.3636 | 11.4943 | 1.448 | 1.447 | 0.00386 | 0.004433
diethyl_sulfite | 11.6279 | 11.7647 | 1.447 | 1.445 | 0.004318 | 0.003978
diethyl_sulfite | 11.9048 | 12.0482 | 1.441 | 1.437 | 0.004837 | 0.008254
diethyl_sulfite | 12.1951 | 12.3457 | 1.436 | 1.441 | 0.016312 | 0.023086
diethyl_sulfite | 12.5 | 12.6582 | 1.447 | 1.453 | 0.025821 | 0.026997
diethyl_sulfite | 12.8205 | 12.987 | 1.461 | 1.463 | 0.023784 | 0.017424
diethyl_sulfite | 13.1579 | 13.3333 | 1.464 | 1.461 | 0.012819 | 0.008394
diethyl_sulfite | 13.5135 | 13.6986 | 1.46 | 1.462 | 0.010465 | 0.00792
diethyl_sulfite | 13.8889 | 14.0845 | 1.459 | 1.456 | 0.004128 | 0.004152
diethyl_sulfite | 14.2857 | 14.4928 | 1.453 | 1.458 | 0.00795 | 0.010687
diethyl_sulfite | 14.7059 | 14.9254 | 1.46 | 1.458 | 0.006265 | 0.003902
diethyl_sulfite | 15.1515 | 15.3846 | 1.456 | 1.457 | 0.005483 | 0.005753
diethyl_sulfite | 15.625 | 15.873 | 1.458 | 1.46 | 0.006862 | 0.004571
diethyl_sulfite | 16.129 | 16.3934 | 1.459 | 1.458 | 0.002324 | 0.001596
diethyl_sulfite | 16.6667 | 16.9492 | 1.457 | 1.456 | 0.00131 | 0.001204
diethyl_sulfite | 17.2414 | 17.5439 | 1.455 | 1.455 | 0.001316 | 0.001404
diethyl_sulfite | 17.8571 | 18.1818 | 1.455 | 1.454 | 0.001388 | 0.001363
diethyl_sulfite | 18.5185 | 18.8679 | 1.454 | 1.454 | 0.001488 | 0.001649
diisopropyl_methylphosphonate | 2.5 | 2.5063 | 1.388 | 1.388 | 0 | 0
diisopropyl_methylphosphonate | 2.5126 | 2.5189 | 1.386 | 1.387 | 0 | 0
diisopropyl_methylphosphonate | 2.5253 | 2.5306 | 1.388 | 1.387 | 0 | 0
diisopropyl_methylphosphonate | 2.5381 | 2.5445 | 1.385 | 1.386 | 0 | 0
diisopropyl_methylphosphonate | 2.551 | 2.5575 | 1.388 | 1.387 | 0 | 0
diisopropyl_methylphosphonate | 2.5641 | 2.5707 | 1.335 | 1.385 | 0 | 0
diisopropyl_methylphosphonate | 2.5773 | 2.584 | 1.386 | 1.386 | 0 | 0
diisopropyl_methylphosphonate | 2.5907 | 2.5974 | 1.385 | 1.366 | 0 | 0
diisopropyl_methylphosphonate | 2.6042 | 2.611 | 1.389 | 1.388 | 0 | 0
diisopropyl_methylphosphonate | 2.6178 | 2.6247 | 1.388 | 1.387 | 0 | 0
diisopropyl_methylphosphonate | 2.6316 | 2.6385 | 1.386 | 1.386 | 0 | 0
diisopropyl_methylphosphonate | 2.6455 | 2.6525 | 1.388 | 1.389 | 0 | 0
diisopropyl_methylphosphonate | 2.6596 | 2.6667 | 1.388 | 1.386 | 0 | 0
diisopropyl_methylphosphonate | 2.6738 | 2.681 | 1.387 | 1.387 | 0 | 0
diisopropyl_methylphosphonate | 2.6882 | 2.6954 | 1.388 | 1.387 | 0 | 0
diisopropyl_methylphosphonate | 2.7027 | 2.71 | 1.386 | 1.386 | 0 | 0
diisopropyl_methylphosphonate | 2.7174 | 2.7248 | 1.387 | 1.387 | 0 | 0
diisopropyl_methylphosphonate | 2.7322 | 2.7397 | 1.385 | 1.382 | 0 | 0
diisopropyl_methylphosphonate | 2.7473 | 2.7548 | 1.385 | 1.385 | 0 | 0
diisopropyl_methylphosphonate | 2.7624 | 2.7701 | 1.385 | 1.383 | 0 | 0
diisopropyl_methylphosphonate | 2.7778 | 2.7855 | 1.385 | 1.384 | 0 | 0
diisopropyl_methylphosphonate | 2.7933 | 2.8011 | 1.386 | 1.386 | 0 | 0
diisopropyl_methylphosphonate | 2.809 | 2.8169 | 1.385 | 1.384 | 0 | 0
diisopropyl_methylphosphonate | 2.8249 | 2.8329 | 1.384 | 1.385 | 0 | 0
diisopropyl_methylphosphonate | 2.8409 | 2.849 | 1.385 | 1.385 | 0 | 0
diisopropyl_methylphosphonate | 2.8571 | 2.8653 | 1.386 | 1.387 | 0 | 0
diisopropyl_methylphosphonate | 2.8736 | 2.8818 | 1.384 | 1.383 | 0 | 0
diisopropyl_methylphosphonate | 2.8902 | 2.8986 | 1.382 | 1.382 | 0 | 0
diisopropyl_methylphosphonate | 2.907 | 2.9155 | 1.383 | 1.384 | 0 | 0.001
diisopropyl_methylphosphonate | 2.924 | 2.9326 | 1.385 | 1.386 | 0 | 0
diisopropyl_methylphosphonate | 2.9412 | 2.9499 | 1.385 | 1.383 | 0 | 0
diisopropyl_methylphosphonate | 2.9586 | 2.9674 | 1.383 | 1.383 | 0 | 0
diisopropyl_methylphosphonate | 2.9762 | 2.9851 | 1.382 | 1.381 | 0 | 0
diisopropyl_methylphosphonate | 2.994 | 3.003 | 1.383 | 1.385 | 0 | 0
diisopropyl_methylphosphonate | 3.012 | 3.0211 | 1.385 | 1.384 | 0 | 0
diisopropyl_methylphosphonate | 3.0303 | 3.0395 | 1.384 | 1.383 | 0 | 0
diisopropyl_methylphosphonate | 3.0488 | 3.0581 | 1.381 | 1.38 | 0 | 0
diisopropyl_methylphosphonate | 3.0675 | 3.0769 | 1.381 | 1.381 | 0 | 0
diisopropyl_methylphosphonate | 3.0864 | 3.096 | 1.382 | 1.38 | 0 | 0
diisopropyl_methylphosphonate | 3.1056 | 3.1153 | 1.378 | 1.377 | 0 | 0
diisopropyl_methylphosphonate | 3.125 | 3.1348 | 1.38 | 1.381 | 0.001 | 0
diisopropyl_methylphosphonate | 3.1447 | 3.1546 | 1.381 | 1.379 | 0 | 0
diisopropyl_methylphosphonate | 3.1646 | 3.1746 | 1.378 | 1.377 | 0 | 0
diisopropyl_methylphosphonate | 3.1847 | 3.1949 | 1.378 | 1.378 | 0 | 0
diisopropyl_methylphosphonate | 3.2051 | 3.2154 | 1.377 | 1.375 | 0 | 0
diisopropyl_methylphosphonate | 3.2258 | 3.2362 | 1.374 | 1.374 | 0 | 0
diisopropyl_methylphosphonate | 3.2468 | 3.2573 | 1.372 | 1.372 | 0 | 0
diisopropyl_methylphosphonate | 3.268 | 3.2787 | 1.372 | 1.371 | 0 | 0
diisopropyl_methylphosphonate | 3.2895 | 3.3003 | 1.369 | 1.367 | 0 | 0
diisopropyl_methylphosphonate | 3.3113 | 3.3223 | 1.361 | 1.352 | 0 | 0.001
diisopropyl_methylphosphonate | 3.3333 | 3.3445 | 1.346 | 1.337 | 0.007 | 0.031
diisopropyl_methylphosphonate | 3.3557 | 3.367 | 1.362 | 1.406 | 0.067 | 0.043
diisopropyl_methylphosphonate | 3.3784 | 3.3898 | 1.397 | 1.386 | 0.019 | 0.017
diisopropyl_methylphosphonate | 3.4014 | 3.413 | 1.383 | 1.397 | 0.024 | 0.027
diisopropyl_methylphosphonate | 3.4247 | 3.4364 | 1.403 | 1.396 | 0.017 | 0.011
diisopropyl_methylphosphonate | 3.4483 | 3.4602 | 1.399 | 1.391 | 0.005 | 0.006
diisopropyl_methylphosphonate | 3.4722 | 3.4843 | 1.391 | 1.395 | 0.014 | 0.006
diisopropyl_methylphosphonate | 3.4965 | 3.5088 | 1.395 | 1.393 | 0.005 | 0.003
diisopropyl_methylphosphonate | 3.5211 | 3.5336 | 1.391 | 1.391 | 0.003 | 0.002
diisopropyl_methylphosphonate | 3.5461 | 3.5587 | 1.39 | 1.389 | 0.001 | 0
diisopropyl_methylphosphonate | 3.5714 | 3.5842 | 1.387 | 1.388 | 0.001 | 0.003
diisopropyl_methylphosphonate | 3.5971 | 3.6101 | 1.389 | 1.389 | 0.002 | 0.001
diisopropyl_methylphosphonate | 3.6232 | 3.6364 | 1.388 | 1.386 | 0 | 0
diisopropyl_methylphosphonate | 3.6496 | 3.663 | 1.385 | 1.385 | 0 | 0
diisopropyl_methylphosphonate | 3.6765 | 3.69 | 1.385 | 1.385 | 0.001 | 0.001
diisopropyl_methylphosphonate | 3.7037 | 3.7175 | 1.385 | 1.386 | 0.001 | 0
diisopropyl_methylphosphonate | 3.7313 | 3.7453 | 1.385 | 1.387 | 0.001 | 0.001
diisopropyl_methylphosphonate | 3.7594 | 3.7736 | 1.387 | 1.385 | 0 | 0
diisopropyl_methylphosphonate | 3.7879 | 3.8023 | 1.381 | 1.38 | 0 | 0.001
diisopropyl_methylphosphonate | 3.8168 | 3.8314 | 1.383 | 1.384 | 0.003 | 0.001
diisopropyl_methylphosphonate | 3.8462 | 3.861 | 1.384 | 1.383 | 0 | 0
diisopropyl_methylphosphonate | 3.876 | 3.8911 | 1.383 | 1.384 | 0.001 | 0
diisopropyl_methylphosphonate | 3.9063 | 3.9216 | 1.383 | 1.383 | 0 | 0
diisopropyl_methylphosphonate | 3.937 | 3.9526 | 1.383 | 1.382 | 0 | 0
diisopropyl_methylphosphonate | 3.9683 | 3.9841 | 1.382 | 1.383 | 0 | 0
diisopropyl_methylphosphonate | 4 | 4.0161 | 1.383 | 1.382 | 0 | 0
diisopropyl_methylphosphonate | 4.0323 | 4.0486 | 1.382 | 1.381 | 0 | 0
diisopropyl_methylphosphonate | 4.065 | 4.0816 | 1.379 | 1.378 | 0 | 0
diisopropyl_methylphosphonate | 4.0984 | 4.1152 | 1.378 | 1.379 | 0 | 0
diisopropyl_methylphosphonate | 4.1322 | 4.1494 | 1.378 | 1.377 | 0 | 0
diisopropyl_methylphosphonate | 4.1667 | 4.1841 | 1.377 | 1.38 | 0.001 | 0
diisopropyl_methylphosphonate | 4.2017 | 4.2194 | 1.379 | 1.379 | 0 | 0
diisopropyl_methylphosphonate | 4.2373 | 4.2553 | 1.378 | 1.379 | 0 | 0
diisopropyl_methylphosphonate | 4.2735 | 4.2918 | 1.377 | 1.376 | 0 | 0
diisopropyl_methylphosphonate | 4.3103 | 4.329 | 1.375 | 1.376 | 0 | 0.001
diisopropyl_methylphosphonate | 4.3478 | 4.3668 | 1.377 | 1.377 | 0.001 | 0
diisopropyl_methylphosphonate | 4.386 | 4.4053 | 1.375 | 1.376 | 0 | 0.002
diisopropyl_methylphosphonate | 4.4248 | 4.4444 | 1.378 | 1.377 | 0.001 | 0
diisopropyl_methylphosphonate | 4.4643 | 4.4843 | 1.375 | 1.375 | 0 | 0.002
diisopropyl_methylphosphonate | 4.5045 | 4.5249 | 1.376 | 1.377 | 0.002 | 0.001
diisopropyl_methylphosphonate | 4.5455 | 4.5662 | 1.375 | 1.375 | 0 | 0
diisopropyl_methylphosphonate | 4.5872 | 4.6083 | 1.375 | 1.374 | 0 | 0
diisopropyl_methylphosphonate | 4.6296 | 4.6512 | 1.374 | 1.373 | 0 | 0
diisopropyl_methylphosphonate | 4.6729 | 4.6948 | 1.373 | 1.372 | 0 | 0
diisopropyl_methylphosphonate | 4.717 | 4.7393 | 1.371 | 1.372 | 0.002 | 0.003
diisopropyl_methylphosphonate | 4.7619 | 4.7847 | 1.373 | 1.372 | 0.003 | 0.002
diisopropyl_methylphosphonate | 4.8077 | 4.8309 | 1.373 | 1.373 | 0.003 | 0.003
diisopropyl_methylphosphonate | 4.8544 | 4.878 | 1.374 | 1.373 | 0.003 | 0.001
diisopropyl_methylphosphonate | 4.902 | 4.9261 | 1.373 | 1.371 | 0.001 | 0.001
diisopropyl_methylphosphonate | 4.9505 | 4.9751 | 1.371 | 1.37 | 0.002 | 0.003
diisopropyl_methylphosphonate | 5 | 5.0251 | 1.371 | 1.373 | 0.005 | 0.004
diisopropyl_methylphosphonate | 5.0505 | 5.0761 | 1.373 | 1.372 | 0.003 | 0.002
diisopropyl_methylphosphonate | 5.102 | 5.1282 | 1.372 | 1.373 | 0.003 | 0.003
diisopropyl_methylphosphonate | 5.1546 | 5.1813 | 1.373 | 1.371 | 0.002 | 0.001
diisopropyl_methylphosphonate | 5.2083 | 5.2356 | 1.371 | 1.37 | 0.001 | 0.001
diisopropyl_methylphosphonate | 5.2632 | 5.291 | 1.37 | 1.37 | 0.002 | 0.001
diisopropyl_methylphosphonate | 5.3191 | 5.3476 | 1.369 | 1.369 | 0.001 | 0.001
diisopropyl_methylphosphonate | 5.3763 | 5.4054 | 1.368 | 1.368 | 0.001 | 0.001
diisopropyl_methylphosphonate | 5.4348 | 5.4645 | 1.367 | 1.367 | 0 | 0.001
diisopropyl_methylphosphonate | 5.4945 | 5.5249 | 1.366 | 1.366 | 0.001 | 0.001
diisopropyl_methylphosphonate | 5.5556 | 5.5866 | 1.366 | 1.363 | 0 | 0
diisopropyl_methylphosphonate | 5.618 | 5.6497 | 1.361 | 1.361 | 0.001 | 0.004
diisopropyl_methylphosphonate | 5.6818 | 5.7143 | 1.363 | 1.363 | 0.004 | 0.002
diisopropyl_methylphosphonate | 5.7471 | 5.7803 | 1.362 | 1.36 | 0.001 | 0.003
diisopropyl_methylphosphonate | 5.814 | 5.848 | 1.36 | 1.361 | 0.004 | 0.005
diisopropyl_methylphosphonate | 5.8824 | 5.9172 | 1.362 | 1.362 | 0.004 | 0.003
diisopropyl_methylphosphonate | 5.9524 | 5.988 | 1.36 | 1.359 | 0.002 | 0.003
diisopropyl_methylphosphonate | 6.024 | 6.0606 | 1.36 | 1.359 | 0.003 | 0.002
diisopropyl_methylphosphonate | 6.0976 | 6.135 | 1.358 | 1.356 | 0.001 | 0
diisopropyl_methylphosphonate | 6.1728 | 6.2112 | 1.355 | 1.354 | 0.001 | 0.001
diisopropyl_methylphosphonate | 6.25 | 6.2893 | 1.353 | 1.352 | 0.001 | 0.001
diisopropyl_methylphosphonate | 6.3291 | 6.3694 | 1.35 | 1.349 | 0 | 0
diisopropyl_methylphosphonate | 6.4103 | 6.4516 | 1.346 | 1.344 | 0 | 0.002
diisopropyl_methylphosphonate | 6.4935 | 6.5359 | 1.343 | 1.343 | 0.002 | 0.002
diisopropyl_methylphosphonate | 6.5789 | 6.6225 | 1.343 | 1.333 | 0.002 | 0.001
diisopropyl_methylphosphonate | 6.6667 | 6.7114 | 1.329 | 1.329 | 0.005 | 0.005
diisopropyl_methylphosphonate | 6.7568 | 6.8027 | 1.323 | 1.321 | 0.004 | 0.026
diisopropyl_methylphosphonate | 6.8493 | 6.8966 | 1.337 | 1.341 | 0.023 | 0.019
diisopropyl_methylphosphonate | 6.9444 | 6.993 | 1.335 | 1.324 | 0.012 | 0.012
diisopropyl_methylphosphonate | 7.0423 | 7.0922 | 1.319 | 1.317 | 0.015 | 0.01
diisopropyl_methylphosphonate | 7.1429 | 7.1942 | 1.297 | 1.272 | 0.013 | 0.055
diisopropyl_methylphosphonate | 7.2464 | 7.2993 | 1.327 | 1.376 | 0.07 | 0.055
diisopropyl_methylphosphonate | 7.3529 | 7.4074 | 1.347 | 1.336 | 0.021 | 0.022
diisopropyl_methylphosphonate | 7.4627 | 7.5188 | 1.326 | 1.307 | 0.015 | 0.009
diisopropyl_methylphosphonate | 7.5758 | 7.6336 | 1.273 | 1.329 | 0.032 | 0.086
diisopropyl_methylphosphonate | 7.6923 | 7.7519 | 1.325 | 1.296 | 0.022 | 0.021
diisopropyl_methylphosphonate | 7.8125 | 7.874 | 1.267 | 1.234 | 0.034 | 0.063
diisopropyl_methylphosphonate | 7.9365 | 8 | 1.215 | 1.225 | 0.117 | 0.266
diisopropyl_methylphosphonate | 8.0645 | 8.1301 | 1.5 | 1.465 | 0.245 | 0.069
diisopropyl_methylphosphonate | 8.1967 | 8.2645 | 1.411 | 1.386 | 0.035 | 0.033
diisopropyl_methylphosphonate | 8.3333 | 8.4034 | 1.362 | 1.336 | 0.028 | 0.033
diisopropyl_methylphosphonate | 8.4746 | 8.547 | 1.334 | 1.357 | 0.074 | 0.046
diisopropyl_methylphosphonate | 8.6207 | 8.6957 | 1.342 | 1.305 | 0.036 | 0.041
diisopropyl_methylphosphonate | 8.7719 | 8.8496 | 1.34 | 1.321 | 0.083 | 0.045
diisopropyl_methylphosphonate | 8.9286 | 9.009 | 1.286 | 1.334 | 0.061 | 0.143
diisopropyl_methylphosphonate | 9.0909 | 9.1743 | 1.386 | 1.337 | 0.057 | 0.024
diisopropyl_methylphosphonate | 9.2593 | 9.3458 | 1.296 | 1.268 | 0.019 | 0.019
diisopropyl_methylphosphonate | 9.434 | 9.5236 | 1.232 | 1.188 | 0.025 | 0.039
diisopropyl_methylphosphonate | 9.6154 | 9.7087 | 1.117 | 1.019 | 0.064 | 0.144
diisopropyl_methylphosphonate | 9.8039 | 9.901 | 0.971 | 1.196 | 0.38 | 0.542
diisopropyl_methylphosphonate | 10 | 10.101 | 1.233 | 1.325 | 0.489 | 0.721
diisopropyl_methylphosphonate | 10.2041 | 10.3093 | 1.802 | 1.932 | 0.742 | 0.267
diisopropyl_methylphosphonate | 10.4167 | 10.5263 | 1.754 | 1.662 | 0.104 | 0.063
diisopropyl_methylphosphonate | 10.6383 | 10.7527 | 1.594 | 1.535 | 0.05 | 0.052
diisopropyl_methylphosphonate | 10.8696 | 10.989 | 1.5 | 1.572 | 0.124 | 0.1
diisopropyl_methylphosphonate | 11.1111 | 11.236 | 1.556 | 1.591 | 0.119 | 0.051
diisopropyl_methylphosphonate | 11.3636 | 11.4943 | 1.555 | 1.54 | 0.029 | 0.017
diisopropyl_methylphosphonate | 11.6279 | 11.7647 | 1.521 | 1.504 | 0.009 | 0.009
diisopropyl_methylphosphonate | 11.9048 | 12.0482 | 1.487 | 1.474 | 0.004 | 0.007
diisopropyl_methylphosphonate | 12.1951 | 12.3457 | 1.46 | 1.432 | 0.009 | 0.016
diisopropyl_methylphosphonate | 12.5 | 12.6582 | 1.396 | 1.497 | 0.068 | 0.15
diisopropyl_methylphosphonate | 12.8205 | 12.987 | 1.54 | 1.496 | 0.034 | 0.015
diisopropyl_methylphosphonate | 13.1579 | 13.3333 | 1.476 | 1.477 | 0.014 | 0.032
diisopropyl_methylphosphonate | 13.5135 | 13.6986 | 1.477 | 1.454 | 0.015 | 0.013
diisopropyl_methylphosphonate | 13.8889 | 14.0845 | 1.459 | 1.498 | 0.06 | 0.022
diisopropyl_methylphosphonate | 14.2857 | 14.4928 | 1.483 | 1.473 | 0.009 | 0.002
diisopropyl_methylphosphonate | 14.7059 | 14.9254 | 1.469 | 1.456 | 0.002 | 0
diisopropyl_methylphosphonate | 15.1515 | 15.3846 | 1.454 | 1.451 | 0 | 0.003
diisopropyl_methylphosphonate | 15.625 | 15.873 | 1.446 | 1.44 | 0.002 | 0
diisopropyl_methylphosphonate | 16.129 | 16.3934 | 1.438 | 1.435 | 0 | 0.001
diisopropyl_methylphosphonate | 16.6667 | 16.9492 | 1.426 | 1.421 | 0 | 0
diisopropyl_methylphosphonate | 17.2414 | 17.5439 | 1.412 | 1.409 | 0.004 | 0.004
diisopropyl_methylphosphonate | 17.8571 | 18.1818 | 1.402 | 1.4 | 0.014 | 0.018
diisopropyl_methylphosphonate | 18.5185 | 18.8679 | 1.388 | 1.358 | 0.018 | 0.032
diisopropyl_methylphosphonate | 19.2308 | 19.6078 | 1.349 | 1.391 | 0.1 | 0.147
diisopropyl_methylphosphonate | 20 | 20.4082 | 1.508 | 1.504 | 0.147 | 0.064
diisopropyl_methylphosphonate | 20.8333 | 21.2766 | 1.492 | 1.477 | 0.044 | 0.028
diisopropyl_methylphosphonate | 21.7391 | 22.2222 | 1.466 | 1.46 | 0.026 | 0.028
diisopropyl_methylphosphonate | 22.7273 | 23.2558 | 1.453 | 1.452 | 0.033 | 0.043
diisopropyl_methylphosphonate | 23.8095 | 24.3902 | 1.468 | 1.474 | 0.045 | 0.039
diisopropyl_methylphosphonate | 25 | 25.641 | 1.471 | 1.474 | 0.031 | 0.028
diisopropyl_methylphosphonate | 26.3158 | 27.027 | 1.475 | 1.48 | 0.024 | 0.015
diisopropyl_methylphosphonate | 27.7778 | 28.5714 | 1.472 | 1.467 | 0.005 | 0.005
diisopropyl_methylphosphonate | 29.4118 | 30.303 | 1.458 | 1.454 | 0.001 | 0.005
diisopropyl_methylphosphonate | 31.25 | 32.2581 | 1.451 | 1.45 | 0.006 | 0.008
diisopropyl_methylphosphonate | 33.3333 | 34.4828 | 1.449 | 1.444 | 0.008 | 0.016
diisopropyl_methylphosphonate | 35.7143 | 37.037 | 1.449 | 1.458 | 0.024 | 0.026
diisopropyl_methylphosphonate | 38.4615 | 40 | 1.469 | 1.477 | 0.024 | 0.011
diisopropyl_methylphosphonate | 41.6667 | 43.4783 | 1.472 | 1.463 | 0 | 0
diisopropyl_methylphosphonate | 45.4545 | 47.619 | 1.449 | 1.458 | 0 | 0
diisopropyl_methylphosphonate | 50 | 52.6316 | 1.453 | 1.448 | 0 | 0
diisopropyl_methylphosphonate | 55.5556 | 0.814 | 1.441 | 1.415 | 0 | 0
diisopropyl_methylphosphonate | 0.834 | 0.854 | 1.415 | 1.415 | 0 | 1e-06
diisopropyl_methylphosphonate | 0.874 | 0.894 | 1.415 | 1.415 | 1e-06 | 1e-06
diisopropyl_methylphosphonate | 0.914 | 0.934 | 1.415 | 1.415 | 1e-06 | 1e-06
diisopropyl_methylphosphonate | 0.954 | 0.974 | 1.414 | 1.414 | 1e-06 | 1e-06
diisopropyl_methylphosphonate | 0.994 | 1.014 | 1.414 | 1.414 | 1e-06 | 1e-06
diisopropyl_methylphosphonate | 1.034 | 1.054 | 1.414 | 1.414 | 1e-06 | 1e-06
diisopropyl_methylphosphonate | 1.074 | 1.094 | 1.414 | 1.414 | 1e-06 | 1e-06
diisopropyl_methylphosphonate | 1.114 | 1.134 | 1.414 | 1.414 | 1e-06 | 3e-06
diisopropyl_methylphosphonate | 1.154 | 1.174 | 1.414 | 1.414 | 4e-06 | 1.1e-05
diisopropyl_methylphosphonate | 1.194 | 1.214 | 1.414 | 1.414 | 7e-06 | 3e-06
diisopropyl_methylphosphonate | 1.234 | 1.254 | 1.414 | 1.414 | 2e-06 | 2e-06
diisopropyl_methylphosphonate | 1.274 | 1.294 | 1.414 | 1.414 | 1e-06 | 1e-06
diisopropyl_methylphosphonate | 1.314 | 1.334 | 1.413 | 1.413 | 1e-06 | 2e-06
diisopropyl_methylphosphonate | 1.354 | 1.374 | 1.413 | 1.413 | 9e-06 | 1.2e-05
diisopropyl_methylphosphonate | 1.394 | 1.414 | 1.413 | 1.413 | 1.2e-05 | 9e-06
diisopropyl_methylphosphonate | 1.434 | 1.454 | 1.413 | 1.413 | 8e-06 | 9e-06
diisopropyl_methylphosphonate | 1.474 | 1.494 | 1.413 | 1.413 | 6e-06 | 7e-06
diisopropyl_methylphosphonate | 1.514 | 1.534 | 1.413 | 1.413 | 5e-06 | 4e-06
diisopropyl_methylphosphonate | 1.554 | 1.574 | 1.413 | 1.413 | 5e-06 | 5e-06
diisopropyl_methylphosphonate | 1.594 | 1.619 | 1.413 | 1.413 | 5e-06 | 8e-06
diisopropyl_methylphosphonate | 1.639 | 1.659 | 1.413 | 1.412 | 7e-06 | 1.3e-05
diisopropyl_methylphosphonate | 1.679 | 1.699 | 1.412 | 1.412 | 0.000105 | 7.3e-05
diisopropyl_methylphosphonate | 1.719 | 1.739 | 1.412 | 1.412 | 8.6e-05 | 6.8e-05
diisopropyl_methylphosphonate | 1.759 | 1.779 | 1.412 | 1.412 | 5.4e-05 | 3.4e-05
diisopropyl_methylphosphonate | 1.799 | 1.819 | 1.412 | 1.412 | 4.6e-05 | 2.6e-05
diisopropyl_methylphosphonate | 1.839 | 1.859 | 1.412 | 1.412 | 2.3e-05 | 2.2e-05
diisopropyl_methylphosphonate | 1.879 | 1.899 | 1.412 | 1.412 | 2.7e-05 | 4.2e-05
diisopropyl_methylphosphonate | 1.919 | 1.939 | 1.412 | 1.412 | 4.6e-05 | 4.7e-05
diisopropyl_methylphosphonate | 1.959 | 1.979 | 1.411 | 1.411 | 3.5e-05 | 3.5e-05
diisopropyl_methylphosphonate | 1.999 | 2.019 | 1.411 | 1.411 | 3.7e-05 | 3.1e-05
diisopropyl_methylphosphonate | 2.039 | 2.059 | 1.411 | 1.411 | 3.1e-05 | 4.3e-05
diisopropyl_methylphosphonate | 2.079 | 2.099 | 1.411 | 1.411 | 4.7e-05 | 5e-05
diisopropyl_methylphosphonate | 2.119 | 2.139 | 1.411 | 1.411 | 5.1e-05 | 5.7e-05
diisopropyl_methylphosphonate | 2.159 | 2.179 | 1.411 | 1.41 | 6.2e-05 | 7e-05
diisopropyl_methylphosphonate | 2.199 | 2.219 | 1.41 | 1.41 | 7.5e-05 | 9.6e-05
diisopropyl_methylphosphonate | 2.239 | 2.259 | 1.41 | 1.41 | 0.000182 | 0.000639
diisopropyl_methylphosphonate | 2.279 | 2.299 | 1.41 | 1.41 | 0.000568 | 0.00078
diisopropyl_methylphosphonate | 2.319 | 2.339 | 1.41 | 1.41 | 0.000883 | 0.000454
diisopropyl_methylphosphonate | 2.359 | 2.379 | 1.41 | 1.41 | 0.000341 | 0.000257
diisopropyl_methylphosphonate | 2.399 | 2.419 | 1.41 | 1.41 | 0.000551 | 0.000453
diisopropyl_methylphosphonate | 2.439 | 2.459 | 1.41 | 1.41 | 0.000565 | 0.000493
diisopropylaminoethanol | 1.28244 | 1.28252 | 1.42868 | 1.42868 | 2.79861e-05 | 2.79844e-05
diisopropylaminoethanol | 1.2826 | 1.28268 | 1.42868 | 1.42868 | 2.79828e-05 | 2.79811e-05
diisopropylaminoethanol | 1.28276 | 1.28284 | 1.42868 | 1.42869 | 2.79795e-05 | 2.79781e-05
diisopropylaminoethanol | 1.28292 | 1.283 | 1.42869 | 1.42869 | 2.79772e-05 | 2.79775e-05
diisopropylaminoethanol | 1.28308 | 1.28316 | 1.42869 | 1.42869 | 2.79788e-05 | 2.79809e-05
diisopropylaminoethanol | 1.28324 | 1.28331 | 1.42869 | 1.42869 | 2.79839e-05 | 2.79877e-05
diisopropylaminoethanol | 1.28339 | 1.28347 | 1.42869 | 1.42869 | 2.79928e-05 | 2.79997e-05
diisopropylaminoethanol | 1.28355 | 1.28363 | 1.42869 | 1.42869 | 2.80086e-05 | 2.80193e-05
diisopropylaminoethanol | 1.28371 | 1.28379 | 1.42869 | 1.42869 | 2.80312e-05 | 2.80433e-05
diisopropylaminoethanol | 1.28387 | 1.28395 | 1.42869 | 1.4287 | 2.80552e-05 | 2.80669e-05
diisopropylaminoethanol | 1.28403 | 1.28411 | 1.4287 | 1.4287 | 2.80789e-05 | 2.80915e-05
diisopropylaminoethanol | 1.28419 | 1.28427 | 1.4287 | 1.4287 | 2.81042e-05 | 2.81163e-05
diisopropylaminoethanol | 1.28435 | 1.28443 | 1.4287 | 1.4287 | 2.81268e-05 | 2.81355e-05
diisopropylaminoethanol | 1.28451 | 1.28459 | 1.4287 | 1.4287 | 2.81426e-05 | 2.81492e-05
diisopropylaminoethanol | 1.28467 | 1.28475 | 1.4287 | 1.4287 | 2.81561e-05 | 2.81634e-05
diisopropylaminoethanol | 1.28483 | 1.2849 | 1.4287 | 1.4287 | 2.81712e-05 | 2.81786e-05
diisopropylaminoethanol | 1.28498 | 1.28506 | 1.4287 | 1.4287 | 2.81848e-05 | 2.81893e-05
diisopropylaminoethanol | 1.28514 | 1.28522 | 1.4287 | 1.4287 | 2.8192e-05 | 2.81933e-05
diisopropylaminoethanol | 1.2853 | 1.28538 | 1.4287 | 1.4287 | 2.81933e-05 | 2.81919e-05
diisopropylaminoethanol | 1.28546 | 1.28554 | 1.4287 | 1.4287 | 2.8188e-05 | 2.81807e-05
diisopropylaminoethanol | 1.28562 | 1.2857 | 1.4287 | 1.4287 | 2.81697e-05 | 2.81556e-05
diisopropylaminoethanol | 1.28578 | 1.28586 | 1.4287 | 1.4287 | 2.81396e-05 | 2.81233e-05
diisopropylaminoethanol | 1.28594 | 1.28602 | 1.4287 | 1.4287 | 2.81081e-05 | 2.80943e-05
diisopropylaminoethanol | 1.2861 | 1.28618 | 1.4287 | 1.4287 | 2.80817e-05 | 2.80693e-05
diisopropylaminoethanol | 1.28626 | 1.28634 | 1.4287 | 1.4287 | 2.80569e-05 | 2.80449e-05
diisopropylaminoethanol | 1.28642 | 1.2865 | 1.4287 | 1.4287 | 2.80343e-05 | 2.8026e-05
diisopropylaminoethanol | 1.28658 | 1.28666 | 1.4287 | 1.4287 | 2.802e-05 | 2.80163e-05
diisopropylaminoethanol | 1.28674 | 1.28682 | 1.4287 | 1.4287 | 2.80145e-05 | 2.80148e-05
diisopropylaminoethanol | 1.2869 | 1.28698 | 1.4287 | 1.4287 | 2.80173e-05 | 2.80224e-05
diisopropylaminoethanol | 1.28706 | 1.28714 | 1.4287 | 1.4287 | 2.80303e-05 | 2.80409e-05
diisopropylaminoethanol | 1.28722 | 1.2873 | 1.4287 | 1.4287 | 2.80536e-05 | 2.80671e-05
diisopropylaminoethanol | 1.28738 | 1.28746 | 1.4287 | 1.4287 | 2.80798e-05 | 2.80906e-05
diisopropylaminoethanol | 1.28754 | 1.28762 | 1.4287 | 1.4287 | 2.80985e-05 | 2.8103e-05
diisopropylaminoethanol | 1.2877 | 1.28778 | 1.4287 | 1.4287 | 2.81036e-05 | 2.80997e-05
diisopropylaminoethanol | 1.28786 | 1.28794 | 1.4287 | 1.4287 | 2.80914e-05 | 2.80792e-05
diisopropylaminoethanol | 1.28802 | 1.2881 | 1.4287 | 1.4287 | 2.8064e-05 | 2.8047e-05
diisopropylaminoethanol | 1.28818 | 1.28826 | 1.4287 | 1.4287 | 2.80291e-05 | 2.80111e-05
diisopropylaminoethanol | 1.28834 | 1.28842 | 1.4287 | 1.4287 | 2.79935e-05 | 2.79762e-05
diisopropylaminoethanol | 1.2885 | 1.28858 | 1.4287 | 1.4287 | 2.79592e-05 | 2.79424e-05
diisopropylaminoethanol | 1.28866 | 1.28874 | 1.4287 | 1.4287 | 2.79266e-05 | 2.79124e-05
diisopropylaminoethanol | 1.28882 | 1.2889 | 1.4287 | 1.4287 | 2.79003e-05 | 2.78903e-05
diisopropylaminoethanol | 1.28898 | 1.28906 | 1.4287 | 1.4287 | 2.78819e-05 | 2.78747e-05
diisopropylaminoethanol | 1.28914 | 1.28922 | 1.4287 | 1.4287 | 2.7869e-05 | 2.78652e-05
diisopropylaminoethanol | 1.2893 | 1.28938 | 1.4287 | 1.4287 | 2.78641e-05 | 2.78659e-05
diisopropylaminoethanol | 1.28946 | 1.28954 | 1.4287 | 1.4287 | 2.78704e-05 | 2.78771e-05
diisopropylaminoethanol | 1.28962 | 1.2897 | 1.4287 | 1.4287 | 2.78848e-05 | 2.78925e-05
diisopropylaminoethanol | 1.28978 | 1.28986 | 1.4287 | 1.4287 | 2.78993e-05 | 2.79048e-05
diisopropylaminoethanol | 1.28994 | 1.29002 | 1.4287 | 1.4287 | 2.79091e-05 | 2.79126e-05
diisopropylaminoethanol | 1.2901 | 1.29018 | 1.4287 | 1.4287 | 2.79154e-05 | 2.79174e-05
diisopropylaminoethanol | 1.29026 | 1.29034 | 1.4287 | 1.4287 | 2.79185e-05 | 2.79189e-05
diisopropylaminoethanol | 1.29042 | 1.2905 | 1.4287 | 1.4287 | 2.79193e-05 | 2.79201e-05
diisopropylaminoethanol | 1.29058 | 1.29066 | 1.4287 | 1.4287 | 2.79216e-05 | 2.79239e-05
diisopropylaminoethanol | 1.29074 | 1.29082 | 1.4287 | 1.4287 | 2.79267e-05 | 2.79298e-05
diisopropylaminoethanol | 1.2909 | 1.29098 | 1.4287 | 1.4287 | 2.79326e-05 | 2.79344e-05
diisopropylaminoethanol | 1.29106 | 1.29114 | 1.4287 | 1.4287 | 2.79349e-05 | 2.79337e-05
diisopropylaminoethanol | 1.29122 | 1.2913 | 1.4287 | 1.4287 | 2.7931e-05 | 2.7927e-05
diisopropylaminoethanol | 1.29139 | 1.29147 | 1.4287 | 1.4287 | 2.79225e-05 | 2.79181e-05
diisopropylaminoethanol | 1.29155 | 1.29163 | 1.4287 | 1.4287 | 2.79146e-05 | 2.79123e-05
diisopropylaminoethanol | 1.29171 | 1.29179 | 1.4287 | 1.4287 | 2.7911e-05 | 2.79105e-05
diisopropylaminoethanol | 1.29187 | 1.29195 | 1.4287 | 1.4287 | 2.79104e-05 | 2.79108e-05
diisopropylaminoethanol | 1.29203 | 1.29211 | 1.4287 | 1.4287 | 2.79119e-05 | 2.79139e-05
diisopropylaminoethanol | 1.29219 | 1.29227 | 1.4287 | 1.4287 | 2.79167e-05 | 2.79199e-05
diisopropylaminoethanol | 1.29235 | 1.29243 | 1.4287 | 1.4287 | 2.79228e-05 | 2.79246e-05
diisopropylaminoethanol | 1.29251 | 1.29259 | 1.4287 | 1.4287 | 2.79251e-05 | 2.79247e-05
diisopropylaminoethanol | 1.29267 | 1.29275 | 1.4287 | 1.4287 | 2.79243e-05 | 2.79246e-05
diisopropylaminoethanol | 1.29283 | 1.29291 | 1.4287 | 1.4287 | 2.79257e-05 | 2.79269e-05
diisopropylaminoethanol | 1.293 | 1.29308 | 1.4287 | 1.4287 | 2.7927e-05 | 2.7925e-05
diisopropylaminoethanol | 1.29316 | 1.29324 | 1.42869 | 1.42869 | 2.79206e-05 | 2.79142e-05
diisopropylaminoethanol | 1.29332 | 1.2934 | 1.42869 | 1.42869 | 2.79066e-05 | 2.78984e-05
diisopropylaminoethanol | 1.29348 | 1.29356 | 1.42869 | 1.42869 | 2.78894e-05 | 2.78791e-05
diisopropylaminoethanol | 1.29364 | 1.29372 | 1.42869 | 1.42869 | 2.7867e-05 | 2.78532e-05
diisopropylaminoethanol | 1.2938 | 1.29388 | 1.42869 | 1.42869 | 2.78382e-05 | 2.78231e-05
diisopropylaminoethanol | 1.29396 | 1.29404 | 1.42869 | 1.42869 | 2.78088e-05 | 2.77955e-05
diisopropylaminoethanol | 1.29412 | 1.29421 | 1.42869 | 1.42869 | 2.77832e-05 | 2.77714e-05
diisopropylaminoethanol | 1.29429 | 1.29437 | 1.42869 | 1.42869 | 2.77594e-05 | 2.77472e-05
diisopropylaminoethanol | 1.29445 | 1.29453 | 1.42869 | 1.42869 | 2.77357e-05 | 2.77256e-05
diisopropylaminoethanol | 1.29461 | 1.29469 | 1.42869 | 1.42869 | 2.77176e-05 | 2.77118e-05
diisopropylaminoethanol | 1.29477 | 1.29485 | 1.42869 | 1.42869 | 2.77078e-05 | 2.7705e-05
diisopropylaminoethanol | 1.29493 | 1.29501 | 1.42869 | 1.42869 | 2.7703e-05 | 2.77016e-05
diisopropylaminoethanol | 1.29509 | 1.29518 | 1.42869 | 1.42869 | 2.77011e-05 | 2.77014e-05
diisopropylaminoethanol | 1.29526 | 1.29534 | 1.42869 | 1.42869 | 2.77028e-05 | 2.77049e-05
diisopropylaminoethanol | 1.29542 | 1.2955 | 1.42869 | 1.42869 | 2.77072e-05 | 2.77092e-05
diisopropylaminoethanol | 1.29558 | 1.29566 | 1.42869 | 1.42869 | 2.77108e-05 | 2.77121e-05
diisopropylaminoethanol | 1.29574 | 1.29582 | 1.42869 | 1.42869 | 2.77134e-05 | 2.7715e-05
diisopropylaminoethanol | 1.2959 | 1.29598 | 1.42869 | 1.42869 | 2.7717e-05 | 2.77194e-05
diisopropylaminoethanol | 1.29607 | 1.29615 | 1.42869 | 1.42869 | 2.77219e-05 | 2.77245e-05
diisopropylaminoethanol | 1.29623 | 1.29631 | 1.42869 | 1.42869 | 2.77268e-05 | 2.77288e-05
diisopropylaminoethanol | 1.29639 | 1.29647 | 1.42869 | 1.42869 | 2.77304e-05 | 2.77313e-05
diisopropylaminoethanol | 1.29655 | 1.29663 | 1.42869 | 1.42869 | 2.7731e-05 | 2.77291e-05
diisopropylaminoethanol | 1.29671 | 1.29679 | 1.42869 | 1.42869 | 2.77256e-05 | 2.7721e-05
diisopropylaminoethanol | 1.29688 | 1.29696 | 1.42869 | 1.42869 | 2.77162e-05 | 2.77117e-05
diisopropylaminoethanol | 1.29704 | 1.29712 | 1.42869 | 1.42869 | 2.77079e-05 | 2.77048e-05
diisopropylaminoethanol | 1.2972 | 1.29728 | 1.42869 | 1.42869 | 2.7702e-05 | 2.76992e-05
diisopropylaminoethanol | 1.29736 | 1.29744 | 1.42869 | 1.42869 | 2.76962e-05 | 2.76931e-05
diisopropylaminoethanol | 1.29752 | 1.29761 | 1.42869 | 1.42869 | 2.76901e-05 | 2.76877e-05
diisopropylaminoethanol | 1.29769 | 1.29777 | 1.42869 | 1.42869 | 2.7686e-05 | 2.76847e-05
diisopropylaminoethanol | 1.29785 | 1.29793 | 1.42869 | 1.42869 | 2.76837e-05 | 2.76826e-05
diisopropylaminoethanol | 1.29801 | 1.29809 | 1.42869 | 1.42869 | 2.76817e-05 | 2.76815e-05
diisopropylaminoethanol | 1.29817 | 1.29826 | 1.42869 | 1.42869 | 2.76826e-05 | 2.7685e-05
diisopropylaminoethanol | 1.29834 | 1.29842 | 1.42869 | 1.42869 | 2.76881e-05 | 2.76909e-05
diisopropylaminoethanol | 1.2985 | 1.29858 | 1.42869 | 1.42869 | 2.76923e-05 | 2.76916e-05
diisopropylaminoethanol | 1.29866 | 1.29874 | 1.42869 | 1.42869 | 2.7689e-05 | 2.76851e-05
diisopropylaminoethanol | 1.29882 | 1.29891 | 1.42869 | 1.42869 | 2.76805e-05 | 2.76756e-05
diisopropylaminoethanol | 1.29899 | 1.29907 | 1.42869 | 1.42869 | 2.76704e-05 | 2.76653e-05
diisopropylaminoethanol | 1.29915 | 1.29923 | 1.42869 | 1.42869 | 2.76605e-05 | 2.76569e-05
diisopropylaminoethanol | 1.29931 | 1.29939 | 1.42869 | 1.42869 | 2.76552e-05 | 2.76563e-05
diisopropylaminoethanol | 1.29948 | 1.29956 | 1.42869 | 1.42869 | 2.76602e-05 | 2.76662e-05
diisopropylaminoethanol | 1.29964 | 1.29972 | 1.42869 | 1.42869 | 2.76735e-05 | 2.76812e-05
diisopropylaminoethanol | 1.2998 | 1.29988 | 1.42869 | 1.42869 | 2.76893e-05 | 2.76976e-05
diisopropylaminoethanol | 1.29996 | 1.30005 | 1.42869 | 1.42869 | 2.77066e-05 | 2.77165e-05
diisopropylaminoethanol | 1.30013 | 1.30021 | 1.42869 | 1.42869 | 2.77273e-05 | 2.7739e-05
diisopropylaminoethanol | 1.30029 | 1.30037 | 1.42869 | 1.42869 | 2.77511e-05 | 2.77633e-05
diisopropylaminoethanol | 1.30045 | 1.30054 | 1.42869 | 1.42868 | 2.77757e-05 | 2.77883e-05
diisopropylaminoethanol | 1.30062 | 1.3007 | 1.42868 | 1.42868 | 2.7801e-05 | 2.78133e-05
diisopropylaminoethanol | 1.30078 | 1.30086 | 1.42868 | 1.42868 | 2.78241e-05 | 2.78328e-05
diisopropylaminoethanol | 1.30094 | 1.30102 | 1.42868 | 1.42868 | 2.78385e-05 | 2.78411e-05
diisopropylaminoethanol | 1.30111 | 1.30119 | 1.42868 | 1.42868 | 2.78413e-05 | 2.78397e-05
diisopropylaminoethanol | 1.30127 | 1.30135 | 1.42868 | 1.42868 | 2.78372e-05 | 2.78342e-05
diisopropylaminoethanol | 1.30143 | 1.30151 | 1.42868 | 1.42868 | 2.7831e-05 | 2.78276e-05
diisopropylaminoethanol | 1.3016 | 1.30168 | 1.42868 | 1.42868 | 2.78242e-05 | 2.78209e-05
diisopropylaminoethanol | 1.30176 | 1.30184 | 1.42868 | 1.42868 | 2.78176e-05 | 2.78141e-05
diisopropylaminoethanol | 1.30192 | 1.302 | 1.42868 | 1.42868 | 2.78102e-05 | 2.78056e-05
diisopropylaminoethanol | 1.30209 | 1.30217 | 1.42868 | 1.42868 | 2.77998e-05 | 2.77927e-05
diisopropylaminoethanol | 1.30225 | 1.30233 | 1.42868 | 1.42868 | 2.77843e-05 | 2.77745e-05
diisopropylaminoethanol | 1.30241 | 1.3025 | 1.42868 | 1.42868 | 2.77637e-05 | 2.77523e-05
diisopropylaminoethanol | 1.30258 | 1.30266 | 1.42868 | 1.42868 | 2.77411e-05 | 2.77305e-05
diisopropylaminoethanol | 1.30274 | 1.30282 | 1.42868 | 1.42868 | 2.77213e-05 | 2.77135e-05
diisopropylaminoethanol | 1.3029 | 1.30299 | 1.42868 | 1.42868 | 2.77071e-05 | 2.77019e-05
diisopropylaminoethanol | 1.30307 | 1.30315 | 1.42868 | 1.42868 | 2.76976e-05 | 2.76944e-05
diisopropylaminoethanol | 1.30323 | 1.30331 | 1.42868 | 1.42868 | 2.76925e-05 | 2.76922e-05
diisopropylaminoethanol | 1.3034 | 1.30348 | 1.42868 | 1.42868 | 2.76935e-05 | 2.76965e-05
diisopropylaminoethanol | 1.30356 | 1.30364 | 1.42868 | 1.42868 | 2.77012e-05 | 2.77074e-05
diisopropylaminoethanol | 1.30372 | 1.30381 | 1.42868 | 1.42868 | 2.77149e-05 | 2.77233e-05
diisopropylaminoethanol | 1.30389 | 1.30397 | 1.42868 | 1.42868 | 2.77324e-05 | 2.77416e-05
diisopropylaminoethanol | 1.30405 | 1.30413 | 1.42868 | 1.42868 | 2.77505e-05 | 2.77586e-05
diisopropylaminoethanol | 1.30422 | 1.3043 | 1.42868 | 1.42868 | 2.77654e-05 | 2.77709e-05
diisopropylaminoethanol | 1.30438 | 1.30446 | 1.42868 | 1.42868 | 2.77746e-05 | 2.77762e-05
diisopropylaminoethanol | 1.30454 | 1.30463 | 1.42868 | 1.42868 | 2.77754e-05 | 2.77725e-05
diisopropylaminoethanol | 1.30471 | 1.30479 | 1.42868 | 1.42868 | 2.77684e-05 | 2.77638e-05
diisopropylaminoethanol | 1.30487 | 1.30495 | 1.42868 | 1.42868 | 2.77591e-05 | 2.77545e-05
diisopropylaminoethanol | 1.30504 | 1.30512 | 1.42868 | 1.42868 | 2.77498e-05 | 2.77448e-05
diisopropylaminoethanol | 1.3052 | 1.30528 | 1.42868 | 1.42868 | 2.77392e-05 | 2.77327e-05
diisopropylaminoethanol | 1.30536 | 1.30545 | 1.42868 | 1.42868 | 2.77253e-05 | 2.77171e-05
diisopropylaminoethanol | 1.30553 | 1.30561 | 1.42868 | 1.42868 | 2.77083e-05 | 2.76989e-05
diisopropylaminoethanol | 1.30569 | 1.30578 | 1.42868 | 1.42868 | 2.76886e-05 | 2.76772e-05
diisopropylaminoethanol | 1.30586 | 1.30594 | 1.42868 | 1.42868 | 2.76651e-05 | 2.76532e-05
diisopropylaminoethanol | 1.30602 | 1.3061 | 1.42868 | 1.42868 | 2.76422e-05 | 2.76325e-05
diisopropylaminoethanol | 1.30619 | 1.30627 | 1.42868 | 1.42868 | 2.76243e-05 | 2.76169e-05
diisopropylaminoethanol | 1.30635 | 1.30643 | 1.42868 | 1.42868 | 2.76098e-05 | 2.7603e-05
diisopropylaminoethanol | 1.30652 | 1.3066 | 1.42868 | 1.42868 | 2.75962e-05 | 2.75896e-05
diisopropylaminoethanol | 1.30668 | 1.30676 | 1.42868 | 1.42868 | 2.75832e-05 | 2.75768e-05
diisopropylaminoethanol | 1.30684 | 1.30693 | 1.42868 | 1.42868 | 2.75704e-05 | 2.75641e-05
diisopropylaminoethanol | 1.30701 | 1.30709 | 1.42868 | 1.42868 | 2.75584e-05 | 2.75542e-05
diisopropylaminoethanol | 1.30717 | 1.30726 | 1.42867 | 1.42867 | 2.75524e-05 | 2.75531e-05
diisopropylaminoethanol | 1.30734 | 1.30742 | 1.42867 | 1.42867 | 2.75561e-05 | 2.75603e-05
diisopropylaminoethanol | 1.3075 | 1.30759 | 1.42867 | 1.42867 | 2.7565e-05 | 2.75695e-05
diisopropylaminoethanol | 1.30767 | 1.30775 | 1.42867 | 1.42867 | 2.75737e-05 | 2.75774e-05
diisopropylaminoethanol | 1.30783 | 1.30792 | 1.42867 | 1.42867 | 2.75803e-05 | 2.75815e-05
diisopropylaminoethanol | 1.308 | 1.30808 | 1.42867 | 1.42867 | 2.758e-05 | 2.75751e-05
diisopropylaminoethanol | 1.30816 | 1.30825 | 1.42867 | 1.42867 | 2.7567e-05 | 2.75563e-05
diisopropylaminoethanol | 1.30833 | 1.30841 | 1.42867 | 1.42867 | 2.75444e-05 | 2.75325e-05
diisopropylaminoethanol | 1.30849 | 1.30858 | 1.42867 | 1.42867 | 2.75212e-05 | 2.75107e-05
diisopropylaminoethanol | 1.30866 | 1.30874 | 1.42867 | 1.42867 | 2.75004e-05 | 2.74895e-05
diisopropylaminoethanol | 1.30882 | 1.30891 | 1.42867 | 1.42867 | 2.7478e-05 | 2.74659e-05
diisopropylaminoethanol | 1.30899 | 1.30907 | 1.42867 | 1.42867 | 2.74541e-05 | 2.7443e-05
diisopropylaminoethanol | 1.30915 | 1.30924 | 1.42867 | 1.42867 | 2.74332e-05 | 2.74244e-05
diisopropylaminoethanol | 1.30932 | 1.3094 | 1.42867 | 1.42867 | 2.74163e-05 | 2.74088e-05
diisopropylaminoethanol | 1.30949 | 1.30957 | 1.42867 | 1.42867 | 2.74022e-05 | 2.73974e-05
diisopropylaminoethanol | 1.30965 | 1.30973 | 1.42867 | 1.42867 | 2.73955e-05 | 2.73966e-05
diisopropylaminoethanol | 1.30982 | 1.3099 | 1.42867 | 1.42867 | 2.74004e-05 | 2.74056e-05
diisopropylaminoethanol | 1.30998 | 1.31006 | 1.42867 | 1.42867 | 2.74105e-05 | 2.74137e-05
diisopropylaminoethanol | 1.31015 | 1.31023 | 1.42867 | 1.42867 | 2.74141e-05 | 2.74117e-05
diisopropylaminoethanol | 1.31031 | 1.3104 | 1.42867 | 1.42867 | 2.74068e-05 | 2.74001e-05
diisopropylaminoethanol | 1.31048 | 1.31056 | 1.42867 | 1.42867 | 2.73919e-05 | 2.73822e-05
diisopropylaminoethanol | 1.31064 | 1.31073 | 1.42867 | 1.42867 | 2.73712e-05 | 2.73594e-05
diisopropylaminoethanol | 1.31081 | 1.31089 | 1.42867 | 1.42867 | 2.73479e-05 | 2.73376e-05
diisopropylaminoethanol | 1.31098 | 1.31106 | 1.42867 | 1.42867 | 2.7329e-05 | 2.73221e-05
diisopropylaminoethanol | 1.31114 | 1.31122 | 1.42867 | 1.42867 | 2.7316e-05 | 2.73098e-05
diisopropylaminoethanol | 1.31131 | 1.31139 | 1.42867 | 1.42867 | 2.73024e-05 | 2.72935e-05
diisopropylaminoethanol | 1.31147 | 1.31156 | 1.42867 | 1.42867 | 2.72835e-05 | 2.72731e-05
diisopropylaminoethanol | 1.31164 | 1.31172 | 1.42867 | 1.42867 | 2.72633e-05 | 2.72545e-05
diisopropylaminoethanol | 1.3118 | 1.31189 | 1.42867 | 1.42867 | 2.72468e-05 | 2.72407e-05
diisopropylaminoethanol | 1.31197 | 1.31205 | 1.42867 | 1.42867 | 2.72366e-05 | 2.72349e-05
diisopropylaminoethanol | 1.31214 | 1.31222 | 1.42867 | 1.42867 | 2.72352e-05 | 2.72367e-05
diisopropylaminoethanol | 1.3123 | 1.31239 | 1.42867 | 1.42867 | 2.72384e-05 | 2.7239e-05
diisopropylaminoethanol | 1.31247 | 1.31255 | 1.42867 | 1.42867 | 2.72377e-05 | 2.72344e-05
diisopropylaminoethanol | 1.31263 | 1.31272 | 1.42867 | 1.42867 | 2.72291e-05 | 2.72223e-05
diisopropylaminoethanol | 1.3128 | 1.31288 | 1.42867 | 1.42867 | 2.72147e-05 | 2.72067e-05
diisopropylaminoethanol | 1.31297 | 1.31305 | 1.42867 | 1.42866 | 2.71986e-05 | 2.7191e-05
diisopropylaminoethanol | 1.31313 | 1.31322 | 1.42866 | 1.42866 | 2.71846e-05 | 2.718e-05
diisopropylaminoethanol | 1.3133 | 1.31338 | 1.42866 | 1.42866 | 2.71775e-05 | 2.71765e-05
diisopropylaminoethanol | 1.31347 | 1.31355 | 1.42866 | 1.42866 | 2.71762e-05 | 2.71762e-05
diisopropylaminoethanol | 1.31363 | 1.31372 | 1.42866 | 1.42866 | 2.71762e-05 | 2.71766e-05
diisopropylaminoethanol | 1.3138 | 1.31388 | 1.42866 | 1.42866 | 2.71777e-05 | 2.71796e-05
diisopropylaminoethanol | 1.31396 | 1.31405 | 1.42866 | 1.42866 | 2.71818e-05 | 2.71837e-05
diisopropylaminoethanol | 1.31413 | 1.31421 | 1.42866 | 1.42866 | 2.71853e-05 | 2.71865e-05
diisopropylaminoethanol | 1.3143 | 1.31438 | 1.42866 | 1.42866 | 2.7188e-05 | 2.71903e-05
diisopropylaminoethanol | 1.31446 | 1.31455 | 1.42866 | 1.42866 | 2.71935e-05 | 2.71969e-05
diisopropylaminoethanol | 1.31463 | 1.31471 | 1.42866 | 1.42866 | 2.71995e-05 | 2.72004e-05
diisopropylaminoethanol | 1.3148 | 1.31488 | 1.42866 | 1.42866 | 2.71996e-05 | 2.71975e-05
diisopropylaminoethanol | 1.31496 | 1.31505 | 1.42866 | 1.42866 | 2.71952e-05 | 2.71932e-05
diisopropylaminoethanol | 1.31513 | 1.31521 | 1.42866 | 1.42866 | 2.71915e-05 | 2.71895e-05
diisopropylaminoethanol | 1.3153 | 1.31538 | 1.42866 | 1.42866 | 2.71865e-05 | 2.71825e-05
diisopropylaminoethanol | 1.31546 | 1.31555 | 1.42866 | 1.42866 | 2.7178e-05 | 2.71739e-05
diisopropylaminoethanol | 1.31563 | 1.31572 | 1.42866 | 1.42866 | 2.71711e-05 | 2.71698e-05
diisopropylaminoethanol | 1.3158 | 1.31588 | 1.42866 | 1.42866 | 2.71699e-05 | 2.71708e-05
diisopropylaminoethanol | 1.31597 | 1.31605 | 1.42866 | 1.42866 | 2.71717e-05 | 2.71724e-05
diisopropylaminoethanol | 1.31613 | 1.31622 | 1.42866 | 1.42866 | 2.71731e-05 | 2.71744e-05
diisopropylaminoethanol | 1.3163 | 1.31638 | 1.42866 | 1.42866 | 2.71763e-05 | 2.71786e-05
diisopropylaminoethanol | 1.31647 | 1.31655 | 1.42866 | 1.42866 | 2.71805e-05 | 2.71814e-05
diisopropylaminoethanol | 1.31663 | 1.31672 | 1.42866 | 1.42866 | 2.7181e-05 | 2.71792e-05
diisopropylaminoethanol | 1.3168 | 1.31688 | 1.42866 | 1.42866 | 2.71762e-05 | 2.71725e-05
diisopropylaminoethanol | 1.31697 | 1.31705 | 1.42866 | 1.42866 | 2.71684e-05 | 2.71642e-05
diisopropylaminoethanol | 1.31714 | 1.31722 | 1.42866 | 1.42866 | 2.71597e-05 | 2.71547e-05
diisopropylaminoethanol | 1.3173 | 1.31739 | 1.42866 | 1.42866 | 2.7149e-05 | 2.71431e-05
diisopropylaminoethanol | 1.31747 | 1.31755 | 1.42866 | 1.42866 | 2.71379e-05 | 2.7134e-05
diisopropylaminoethanol | 1.31764 | 1.31772 | 1.42866 | 1.42866 | 2.71321e-05 | 2.7132e-05
diisopropylaminoethanol | 1.31781 | 1.31789 | 1.42866 | 1.42866 | 2.71331e-05 | 2.71349e-05
diisopropylaminoethanol | 1.31797 | 1.31806 | 1.42866 | 1.42866 | 2.71367e-05 | 2.71385e-05
diisopropylaminoethanol | 1.31814 | 1.31822 | 1.42866 | 1.42866 | 2.714e-05 | 2.71416e-05
diisopropylaminoethanol | 1.31831 | 1.31839 | 1.42866 | 1.42866 | 2.71434e-05 | 2.71451e-05
diisopropylaminoethanol | 1.31848 | 1.31856 | 1.42866 | 1.42865 | 2.71463e-05 | 2.71468e-05
diisopropylaminoethanol | 1.31864 | 1.31873 | 1.42865 | 1.42865 | 2.71466e-05 | 2.71465e-05
diisopropylaminoethanol | 1.31881 | 1.31889 | 1.42865 | 1.42865 | 2.71472e-05 | 2.7149e-05
diisopropylaminoethanol | 1.31898 | 1.31906 | 1.42865 | 1.42865 | 2.71515e-05 | 2.71539e-05
diisopropylaminoethanol | 1.31915 | 1.31923 | 1.42865 | 1.42865 | 2.71553e-05 | 2.71549e-05
diisopropylaminoethanol | 1.31931 | 1.3194 | 1.42865 | 1.42865 | 2.71529e-05 | 2.71498e-05
diisopropylaminoethanol | 1.31948 | 1.31957 | 1.42865 | 1.42865 | 2.71462e-05 | 2.71431e-05
diisopropylaminoethanol | 1.31965 | 1.31973 | 1.42865 | 1.42865 | 2.71407e-05 | 2.71392e-05
diisopropylaminoethanol | 1.31982 | 1.3199 | 1.42865 | 1.42865 | 2.71385e-05 | 2.7139e-05
diisopropylaminoethanol | 1.31999 | 1.32007 | 1.42865 | 1.42865 | 2.7141e-05 | 2.71447e-05
diisopropylaminoethanol | 1.32015 | 1.32024 | 1.42865 | 1.42865 | 2.71502e-05 | 2.7157e-05
diisopropylaminoethanol | 1.32032 | 1.32041 | 1.42865 | 1.42865 | 2.71644e-05 | 2.71717e-05
diisopropylaminoethanol | 1.32049 | 1.32057 | 1.42865 | 1.42865 | 2.71785e-05 | 2.71844e-05
diisopropylaminoethanol | 1.32066 | 1.32074 | 1.42865 | 1.42865 | 2.71893e-05 | 2.71934e-05
diisopropylaminoethanol | 1.32083 | 1.32091 | 1.42865 | 1.42865 | 2.7197e-05 | 2.72009e-05
diisopropylaminoethanol | 1.32099 | 1.32108 | 1.42865 | 1.42865 | 2.72055e-05 | 2.72112e-05
diisopropylaminoethanol | 1.32116 | 1.32125 | 1.42865 | 1.42865 | 2.7218e-05 | 2.72258e-05
diisopropylaminoethanol | 1.32133 | 1.32142 | 1.42865 | 1.42865 | 2.72342e-05 | 2.72426e-05
diisopropylaminoethanol | 1.3215 | 1.32158 | 1.42865 | 1.42865 | 2.72505e-05 | 2.72577e-05
diisopropylaminoethanol | 1.32167 | 1.32175 | 1.42865 | 1.42865 | 2.72644e-05 | 2.72711e-05
diisopropylaminoethanol | 1.32184 | 1.32192 | 1.42865 | 1.42865 | 2.72784e-05 | 2.7286e-05
diisopropylaminoethanol | 1.322 | 1.32209 | 1.42865 | 1.42865 | 2.72934e-05 | 2.73001e-05
diisopropylaminoethanol | 1.32217 | 1.32226 | 1.42865 | 1.42865 | 2.73062e-05 | 2.73122e-05
diisopropylaminoethanol | 1.32234 | 1.32243 | 1.42865 | 1.42865 | 2.73191e-05 | 2.73277e-05
diisopropylaminoethanol | 1.32251 | 1.3226 | 1.42865 | 1.42865 | 2.73378e-05 | 2.73488e-05
diisopropylaminoethanol | 1.32268 | 1.32276 | 1.42865 | 1.42865 | 2.73593e-05 | 2.73685e-05
diisopropylaminoethanol | 1.32285 | 1.32293 | 1.42865 | 1.42865 | 2.73761e-05 | 2.73825e-05
diisopropylaminoethanol | 1.32302 | 1.3231 | 1.42865 | 1.42865 | 2.73886e-05 | 2.73951e-05
diisopropylaminoethanol | 1.32319 | 1.32327 | 1.42865 | 1.42865 | 2.74018e-05 | 2.74083e-05
diisopropylaminoethanol | 1.32335 | 1.32344 | 1.42865 | 1.42865 | 2.74142e-05 | 2.74191e-05
diisopropylaminoethanol | 1.32352 | 1.32361 | 1.42865 | 1.42865 | 2.74236e-05 | 2.74283e-05
diisopropylaminoethanol | 1.32369 | 1.32378 | 1.42865 | 1.42865 | 2.74337e-05 | 2.74397e-05
diisopropylaminoethanol | 1.32386 | 1.32395 | 1.42864 | 1.42864 | 2.74459e-05 | 2.74513e-05
diisopropylaminoethanol | 1.32403 | 1.32411 | 1.42864 | 1.42864 | 2.74552e-05 | 2.74574e-05
diisopropylaminoethanol | 1.3242 | 1.32428 | 1.42864 | 1.42864 | 2.74585e-05 | 2.74595e-05
diisopropylaminoethanol | 1.32437 | 1.32445 | 1.42864 | 1.42864 | 2.74613e-05 | 2.74642e-05
diisopropylaminoethanol | 1.32454 | 1.32462 | 1.42864 | 1.42864 | 2.74681e-05 | 2.7473e-05
diisopropylaminoethanol | 1.32471 | 1.32479 | 1.42864 | 1.42864 | 2.7479e-05 | 2.74867e-05
diisopropylaminoethanol | 1.32488 | 1.32496 | 1.42864 | 1.42864 | 2.74961e-05 | 2.75066e-05
diisopropylaminoethanol | 1.32505 | 1.32513 | 1.42864 | 1.42864 | 2.75169e-05 | 2.75257e-05
diisopropylaminoethanol | 1.32521 | 1.3253 | 1.42864 | 1.42864 | 2.75324e-05 | 2.75367e-05
diisopropylaminoethanol | 1.32538 | 1.32547 | 1.42864 | 1.42864 | 2.75393e-05 | 2.75411e-05
diisopropylaminoethanol | 1.32555 | 1.32564 | 1.42864 | 1.42864 | 2.75428e-05 | 2.75449e-05
diisopropylaminoethanol | 1.32572 | 1.32581 | 1.42864 | 1.42864 | 2.7547e-05 | 2.75488e-05
diisopropylaminoethanol | 1.32589 | 1.32598 | 1.42864 | 1.42864 | 2.755e-05 | 2.75505e-05
diisopropylaminoethanol | 1.32606 | 1.32615 | 1.42864 | 1.42864 | 2.75508e-05 | 2.75512e-05
diisopropylaminoethanol | 1.32623 | 1.32632 | 1.42864 | 1.42864 | 2.75516e-05 | 2.75513e-05
diisopropylaminoethanol | 1.3264 | 1.32649 | 1.42864 | 1.42864 | 2.75496e-05 | 2.75457e-05
diisopropylaminoethanol | 1.32657 | 1.32666 | 1.42864 | 1.42864 | 2.75395e-05 | 2.75319e-05
diisopropylaminoethanol | 1.32674 | 1.32683 | 1.42864 | 1.42864 | 2.75246e-05 | 2.75191e-05
diisopropylaminoethanol | 1.32691 | 1.327 | 1.42864 | 1.42864 | 2.75164e-05 | 2.75163e-05
diisopropylaminoethanol | 1.32708 | 1.32717 | 1.42864 | 1.42864 | 2.75179e-05 | 2.75204e-05
diisopropylaminoethanol | 1.32725 | 1.32733 | 1.42864 | 1.42864 | 2.75231e-05 | 2.75261e-05
diisopropylaminoethanol | 1.32742 | 1.3275 | 1.42864 | 1.42864 | 2.75297e-05 | 2.75341e-05
diisopropylaminoethanol | 1.32759 | 1.32767 | 1.42864 | 1.42864 | 2.75389e-05 | 2.75433e-05
diisopropylaminoethanol | 1.32776 | 1.32784 | 1.42864 | 1.42864 | 2.75463e-05 | 2.75478e-05
diisopropylaminoethanol | 1.32793 | 1.32801 | 1.42864 | 1.42864 | 2.7548e-05 | 2.75481e-05
diisopropylaminoethanol | 1.3281 | 1.32818 | 1.42864 | 1.42864 | 2.75491e-05 | 2.75517e-05
diisopropylaminoethanol | 1.32827 | 1.32836 | 1.42864 | 1.42864 | 2.75556e-05 | 2.75601e-05
diisopropylaminoethanol | 1.32844 | 1.32853 | 1.42864 | 1.42864 | 2.7564e-05 | 2.75671e-05
diisopropylaminoethanol | 1.32861 | 1.3287 | 1.42864 | 1.42864 | 2.75696e-05 | 2.75723e-05
diisopropylaminoethanol | 1.32878 | 1.32887 | 1.42864 | 1.42864 | 2.75758e-05 | 2.75802e-05
diisopropylaminoethanol | 1.32895 | 1.32904 | 1.42864 | 1.42864 | 2.75847e-05 | 2.75889e-05
diisopropylaminoethanol | 1.32912 | 1.32921 | 1.42864 | 1.42863 | 2.75926e-05 | 2.75966e-05
diisopropylaminoethanol | 1.32929 | 1.32938 | 1.42863 | 1.42863 | 2.76019e-05 | 2.76093e-05
diisopropylaminoethanol | 1.32946 | 1.32955 | 1.42863 | 1.42863 | 2.76185e-05 | 2.76282e-05
diisopropylaminoethanol | 1.32963 | 1.32972 | 1.42863 | 1.42863 | 2.7637e-05 | 2.76438e-05
diisopropylaminoethanol | 1.3298 | 1.32989 | 1.42863 | 1.42863 | 2.76486e-05 | 2.76524e-05
diisopropylaminoethanol | 1.32997 | 1.33006 | 1.42863 | 1.42863 | 2.76562e-05 | 2.76605e-05
diisopropylaminoethanol | 1.33014 | 1.33023 | 1.42863 | 1.42863 | 2.76647e-05 | 2.76681e-05
diisopropylaminoethanol | 1.33031 | 1.3304 | 1.42863 | 1.42863 | 2.76699e-05 | 2.76707e-05
diisopropylaminoethanol | 1.33049 | 1.33057 | 1.42863 | 1.42863 | 2.76714e-05 | 2.76735e-05
diisopropylaminoethanol | 1.33066 | 1.33074 | 1.42863 | 1.42863 | 2.76779e-05 | 2.7684e-05
diisopropylaminoethanol | 1.33083 | 1.33091 | 1.42863 | 1.42863 | 2.76902e-05 | 2.76947e-05
diisopropylaminoethanol | 1.331 | 1.33108 | 1.42863 | 1.42863 | 2.76963e-05 | 2.7695e-05
diisopropylaminoethanol | 1.33117 | 1.33125 | 1.42863 | 1.42863 | 2.76921e-05 | 2.76889e-05
diisopropylaminoethanol | 1.33134 | 1.33142 | 1.42863 | 1.42863 | 2.7686e-05 | 2.76831e-05
diisopropylaminoethanol | 1.33151 | 1.3316 | 1.42863 | 1.42863 | 2.76794e-05 | 2.76745e-05
diisopropylaminoethanol | 1.33168 | 1.33177 | 1.42863 | 1.42863 | 2.76687e-05 | 2.7663e-05
diisopropylaminoethanol | 1.33185 | 1.33194 | 1.42863 | 1.42863 | 2.76582e-05 | 2.76547e-05
diisopropylaminoethanol | 1.33202 | 1.33211 | 1.42863 | 1.42863 | 2.76523e-05 | 2.76503e-05
diisopropylaminoethanol | 1.33219 | 1.33228 | 1.42863 | 1.42863 | 2.76477e-05 | 2.76442e-05
diisopropylaminoethanol | 1.33237 | 1.33245 | 1.42863 | 1.42863 | 2.76398e-05 | 2.76354e-05
diisopropylaminoethanol | 1.33254 | 1.33262 | 1.42863 | 1.42863 | 2.76321e-05 | 2.76306e-05
diisopropylaminoethanol | 1.33271 | 1.33279 | 1.42863 | 1.42863 | 2.76314e-05 | 2.76342e-05
diisopropylaminoethanol | 1.33288 | 1.33297 | 1.42863 | 1.42863 | 2.76387e-05 | 2.76448e-05
diisopropylaminoethanol | 1.33305 | 1.33314 | 1.42863 | 1.42863 | 2.76525e-05 | 2.76617e-05
diisopropylaminoethanol | 1.33322 | 1.33331 | 1.42863 | 1.42863 | 2.76717e-05 | 2.7682e-05
diisopropylaminoethanol | 1.33339 | 1.33348 | 1.42863 | 1.42863 | 2.76917e-05 | 2.77001e-05
diisopropylaminoethanol | 1.33357 | 1.33365 | 1.42863 | 1.42863 | 2.77066e-05 | 2.7711e-05
diisopropylaminoethanol | 1.33374 | 1.33382 | 1.42863 | 1.42863 | 2.77135e-05 | 2.77148e-05
diisopropylaminoethanol | 1.33391 | 1.33399 | 1.42863 | 1.42863 | 2.77155e-05 | 2.77159e-05
diisopropylaminoethanol | 1.33408 | 1.33417 | 1.42863 | 1.42863 | 2.77164e-05 | 2.77174e-05
diisopropylaminoethanol | 1.33425 | 1.33434 | 1.42863 | 1.42862 | 2.7719e-05 | 2.77213e-05
diisopropylaminoethanol | 1.33442 | 1.33451 | 1.42862 | 1.42862 | 2.77237e-05 | 2.77258e-05
diisopropylaminoethanol | 1.33459 | 1.33468 | 1.42862 | 1.42862 | 2.77271e-05 | 2.77278e-05
diisopropylaminoethanol | 1.33477 | 1.33485 | 1.42862 | 1.42862 | 2.77278e-05 | 2.77275e-05
diisopropylaminoethanol | 1.33494 | 1.33502 | 1.42862 | 1.42862 | 2.7727e-05 | 2.77268e-05
diisopropylaminoethanol | 1.33511 | 1.3352 | 1.42862 | 1.42862 | 2.77273e-05 | 2.77289e-05
diisopropylaminoethanol | 1.33528 | 1.33537 | 1.42862 | 1.42862 | 2.77313e-05 | 2.77344e-05
diisopropylaminoethanol | 1.33545 | 1.33554 | 1.42862 | 1.42862 | 2.77378e-05 | 2.77416e-05
diisopropylaminoethanol | 1.33563 | 1.33571 | 1.42862 | 1.42862 | 2.77459e-05 | 2.77503e-05
diisopropylaminoethanol | 1.3358 | 1.33588 | 1.42862 | 1.42862 | 2.77542e-05 | 2.77571e-05
diisopropylaminoethanol | 1.33597 | 1.33606 | 1.42862 | 1.42862 | 2.77588e-05 | 2.77595e-05
diisopropylaminoethanol | 1.33614 | 1.33623 | 1.42862 | 1.42862 | 2.77598e-05 | 2.77605e-05
diisopropylaminoethanol | 1.33631 | 1.3364 | 1.42862 | 1.42862 | 2.77625e-05 | 2.7766e-05
diisopropylaminoethanol | 1.33649 | 1.33657 | 1.42862 | 1.42862 | 2.77709e-05 | 2.77767e-05
diisopropylaminoethanol | 1.33666 | 1.33675 | 1.42862 | 1.42862 | 2.7783e-05 | 2.77897e-05
diisopropylaminoethanol | 1.33683 | 1.33692 | 1.42862 | 1.42862 | 2.7797e-05 | 2.78046e-05
diisopropylaminoethanol | 1.337 | 1.33709 | 1.42862 | 1.42862 | 2.78126e-05 | 2.78203e-05
diisopropylaminoethanol | 1.33718 | 1.33726 | 1.42862 | 1.42862 | 2.78274e-05 | 2.78335e-05
diisopropylaminoethanol | 1.33735 | 1.33743 | 1.42862 | 1.42862 | 2.78385e-05 | 2.78423e-05
diisopropylaminoethanol | 1.33752 | 1.33761 | 1.42862 | 1.42862 | 2.78455e-05 | 2.78486e-05
diisopropylaminoethanol | 1.33769 | 1.33778 | 1.42862 | 1.42862 | 2.78521e-05 | 2.78556e-05
diisopropylaminoethanol | 1.33787 | 1.33795 | 1.42862 | 1.42862 | 2.78584e-05 | 2.78596e-05
diisopropylaminoethanol | 1.33804 | 1.33812 | 1.42862 | 1.42862 | 2.78591e-05 | 2.78573e-05
diisopropylaminoethanol | 1.33821 | 1.3383 | 1.42862 | 1.42862 | 2.78552e-05 | 2.78534e-05
diisopropylaminoethanol | 1.33838 | 1.33847 | 1.42862 | 1.42862 | 2.7852e-05 | 2.7851e-05
diisopropylaminoethanol | 1.33856 | 1.33864 | 1.42862 | 1.42862 | 2.78498e-05 | 2.78483e-05
diisopropylaminoethanol | 1.33873 | 1.33882 | 1.42862 | 1.42862 | 2.78467e-05 | 2.78456e-05
diisopropylaminoethanol | 1.3389 | 1.33899 | 1.42862 | 1.42862 | 2.78457e-05 | 2.78472e-05
diisopropylaminoethanol | 1.33908 | 1.33916 | 1.42862 | 1.42862 | 2.78496e-05 | 2.78522e-05
diisopropylaminoethanol | 1.33925 | 1.33933 | 1.42862 | 1.42861 | 2.78548e-05 | 2.78576e-05
diisopropylaminoethanol | 1.33942 | 1.33951 | 1.42861 | 1.42861 | 2.78614e-05 | 2.7867e-05
diisopropylaminoethanol | 1.33959 | 1.33968 | 1.42861 | 1.42861 | 2.78743e-05 | 2.78828e-05
diisopropylaminoethanol | 1.33977 | 1.33985 | 1.42861 | 1.42861 | 2.78916e-05 | 2.78995e-05
diisopropylaminoethanol | 1.33994 | 1.34003 | 1.42861 | 1.42861 | 2.79065e-05 | 2.79126e-05
diisopropylaminoethanol | 1.34011 | 1.3402 | 1.42861 | 1.42861 | 2.79184e-05 | 2.79242e-05
diisopropylaminoethanol | 1.34029 | 1.34037 | 1.42861 | 1.42861 | 2.79295e-05 | 2.79333e-05
diisopropylaminoethanol | 1.34046 | 1.34055 | 1.42861 | 1.42861 | 2.7935e-05 | 2.79348e-05
diisopropylaminoethanol | 1.34063 | 1.34072 | 1.42861 | 1.42861 | 2.79337e-05 | 2.79334e-05
diisopropylaminoethanol | 1.34081 | 1.34089 | 1.42861 | 1.42861 | 2.79349e-05 | 2.79385e-05
diisopropylaminoethanol | 1.34098 | 1.34107 | 1.42861 | 1.42861 | 2.79434e-05 | 2.79489e-05
diisopropylaminoethanol | 1.34115 | 1.34124 | 1.42861 | 1.42861 | 2.79546e-05 | 2.79606e-05
diisopropylaminoethanol | 1.34133 | 1.34141 | 1.42861 | 1.42861 | 2.79675e-05 | 2.79757e-05
diisopropylaminoethanol | 1.3415 | 1.34159 | 1.42861 | 1.42861 | 2.79847e-05 | 2.79934e-05
diisopropylaminoethanol | 1.34167 | 1.34176 | 1.42861 | 1.42861 | 2.8001e-05 | 2.80072e-05
diisopropylaminoethanol | 1.34185 | 1.34193 | 1.42861 | 1.42861 | 2.80125e-05 | 2.80177e-05
diisopropylaminoethanol | 1.34202 | 1.34211 | 1.42861 | 1.42861 | 2.80237e-05 | 2.80311e-05
diisopropylaminoethanol | 1.34219 | 1.34228 | 1.42861 | 1.42861 | 2.80396e-05 | 2.80485e-05
diisopropylaminoethanol | 1.34237 | 1.34246 | 1.42861 | 1.42861 | 2.8057e-05 | 2.80647e-05
diisopropylaminoethanol | 1.34254 | 1.34263 | 1.42861 | 1.42861 | 2.80713e-05 | 2.80769e-05
diisopropylaminoethanol | 1.34272 | 1.3428 | 1.42861 | 1.42861 | 2.80815e-05 | 2.80851e-05
diisopropylaminoethanol | 1.34289 | 1.34298 | 1.42861 | 1.42861 | 2.80876e-05 | 2.80892e-05
diisopropylaminoethanol | 1.34306 | 1.34315 | 1.42861 | 1.42861 | 2.80904e-05 | 2.80916e-05
diisopropylaminoethanol | 1.34324 | 1.34332 | 1.42861 | 1.42861 | 2.80936e-05 | 2.8097e-05
diisopropylaminoethanol | 1.34341 | 1.3435 | 1.42861 | 1.42861 | 2.81025e-05 | 2.81107e-05
diisopropylaminoethanol | 1.34359 | 1.34367 | 1.42861 | 1.42861 | 2.81216e-05 | 2.81352e-05
diisopropylaminoethanol | 1.34376 | 1.34385 | 1.42861 | 1.42861 | 2.81507e-05 | 2.81675e-05
diisopropylaminoethanol | 1.34393 | 1.34402 | 1.42861 | 1.4286 | 2.81847e-05 | 2.8202e-05
diisopropylaminoethanol | 1.34411 | 1.3442 | 1.4286 | 1.4286 | 2.8219e-05 | 2.82357e-05
diisopropylaminoethanol | 1.34428 | 1.34437 | 1.4286 | 1.4286 | 2.82518e-05 | 2.82672e-05
diisopropylaminoethanol | 1.34446 | 1.34454 | 1.4286 | 1.4286 | 2.82817e-05 | 2.8295e-05
diisopropylaminoethanol | 1.34463 | 1.34472 | 1.4286 | 1.4286 | 2.83074e-05 | 2.83193e-05
diisopropylaminoethanol | 1.34481 | 1.34489 | 1.4286 | 1.4286 | 2.83313e-05 | 2.83438e-05
diisopropylaminoethanol | 1.34498 | 1.34507 | 1.4286 | 1.4286 | 2.83564e-05 | 2.83685e-05
diisopropylaminoethanol | 1.34515 | 1.34524 | 1.4286 | 1.4286 | 2.83794e-05 | 2.83891e-05
diisopropylaminoethanol | 1.34533 | 1.34542 | 1.4286 | 1.4286 | 2.83978e-05 | 2.84057e-05
diisopropylaminoethanol | 1.3455 | 1.34559 | 1.4286 | 1.4286 | 2.8413e-05 | 2.84195e-05
diisopropylaminoethanol | 1.34568 | 1.34577 | 1.4286 | 1.4286 | 2.84252e-05 | 2.84308e-05
diisopropylaminoethanol | 1.34585 | 1.34594 | 1.4286 | 1.4286 | 2.84369e-05 | 2.84445e-05
diisopropylaminoethanol | 1.34603 | 1.34611 | 1.4286 | 1.4286 | 2.84544e-05 | 2.84671e-05
diisopropylaminoethanol | 1.3462 | 1.34629 | 1.4286 | 1.4286 | 2.84827e-05 | 2.85008e-05
diisopropylaminoethanol | 1.34638 | 1.34646 | 1.4286 | 1.4286 | 2.85209e-05 | 2.8543e-05
diisopropylaminoethanol | 1.34655 | 1.34664 | 1.4286 | 1.4286 | 2.85669e-05 | 2.85926e-05
diisopropylaminoethanol | 1.34673 | 1.34681 | 1.4286 | 1.4286 | 2.86195e-05 | 2.86473e-05
diisopropylaminoethanol | 1.3469 | 1.34699 | 1.4286 | 1.4286 | 2.86758e-05 | 2.87051e-05
diisopropylaminoethanol | 1.34708 | 1.34716 | 1.4286 | 1.4286 | 2.8736e-05 | 2.8769e-05
diisopropylaminoethanol | 1.34725 | 1.34734 | 1.4286 | 1.4286 | 2.88044e-05 | 2.88422e-05
diisopropylaminoethanol | 1.34743 | 1.34751 | 1.4286 | 1.4286 | 2.88822e-05 | 2.89239e-05
diisopropylaminoethanol | 1.3476 | 1.34769 | 1.4286 | 1.4286 | 2.89664e-05 | 2.90091e-05
diisopropylaminoethanol | 1.34778 | 1.34786 | 1.4286 | 1.4286 | 2.90511e-05 | 2.90921e-05
diisopropylaminoethanol | 1.34795 | 1.34804 | 1.4286 | 1.4286 | 2.91319e-05 | 2.91701e-05
diisopropylaminoethanol | 1.34813 | 1.34821 | 1.4286 | 1.4286 | 2.92069e-05 | 2.92421e-05
diisopropylaminoethanol | 1.3483 | 1.34839 | 1.4286 | 1.4286 | 2.92761e-05 | 2.93091e-05
diisopropylaminoethanol | 1.34848 | 1.34857 | 1.42859 | 1.42859 | 2.93416e-05 | 2.93738e-05
diisopropylaminoethanol | 1.34865 | 1.34874 | 1.42859 | 1.42859 | 2.94054e-05 | 2.94362e-05
diisopropylaminoethanol | 1.34883 | 1.34892 | 1.42859 | 1.42859 | 2.94657e-05 | 2.94939e-05
diisopropylaminoethanol | 1.349 | 1.34909 | 1.42859 | 1.42859 | 2.95209e-05 | 2.95474e-05
diisopropylaminoethanol | 1.34918 | 1.34927 | 1.42859 | 1.42859 | 2.95736e-05 | 2.96002e-05
diisopropylaminoethanol | 1.34936 | 1.34944 | 1.42859 | 1.42859 | 2.96275e-05 | 2.96562e-05
diisopropylaminoethanol | 1.34953 | 1.34962 | 1.42859 | 1.42859 | 2.9687e-05 | 2.972e-05
diisopropylaminoethanol | 1.34971 | 1.34979 | 1.42859 | 1.42859 | 2.97554e-05 | 2.97928e-05
diisopropylaminoethanol | 1.34988 | 1.34997 | 1.42859 | 1.42859 | 2.98317e-05 | 2.98713e-05
diisopropylaminoethanol | 1.35006 | 1.35015 | 1.42859 | 1.42859 | 2.99112e-05 | 2.99512e-05
diisopropylaminoethanol | 1.35023 | 1.35032 | 1.42859 | 1.42859 | 2.99912e-05 | 3.00307e-05
diisopropylaminoethanol | 1.35041 | 1.3505 | 1.42859 | 1.42859 | 3.00696e-05 | 3.0108e-05
diisopropylaminoethanol | 1.35059 | 1.35067 | 1.42859 | 1.42859 | 3.01462e-05 | 3.0185e-05
diisopropylaminoethanol | 1.35076 | 1.35085 | 1.42859 | 1.42859 | 3.0225e-05 | 3.02665e-05
diisopropylaminoethanol | 1.35094 | 1.35103 | 1.42859 | 1.42859 | 3.03091e-05 | 3.03521e-05
diisopropylaminoethanol | 1.35111 | 1.3512 | 1.42859 | 1.42859 | 3.03945e-05 | 3.04359e-05
diisopropylaminoethanol | 1.35129 | 1.35138 | 1.42859 | 1.42859 | 3.04762e-05 | 3.05159e-05
diisopropylaminoethanol | 1.35147 | 1.35155 | 1.42859 | 1.42859 | 3.05558e-05 | 3.05961e-05
diisopropylaminoethanol | 1.35164 | 1.35173 | 1.42859 | 1.42859 | 3.06367e-05 | 3.06776e-05
diisopropylaminoethanol | 1.35182 | 1.35191 | 1.42859 | 1.42859 | 3.07187e-05 | 3.07604e-05
diisopropylaminoethanol | 1.35199 | 1.35208 | 1.42859 | 1.42859 | 3.08035e-05 | 3.08489e-05
diisopropylaminoethanol | 1.35217 | 1.35226 | 1.42859 | 1.42859 | 3.08972e-05 | 3.09479e-05
diisopropylaminoethanol | 1.35235 | 1.35243 | 1.42859 | 1.42859 | 3.09997e-05 | 3.1051e-05
diisopropylaminoethanol | 1.35252 | 1.35261 | 1.42859 | 1.42859 | 3.11007e-05 | 3.11491e-05
diisopropylaminoethanol | 1.3527 | 1.35279 | 1.42859 | 1.42859 | 3.11969e-05 | 3.12451e-05
diisopropylaminoethanol | 1.35288 | 1.35296 | 1.42859 | 1.42859 | 3.12938e-05 | 3.13426e-05
diisopropylaminoethanol | 1.35305 | 1.35314 | 1.42859 | 1.42858 | 3.13911e-05 | 3.14389e-05
diisopropylaminoethanol | 1.35323 | 1.35332 | 1.42858 | 1.42858 | 3.14864e-05 | 3.15341e-05
diisopropylaminoethanol | 1.35341 | 1.35349 | 1.42858 | 1.42858 | 3.15828e-05 | 3.16325e-05
diisopropylaminoethanol | 1.35358 | 1.35367 | 1.42858 | 1.42858 | 3.16826e-05 | 3.17322e-05
diisopropylaminoethanol | 1.35376 | 1.35385 | 1.42858 | 1.42858 | 3.178e-05 | 3.18257e-05
diisopropylaminoethanol | 1.35394 | 1.35402 | 1.42858 | 1.42858 | 3.18694e-05 | 3.19117e-05
diisopropylaminoethanol | 1.35411 | 1.3542 | 1.42858 | 1.42858 | 3.19531e-05 | 3.19941e-05
diisopropylaminoethanol | 1.35429 | 1.35438 | 1.42858 | 1.42858 | 3.20351e-05 | 3.20762e-05
diisopropylaminoethanol | 1.35447 | 1.35455 | 1.42858 | 1.42858 | 3.21178e-05 | 3.21599e-05
diisopropylaminoethanol | 1.35464 | 1.35473 | 1.42858 | 1.42858 | 3.22028e-05 | 3.22467e-05
diisopropylaminoethanol | 1.35482 | 1.35491 | 1.42858 | 1.42858 | 3.22914e-05 | 3.23365e-05
diisopropylaminoethanol | 1.355 | 1.35509 | 1.42858 | 1.42858 | 3.23816e-05 | 3.24266e-05
diisopropylaminoethanol | 1.35517 | 1.35526 | 1.42858 | 1.42858 | 3.24718e-05 | 3.25177e-05
diisopropylaminoethanol | 1.35535 | 1.35544 | 1.42858 | 1.42858 | 3.2565e-05 | 3.26143e-05
diisopropylaminoethanol | 1.35553 | 1.35562 | 1.42858 | 1.42858 | 3.26658e-05 | 3.27193e-05
diisopropylaminoethanol | 1.35571 | 1.35579 | 1.42858 | 1.42858 | 3.27746e-05 | 3.28316e-05
diisopropylaminoethanol | 1.35588 | 1.35597 | 1.42858 | 1.42858 | 3.289e-05 | 3.29499e-05
diisopropylaminoethanol | 1.35606 | 1.35615 | 1.42858 | 1.42858 | 3.30108e-05 | 3.3072e-05
diisopropylaminoethanol | 1.35624 | 1.35633 | 1.42858 | 1.42858 | 3.31325e-05 | 3.31915e-05
diisopropylaminoethanol | 1.35641 | 1.3565 | 1.42858 | 1.42858 | 3.32486e-05 | 3.3304e-05
diisopropylaminoethanol | 1.35659 | 1.35668 | 1.42858 | 1.42858 | 3.33588e-05 | 3.34139e-05
diisopropylaminoethanol | 1.35677 | 1.35686 | 1.42858 | 1.42858 | 3.34701e-05 | 3.35278e-05
diisopropylaminoethanol | 1.35695 | 1.35704 | 1.42858 | 1.42858 | 3.35861e-05 | 3.36438e-05
diisopropylaminoethanol | 1.35712 | 1.35721 | 1.42858 | 1.42858 | 3.36999e-05 | 3.37544e-05
diisopropylaminoethanol | 1.3573 | 1.35739 | 1.42858 | 1.42858 | 3.38077e-05 | 3.38606e-05
diisopropylaminoethanol | 1.35748 | 1.35757 | 1.42858 | 1.42858 | 3.39135e-05 | 3.39658e-05
diisopropylaminoethanol | 1.35766 | 1.35775 | 1.42858 | 1.42858 | 3.40162e-05 | 3.40639e-05
diisopropylaminoethanol | 1.35784 | 1.35792 | 1.42858 | 1.42858 | 3.4109e-05 | 3.41529e-05
diisopropylaminoethanol | 1.35801 | 1.3581 | 1.42858 | 1.42858 | 3.41973e-05 | 3.42437e-05
diisopropylaminoethanol | 1.35819 | 1.35828 | 1.42858 | 1.42858 | 3.42924e-05 | 3.4342e-05
diisopropylaminoethanol | 1.35837 | 1.35846 | 1.42858 | 1.42858 | 3.43907e-05 | 3.44371e-05
diisopropylaminoethanol | 1.35855 | 1.35864 | 1.42858 | 1.42857 | 3.44804e-05 | 3.45215e-05
diisopropylaminoethanol | 1.35873 | 1.35881 | 1.42857 | 1.42857 | 3.45613e-05 | 3.46006e-05
diisopropylaminoethanol | 1.3589 | 1.35899 | 1.42857 | 1.42857 | 3.46392e-05 | 3.46761e-05
diisopropylaminoethanol | 1.35908 | 1.35917 | 1.42857 | 1.42857 | 3.47106e-05 | 3.47425e-05
diisopropylaminoethanol | 1.35926 | 1.35935 | 1.42857 | 1.42857 | 3.47725e-05 | 3.4802e-05
diisopropylaminoethanol | 1.35944 | 1.35953 | 1.42857 | 1.42857 | 3.48318e-05 | 3.48623e-05
diisopropylaminoethanol | 1.35962 | 1.3597 | 1.42857 | 1.42857 | 3.48927e-05 | 3.49215e-05
diisopropylaminoethanol | 1.35979 | 1.35988 | 1.42857 | 1.42857 | 3.49473e-05 | 3.49693e-05
diisopropylaminoethanol | 1.35997 | 1.36006 | 1.42857 | 1.42857 | 3.49877e-05 | 3.50035e-05
diisopropylaminoethanol | 1.36015 | 1.36024 | 1.42857 | 1.42857 | 3.50174e-05 | 3.50296e-05
diisopropylaminoethanol | 1.36033 | 1.36042 | 1.42857 | 1.42857 | 3.50399e-05 | 3.50479e-05
diisopropylaminoethanol | 1.36051 | 1.3606 | 1.42857 | 1.42857 | 3.50539e-05 | 3.50586e-05
diisopropylaminoethanol | 1.36069 | 1.36078 | 1.42857 | 1.42857 | 3.50629e-05 | 3.50669e-05
diisopropylaminoethanol | 1.36086 | 1.36095 | 1.42857 | 1.42857 | 3.50706e-05 | 3.50732e-05
diisopropylaminoethanol | 1.36104 | 1.36113 | 1.42857 | 1.42857 | 3.50738e-05 | 3.50723e-05
diisopropylaminoethanol | 1.36122 | 1.36131 | 1.42857 | 1.42857 | 3.50688e-05 | 3.50641e-05
diisopropylaminoethanol | 1.3614 | 1.36149 | 1.42857 | 1.42857 | 3.50587e-05 | 3.50527e-05
diisopropylaminoethanol | 1.36158 | 1.36167 | 1.42857 | 1.42857 | 3.50459e-05 | 3.50384e-05
diisopropylaminoethanol | 1.36176 | 1.36185 | 1.42857 | 1.42857 | 3.50309e-05 | 3.50243e-05
diisopropylaminoethanol | 1.36194 | 1.36203 | 1.42857 | 1.42857 | 3.50194e-05 | 3.50164e-05
diisopropylaminoethanol | 1.36212 | 1.36221 | 1.42857 | 1.42857 | 3.50149e-05 | 3.50138e-05
diisopropylaminoethanol | 1.36229 | 1.36238 | 1.42857 | 1.42857 | 3.50124e-05 | 3.501e-05
diisopropylaminoethanol | 1.36247 | 1.36256 | 1.42857 | 1.42857 | 3.50067e-05 | 3.50027e-05
diisopropylaminoethanol | 1.36265 | 1.36274 | 1.42857 | 1.42857 | 3.49986e-05 | 3.49947e-05
diisopropylaminoethanol | 1.36283 | 1.36292 | 1.42857 | 1.42857 | 3.4991e-05 | 3.49869e-05
diisopropylaminoethanol | 1.36301 | 1.3631 | 1.42857 | 1.42857 | 3.49824e-05 | 3.49776e-05
diisopropylaminoethanol | 1.36319 | 1.36328 | 1.42857 | 1.42857 | 3.49733e-05 | 3.497e-05
diisopropylaminoethanol | 1.36337 | 1.36346 | 1.42857 | 1.42857 | 3.49677e-05 | 3.49656e-05
diisopropylaminoethanol | 1.36355 | 1.36364 | 1.42857 | 1.42857 | 3.49631e-05 | 3.49595e-05
diisopropylaminoethanol | 1.36373 | 1.36382 | 1.42857 | 1.42857 | 3.49554e-05 | 3.49513e-05
diisopropylaminoethanol | 1.36391 | 1.364 | 1.42857 | 1.42857 | 3.49481e-05 | 3.49464e-05
diisopropylaminoethanol | 1.36409 | 1.36418 | 1.42857 | 1.42857 | 3.49463e-05 | 3.49478e-05
diisopropylaminoethanol | 1.36427 | 1.36436 | 1.42857 | 1.42857 | 3.49512e-05 | 3.49567e-05
diisopropylaminoethanol | 1.36445 | 1.36454 | 1.42857 | 1.42856 | 3.49648e-05 | 3.49757e-05
diisopropylaminoethanol | 1.36463 | 1.36471 | 1.42856 | 1.42856 | 3.49891e-05 | 3.50043e-05
diisopropylaminoethanol | 1.3648 | 1.36489 | 1.42856 | 1.42856 | 3.50202e-05 | 3.50358e-05
diisopropylaminoethanol | 1.36498 | 1.36507 | 1.42856 | 1.42856 | 3.50508e-05 | 3.50657e-05
diisopropylaminoethanol | 1.36516 | 1.36525 | 1.42856 | 1.42856 | 3.50811e-05 | 3.50977e-05
diisopropylaminoethanol | 1.36534 | 1.36543 | 1.42856 | 1.42856 | 3.51156e-05 | 3.51345e-05
diisopropylaminoethanol | 1.36552 | 1.36561 | 1.42856 | 1.42856 | 3.51539e-05 | 3.51732e-05
diisopropylaminoethanol | 1.3657 | 1.36579 | 1.42856 | 1.42856 | 3.51921e-05 | 3.52106e-05
diisopropylaminoethanol | 1.36588 | 1.36597 | 1.42856 | 1.42856 | 3.52289e-05 | 3.52471e-05
diisopropylaminoethanol | 1.36606 | 1.36615 | 1.42856 | 1.42856 | 3.52646e-05 | 3.52807e-05
diisopropylaminoethanol | 1.36624 | 1.36633 | 1.42856 | 1.42856 | 3.52951e-05 | 3.53076e-05
diisopropylaminoethanol | 1.36642 | 1.36651 | 1.42856 | 1.42856 | 3.53192e-05 | 3.5331e-05
diisopropylaminoethanol | 1.3666 | 1.36669 | 1.42856 | 1.42856 | 3.53439e-05 | 3.53588e-05
diisopropylaminoethanol | 1.36678 | 1.36687 | 1.42856 | 1.42856 | 3.53756e-05 | 3.53938e-05
diisopropylaminoethanol | 1.36696 | 1.36705 | 1.42856 | 1.42856 | 3.54126e-05 | 3.54314e-05
diisopropylaminoethanol | 1.36714 | 1.36723 | 1.42856 | 1.42856 | 3.54496e-05 | 3.5467e-05
diisopropylaminoethanol | 1.36732 | 1.36741 | 1.42856 | 1.42856 | 3.54836e-05 | 3.54993e-05
diisopropylaminoethanol | 1.3675 | 1.36759 | 1.42856 | 1.42856 | 3.55138e-05 | 3.5527e-05
diisopropylaminoethanol | 1.36768 | 1.36777 | 1.42856 | 1.42856 | 3.55389e-05 | 3.55499e-05
diisopropylaminoethanol | 1.36787 | 1.36796 | 1.42856 | 1.42856 | 3.5561e-05 | 3.55726e-05
diisopropylaminoethanol | 1.36805 | 1.36814 | 1.42856 | 1.42856 | 3.55852e-05 | 3.55987e-05
diisopropylaminoethanol | 1.36823 | 1.36832 | 1.42856 | 1.42856 | 3.56127e-05 | 3.5627e-05
diisopropylaminoethanol | 1.36841 | 1.3685 | 1.42856 | 1.42856 | 3.56415e-05 | 3.56563e-05
diisopropylaminoethanol | 1.36859 | 1.36868 | 1.42856 | 1.42856 | 3.5671e-05 | 3.56853e-05
diisopropylaminoethanol | 1.36877 | 1.36886 | 1.42856 | 1.42856 | 3.56988e-05 | 3.57116e-05
diisopropylaminoethanol | 1.36895 | 1.36904 | 1.42856 | 1.42856 | 3.57241e-05 | 3.57375e-05
diisopropylaminoethanol | 1.36913 | 1.36922 | 1.42856 | 1.42856 | 3.57526e-05 | 3.577e-05
diisopropylaminoethanol | 1.36931 | 1.3694 | 1.42856 | 1.42856 | 3.57894e-05 | 3.58103e-05
diisopropylaminoethanol | 1.36949 | 1.36958 | 1.42856 | 1.42856 | 3.58316e-05 | 3.58532e-05
diisopropylaminoethanol | 1.36967 | 1.36976 | 1.42855 | 1.42855 | 3.58748e-05 | 3.58967e-05
diisopropylaminoethanol | 1.36985 | 1.36994 | 1.42855 | 1.42855 | 3.59187e-05 | 3.59401e-05
diisopropylaminoethanol | 1.37003 | 1.37012 | 1.42855 | 1.42855 | 3.59604e-05 | 3.59789e-05
diisopropylaminoethanol | 1.37021 | 1.37031 | 1.42855 | 1.42855 | 3.5996e-05 | 3.60123e-05
diisopropylaminoethanol | 1.3704 | 1.37049 | 1.42855 | 1.42855 | 3.6029e-05 | 3.60472e-05
diisopropylaminoethanol | 1.37058 | 1.37067 | 1.42855 | 1.42855 | 3.60675e-05 | 3.60896e-05
diisopropylaminoethanol | 1.37076 | 1.37085 | 1.42855 | 1.42855 | 3.61129e-05 | 3.61368e-05
diisopropylaminoethanol | 1.37094 | 1.37103 | 1.42855 | 1.42855 | 3.61611e-05 | 3.61861e-05
diisopropylaminoethanol | 1.37112 | 1.37121 | 1.42855 | 1.42855 | 3.62119e-05 | 3.62384e-05
diisopropylaminoethanol | 1.3713 | 1.37139 | 1.42855 | 1.42855 | 3.62652e-05 | 3.6292e-05
diisopropylaminoethanol | 1.37148 | 1.37157 | 1.42855 | 1.42855 | 3.63188e-05 | 3.63458e-05
diisopropylaminoethanol | 1.37166 | 1.37176 | 1.42855 | 1.42855 | 3.63738e-05 | 3.64033e-05
diisopropylaminoethanol | 1.37185 | 1.37194 | 1.42855 | 1.42855 | 3.64342e-05 | 3.64661e-05
diisopropylaminoethanol | 1.37203 | 1.37212 | 1.42855 | 1.42855 | 3.64979e-05 | 3.65288e-05
diisopropylaminoethanol | 1.37221 | 1.3723 | 1.42855 | 1.42855 | 3.65581e-05 | 3.65858e-05
diisopropylaminoethanol | 1.37239 | 1.37248 | 1.42855 | 1.42855 | 3.66123e-05 | 3.66377e-05
diisopropylaminoethanol | 1.37257 | 1.37266 | 1.42855 | 1.42855 | 3.66623e-05 | 3.6686e-05
diisopropylaminoethanol | 1.37275 | 1.37284 | 1.42855 | 1.42855 | 3.67091e-05 | 3.67322e-05
diisopropylaminoethanol | 1.37294 | 1.37303 | 1.42855 | 1.42855 | 3.67561e-05 | 3.67819e-05
diisopropylaminoethanol | 1.37312 | 1.37321 | 1.42855 | 1.42855 | 3.681e-05 | 3.68404e-05
diisopropylaminoethanol | 1.3733 | 1.37339 | 1.42855 | 1.42855 | 3.68724e-05 | 3.69049e-05
diisopropylaminoethanol | 1.37348 | 1.37357 | 1.42855 | 1.42855 | 3.69371e-05 | 3.69684e-05
diisopropylaminoethanol | 1.37366 | 1.37375 | 1.42855 | 1.42855 | 3.69989e-05 | 3.70294e-05
diisopropylaminoethanol | 1.37385 | 1.37394 | 1.42855 | 1.42855 | 3.70606e-05 | 3.70928e-05
diisopropylaminoethanol | 1.37403 | 1.37412 | 1.42855 | 1.42855 | 3.71258e-05 | 3.71588e-05
diisopropylaminoethanol | 1.37421 | 1.3743 | 1.42855 | 1.42855 | 3.71913e-05 | 3.72232e-05
diisopropylaminoethanol | 1.37439 | 1.37448 | 1.42855 | 1.42855 | 3.72547e-05 | 3.72859e-05
diisopropylaminoethanol | 1.37457 | 1.37466 | 1.42855 | 1.42855 | 3.73168e-05 | 3.73466e-05
diisopropylaminoethanol | 1.37476 | 1.37485 | 1.42855 | 1.42855 | 3.73745e-05 | 3.73994e-05
diisopropylaminoethanol | 1.37494 | 1.37503 | 1.42854 | 1.42854 | 3.7421e-05 | 3.74395e-05
diisopropylaminoethanol | 1.37512 | 1.37521 | 1.42854 | 1.42854 | 3.74558e-05 | 3.74712e-05
diisopropylaminoethanol | 1.3753 | 1.37539 | 1.42854 | 1.42854 | 3.74866e-05 | 3.75027e-05
diisopropylaminoethanol | 1.37549 | 1.37558 | 1.42854 | 1.42854 | 3.75196e-05 | 3.75373e-05
diisopropylaminoethanol | 1.37567 | 1.37576 | 1.42854 | 1.42854 | 3.7556e-05 | 3.75758e-05
diisopropylaminoethanol | 1.37585 | 1.37594 | 1.42854 | 1.42854 | 3.75968e-05 | 3.76191e-05
diisopropylaminoethanol | 1.37603 | 1.37612 | 1.42854 | 1.42854 | 3.76425e-05 | 3.76667e-05
diisopropylaminoethanol | 1.37622 | 1.37631 | 1.42854 | 1.42854 | 3.76914e-05 | 3.77166e-05
diisopropylaminoethanol | 1.3764 | 1.37649 | 1.42854 | 1.42854 | 3.77423e-05 | 3.77689e-05
diisopropylaminoethanol | 1.37658 | 1.37667 | 1.42854 | 1.42854 | 3.77963e-05 | 3.78247e-05
diisopropylaminoethanol | 1.37676 | 1.37685 | 1.42854 | 1.42854 | 3.7854e-05 | 3.78839e-05
diisopropylaminoethanol | 1.37695 | 1.37704 | 1.42854 | 1.42854 | 3.79142e-05 | 3.79446e-05
diisopropylaminoethanol | 1.37713 | 1.37722 | 1.42854 | 1.42854 | 3.79748e-05 | 3.80042e-05
diisopropylaminoethanol | 1.37731 | 1.3774 | 1.42854 | 1.42854 | 3.80322e-05 | 3.80582e-05
diisopropylaminoethanol | 1.37749 | 1.37759 | 1.42854 | 1.42854 | 3.8082e-05 | 3.81038e-05
diisopropylaminoethanol | 1.37768 | 1.37777 | 1.42854 | 1.42854 | 3.81237e-05 | 3.81422e-05
diisopropylaminoethanol | 1.37786 | 1.37795 | 1.42854 | 1.42854 | 3.81598e-05 | 3.81764e-05
diisopropylaminoethanol | 1.37804 | 1.37814 | 1.42854 | 1.42854 | 3.81923e-05 | 3.82075e-05
diisopropylaminoethanol | 1.37823 | 1.37832 | 1.42854 | 1.42854 | 3.82219e-05 | 3.82356e-05
diisopropylaminoethanol | 1.37841 | 1.3785 | 1.42854 | 1.42854 | 3.82486e-05 | 3.82608e-05
diisopropylaminoethanol | 1.37859 | 1.37869 | 1.42854 | 1.42854 | 3.8272e-05 | 3.82819e-05
diisopropylaminoethanol | 1.37878 | 1.37887 | 1.42854 | 1.42854 | 3.82905e-05 | 3.82978e-05
diisopropylaminoethanol | 1.37896 | 1.37905 | 1.42854 | 1.42854 | 3.8304e-05 | 3.83095e-05
diisopropylaminoethanol | 1.37914 | 1.37924 | 1.42854 | 1.42854 | 3.83147e-05 | 3.832e-05
diisopropylaminoethanol | 1.37933 | 1.37942 | 1.42854 | 1.42854 | 3.83257e-05 | 3.8332e-05
diisopropylaminoethanol | 1.37951 | 1.3796 | 1.42854 | 1.42854 | 3.8339e-05 | 3.83465e-05
diisopropylaminoethanol | 1.37969 | 1.37979 | 1.42854 | 1.42854 | 3.83542e-05 | 3.83619e-05
diisopropylaminoethanol | 1.37988 | 1.37997 | 1.42854 | 1.42854 | 3.8369e-05 | 3.83754e-05
diisopropylaminoethanol | 1.38006 | 1.38015 | 1.42854 | 1.42854 | 3.83811e-05 | 3.83861e-05
diisopropylaminoethanol | 1.38024 | 1.38034 | 1.42854 | 1.42854 | 3.83908e-05 | 3.83952e-05
diisopropylaminoethanol | 1.38043 | 1.38052 | 1.42854 | 1.42854 | 3.83995e-05 | 3.84035e-05
diisopropylaminoethanol | 1.38061 | 1.3807 | 1.42854 | 1.42854 | 3.84068e-05 | 3.8409e-05
diisopropylaminoethanol | 1.3808 | 1.38089 | 1.42854 | 1.42853 | 3.84096e-05 | 3.84083e-05
diisopropylaminoethanol | 1.38098 | 1.38107 | 1.42853 | 1.42853 | 3.84048e-05 | 3.83993e-05
diisopropylaminoethanol | 1.38116 | 1.38126 | 1.42853 | 1.42853 | 3.83916e-05 | 3.8382e-05
diisopropylaminoethanol | 1.38135 | 1.38144 | 1.42853 | 1.42853 | 3.83705e-05 | 3.83573e-05
diisopropylaminoethanol | 1.38153 | 1.38162 | 1.42853 | 1.42853 | 3.83429e-05 | 3.83277e-05
diisopropylaminoethanol | 1.38172 | 1.38181 | 1.42853 | 1.42853 | 3.83125e-05 | 3.82976e-05
diisopropylaminoethanol | 1.3819 | 1.38199 | 1.42853 | 1.42853 | 3.82834e-05 | 3.82698e-05
diisopropylaminoethanol | 1.38208 | 1.38218 | 1.42853 | 1.42853 | 3.82569e-05 | 3.82443e-05
diisopropylaminoethanol | 1.38227 | 1.38236 | 1.42853 | 1.42853 | 3.8232e-05 | 3.82199e-05
diisopropylaminoethanol | 1.38245 | 1.38254 | 1.42853 | 1.42853 | 3.82078e-05 | 3.81954e-05
diisopropylaminoethanol | 1.38264 | 1.38273 | 1.42853 | 1.42853 | 3.81824e-05 | 3.81688e-05
diisopropylaminoethanol | 1.38282 | 1.38291 | 1.42853 | 1.42853 | 3.81549e-05 | 3.81408e-05
diisopropylaminoethanol | 1.38301 | 1.3831 | 1.42853 | 1.42853 | 3.8127e-05 | 3.81135e-05
diisopropylaminoethanol | 1.38319 | 1.38328 | 1.42853 | 1.42853 | 3.81e-05 | 3.8086e-05
diisopropylaminoethanol | 1.38337 | 1.38347 | 1.42853 | 1.42853 | 3.80712e-05 | 3.80553e-05
diisopropylaminoethanol | 1.38356 | 1.38365 | 1.42853 | 1.42853 | 3.80383e-05 | 3.80205e-05
diisopropylaminoethanol | 1.38374 | 1.38384 | 1.42853 | 1.42853 | 3.80018e-05 | 3.79822e-05
diisopropylaminoethanol | 1.38393 | 1.38402 | 1.42853 | 1.42853 | 3.79616e-05 | 3.79401e-05
diisopropylaminoethanol | 1.38411 | 1.38421 | 1.42853 | 1.42853 | 3.79177e-05 | 3.78947e-05
diisopropylaminoethanol | 1.3843 | 1.38439 | 1.42853 | 1.42853 | 3.78715e-05 | 3.78484e-05
diisopropylaminoethanol | 1.38448 | 1.38458 | 1.42853 | 1.42853 | 3.78258e-05 | 3.78039e-05
diisopropylaminoethanol | 1.38467 | 1.38476 | 1.42853 | 1.42853 | 3.77826e-05 | 3.77614e-05
diisopropylaminoethanol | 1.38485 | 1.38495 | 1.42853 | 1.42853 | 3.77398e-05 | 3.77178e-05
diisopropylaminoethanol | 1.38504 | 1.38513 | 1.42853 | 1.42853 | 3.76953e-05 | 3.76726e-05
diisopropylaminoethanol | 1.38522 | 1.38532 | 1.42853 | 1.42853 | 3.765e-05 | 3.76277e-05
diisopropylaminoethanol | 1.38541 | 1.3855 | 1.42853 | 1.42853 | 3.76056e-05 | 3.75839e-05
diisopropylaminoethanol | 1.38559 | 1.38569 | 1.42853 | 1.42853 | 3.75629e-05 | 3.75427e-05
diisopropylaminoethanol | 1.38578 | 1.38587 | 1.42853 | 1.42853 | 3.75239e-05 | 3.75066e-05
diisopropylaminoethanol | 1.38596 | 1.38606 | 1.42853 | 1.42853 | 3.74912e-05 | 3.74775e-05
diisopropylaminoethanol | 1.38615 | 1.38624 | 1.42853 | 1.42852 | 3.7465e-05 | 3.74534e-05
diisopropylaminoethanol | 1.38633 | 1.38643 | 1.42852 | 1.42852 | 3.74423e-05 | 3.74318e-05
diisopropylaminoethanol | 1.38652 | 1.38661 | 1.42852 | 1.42852 | 3.74218e-05 | 3.74125e-05
diisopropylaminoethanol | 1.3867 | 1.3868 | 1.42852 | 1.42852 | 3.74042e-05 | 3.73971e-05
diisopropylaminoethanol | 1.38689 | 1.38698 | 1.42852 | 1.42852 | 3.73916e-05 | 3.7388e-05
diisopropylaminoethanol | 1.38708 | 1.38717 | 1.42852 | 1.42852 | 3.73863e-05 | 3.73865e-05
diisopropylaminoethanol | 1.38726 | 1.38735 | 1.42852 | 1.42852 | 3.73886e-05 | 3.73923e-05
diisopropylaminoethanol | 1.38745 | 1.38754 | 1.42852 | 1.42852 | 3.73971e-05 | 3.74027e-05
diisopropylaminoethanol | 1.38763 | 1.38773 | 1.42852 | 1.42852 | 3.74087e-05 | 3.7415e-05
diisopropylaminoethanol | 1.38782 | 1.38791 | 1.42852 | 1.42852 | 3.74218e-05 | 3.74294e-05
diisopropylaminoethanol | 1.388 | 1.3881 | 1.42852 | 1.42852 | 3.74381e-05 | 3.74479e-05
diisopropylaminoethanol | 1.38819 | 1.38828 | 1.42852 | 1.42852 | 3.74588e-05 | 3.74705e-05
diisopropylaminoethanol | 1.38838 | 1.38847 | 1.42852 | 1.42852 | 3.74832e-05 | 3.7497e-05
diisopropylaminoethanol | 1.38856 | 1.38865 | 1.42852 | 1.42852 | 3.75122e-05 | 3.75286e-05
diisopropylaminoethanol | 1.38875 | 1.38884 | 1.42852 | 1.42852 | 3.75457e-05 | 3.75631e-05
diisopropylaminoethanol | 1.38893 | 1.38903 | 1.42852 | 1.42852 | 3.758e-05 | 3.75965e-05
diisopropylaminoethanol | 1.38912 | 1.38921 | 1.42852 | 1.42852 | 3.7613e-05 | 3.76304e-05
diisopropylaminoethanol | 1.38931 | 1.3894 | 1.42852 | 1.42852 | 3.76491e-05 | 3.76696e-05
diisopropylaminoethanol | 1.38949 | 1.38958 | 1.42852 | 1.42852 | 3.76915e-05 | 3.77147e-05
diisopropylaminoethanol | 1.38968 | 1.38977 | 1.42852 | 1.42852 | 3.77387e-05 | 3.77633e-05
diisopropylaminoethanol | 1.38986 | 1.38996 | 1.42852 | 1.42852 | 3.77885e-05 | 3.78141e-05
diisopropylaminoethanol | 1.39005 | 1.39014 | 1.42852 | 1.42852 | 3.78397e-05 | 3.78644e-05
diisopropylaminoethanol | 1.39024 | 1.39033 | 1.42852 | 1.42852 | 3.78874e-05 | 3.79081e-05
diisopropylaminoethanol | 1.39042 | 1.39052 | 1.42852 | 1.42852 | 3.79263e-05 | 3.79425e-05
diisopropylaminoethanol | 1.39061 | 1.3907 | 1.42852 | 1.42852 | 3.79573e-05 | 3.79715e-05
diisopropylaminoethanol | 1.3908 | 1.39089 | 1.42852 | 1.42852 | 3.7985e-05 | 3.7998e-05
diisopropylaminoethanol | 1.39098 | 1.39108 | 1.42851 | 1.42851 | 3.801e-05 | 3.80212e-05
diisopropylaminoethanol | 1.39117 | 1.39126 | 1.42851 | 1.42851 | 3.80319e-05 | 3.80426e-05
diisopropylaminoethanol | 1.39136 | 1.39145 | 1.42851 | 1.42851 | 3.80533e-05 | 3.80641e-05
diisopropylaminoethanol | 1.39154 | 1.39164 | 1.42851 | 1.42851 | 3.80745e-05 | 3.80843e-05
diisopropylaminoethanol | 1.39173 | 1.39182 | 1.42851 | 1.42851 | 3.8094e-05 | 3.81045e-05
diisopropylaminoethanol | 1.39192 | 1.39201 | 1.42851 | 1.42851 | 3.81168e-05 | 3.81316e-05
diisopropylaminoethanol | 1.3921 | 1.3922 | 1.42851 | 1.42851 | 3.8149e-05 | 3.81681e-05
diisopropylaminoethanol | 1.39229 | 1.39238 | 1.42851 | 1.42851 | 3.81879e-05 | 3.82078e-05
diisopropylaminoethanol | 1.39248 | 1.39257 | 1.42851 | 1.42851 | 3.82274e-05 | 3.82469e-05
diisopropylaminoethanol | 1.39266 | 1.39276 | 1.42851 | 1.42851 | 3.8266e-05 | 3.8284e-05
diisopropylaminoethanol | 1.39285 | 1.39294 | 1.42851 | 1.42851 | 3.82998e-05 | 3.83126e-05
diisopropylaminoethanol | 1.39304 | 1.39313 | 1.42851 | 1.42851 | 3.8322e-05 | 3.83285e-05
diisopropylaminoethanol | 1.39322 | 1.39332 | 1.42851 | 1.42851 | 3.8333e-05 | 3.83366e-05
diisopropylaminoethanol | 1.39341 | 1.39351 | 1.42851 | 1.42851 | 3.834e-05 | 3.83432e-05
diisopropylaminoethanol | 1.3936 | 1.39369 | 1.42851 | 1.42851 | 3.83458e-05 | 3.83472e-05
diisopropylaminoethanol | 1.39379 | 1.39388 | 1.42851 | 1.42851 | 3.8347e-05 | 3.8345e-05
diisopropylaminoethanol | 1.39397 | 1.39407 | 1.42851 | 1.42851 | 3.83414e-05 | 3.83366e-05
diisopropylaminoethanol | 1.39416 | 1.39426 | 1.42851 | 1.42851 | 3.8331e-05 | 3.83245e-05
diisopropylaminoethanol | 1.39435 | 1.39444 | 1.42851 | 1.42851 | 3.83171e-05 | 3.83089e-05
diisopropylaminoethanol | 1.39454 | 1.39463 | 1.42851 | 1.42851 | 3.83004e-05 | 3.82921e-05
diisopropylaminoethanol | 1.39472 | 1.39482 | 1.42851 | 1.42851 | 3.82846e-05 | 3.82781e-05
diisopropylaminoethanol | 1.39491 | 1.39501 | 1.42851 | 1.42851 | 3.82723e-05 | 3.82669e-05
diisopropylaminoethanol | 1.3951 | 1.39519 | 1.42851 | 1.42851 | 3.82614e-05 | 3.82549e-05
diisopropylaminoethanol | 1.39529 | 1.39538 | 1.42851 | 1.42851 | 3.82466e-05 | 3.8236e-05
diisopropylaminoethanol | 1.39547 | 1.39557 | 1.42851 | 1.42851 | 3.82228e-05 | 3.82072e-05
diisopropylaminoethanol | 1.39566 | 1.39576 | 1.42851 | 1.42851 | 3.81899e-05 | 3.81717e-05
diisopropylaminoethanol | 1.39585 | 1.39594 | 1.42851 | 1.42851 | 3.81536e-05 | 3.81361e-05
diisopropylaminoethanol | 1.39604 | 1.39613 | 1.42851 | 1.42851 | 3.81195e-05 | 3.81034e-05
diisopropylaminoethanol | 1.39623 | 1.39632 | 1.42851 | 1.4285 | 3.80876e-05 | 3.80719e-05
diisopropylaminoethanol | 1.39641 | 1.39651 | 1.4285 | 1.4285 | 3.8056e-05 | 3.80399e-05
diisopropylaminoethanol | 1.3966 | 1.3967 | 1.4285 | 1.4285 | 3.80232e-05 | 3.80056e-05
diisopropylaminoethanol | 1.39679 | 1.39688 | 1.4285 | 1.4285 | 3.79865e-05 | 3.79656e-05
diisopropylaminoethanol | 1.39698 | 1.39707 | 1.4285 | 1.4285 | 3.79433e-05 | 3.79201e-05
diisopropylaminoethanol | 1.39717 | 1.39726 | 1.4285 | 1.4285 | 3.78969e-05 | 3.78745e-05
diisopropylaminoethanol | 1.39735 | 1.39745 | 1.4285 | 1.4285 | 3.78539e-05 | 3.78353e-05
diisopropylaminoethanol | 1.39754 | 1.39764 | 1.4285 | 1.4285 | 3.78188e-05 | 3.78036e-05
diisopropylaminoethanol | 1.39773 | 1.39783 | 1.4285 | 1.4285 | 3.77891e-05 | 3.77746e-05
diisopropylaminoethanol | 1.39792 | 1.39801 | 1.4285 | 1.4285 | 3.77598e-05 | 3.77451e-05
diisopropylaminoethanol | 1.39811 | 1.3982 | 1.4285 | 1.4285 | 3.77307e-05 | 3.77171e-05
diisopropylaminoethanol | 1.3983 | 1.39839 | 1.4285 | 1.4285 | 3.77045e-05 | 3.76931e-05
diisopropylaminoethanol | 1.39849 | 1.39858 | 1.4285 | 1.4285 | 3.7683e-05 | 3.76746e-05
diisopropylaminoethanol | 1.39867 | 1.39877 | 1.4285 | 1.4285 | 3.76678e-05 | 3.76629e-05
diisopropylaminoethanol | 1.39886 | 1.39896 | 1.4285 | 1.4285 | 3.76599e-05 | 3.76583e-05
diisopropylaminoethanol | 1.39905 | 1.39915 | 1.4285 | 1.4285 | 3.76573e-05 | 3.7656e-05
diisopropylaminoethanol | 1.39924 | 1.39933 | 1.4285 | 1.4285 | 3.76534e-05 | 3.7649e-05
diisopropylaminoethanol | 1.39943 | 1.39952 | 1.4285 | 1.4285 | 3.76433e-05 | 3.76368e-05
diisopropylaminoethanol | 1.39962 | 1.39971 | 1.4285 | 1.4285 | 3.76305e-05 | 3.76251e-05
diisopropylaminoethanol | 1.39981 | 1.3999 | 1.4285 | 1.4285 | 3.76209e-05 | 3.76178e-05
diisopropylaminoethanol | 1.4 | 1.40009 | 1.4285 | 1.4285 | 3.76158e-05 | 3.76144e-05
diisopropylaminoethanol | 1.40018 | 1.40028 | 1.4285 | 1.4285 | 3.76137e-05 | 3.76134e-05
diisopropylaminoethanol | 1.40037 | 1.40047 | 1.4285 | 1.4285 | 3.76133e-05 | 3.76127e-05
diisopropylaminoethanol | 1.40056 | 1.40066 | 1.4285 | 1.4285 | 3.76111e-05 | 3.7608e-05
diisopropylaminoethanol | 1.40075 | 1.40085 | 1.4285 | 1.4285 | 3.76036e-05 | 3.75985e-05
diisopropylaminoethanol | 1.40094 | 1.40104 | 1.4285 | 1.42849 | 3.75934e-05 | 3.75896e-05
diisopropylaminoethanol | 1.40113 | 1.40123 | 1.42849 | 1.42849 | 3.75877e-05 | 3.7588e-05
diisopropylaminoethanol | 1.40132 | 1.40141 | 1.42849 | 1.42849 | 3.75899e-05 | 3.75928e-05
diisopropylaminoethanol | 1.40151 | 1.4016 | 1.42849 | 1.42849 | 3.75959e-05 | 3.75993e-05
diisopropylaminoethanol | 1.4017 | 1.40179 | 1.42849 | 1.42849 | 3.76033e-05 | 3.76082e-05
diisopropylaminoethanol | 1.40189 | 1.40198 | 1.42849 | 1.42849 | 3.76139e-05 | 3.76199e-05
diisopropylaminoethanol | 1.40208 | 1.40217 | 1.42849 | 1.42849 | 3.76257e-05 | 3.76314e-05
diisopropylaminoethanol | 1.40227 | 1.40236 | 1.42849 | 1.42849 | 3.76377e-05 | 3.76455e-05
diisopropylaminoethanol | 1.40246 | 1.40255 | 1.42849 | 1.42849 | 3.76558e-05 | 3.76692e-05
diisopropylaminoethanol | 1.40265 | 1.40274 | 1.42849 | 1.42849 | 3.76853e-05 | 3.77032e-05
diisopropylaminoethanol | 1.40284 | 1.40293 | 1.42849 | 1.42849 | 3.77218e-05 | 3.77401e-05
diisopropylaminoethanol | 1.40303 | 1.40312 | 1.42849 | 1.42849 | 3.77578e-05 | 3.77751e-05
diisopropylaminoethanol | 1.40322 | 1.40331 | 1.42849 | 1.42849 | 3.77924e-05 | 3.78099e-05
diisopropylaminoethanol | 1.40341 | 1.4035 | 1.42849 | 1.42849 | 3.78272e-05 | 3.78439e-05
diisopropylaminoethanol | 1.4036 | 1.40369 | 1.42849 | 1.42849 | 3.78599e-05 | 3.78756e-05
diisopropylaminoethanol | 1.40379 | 1.40388 | 1.42849 | 1.42849 | 3.78919e-05 | 3.79096e-05
diisopropylaminoethanol | 1.40398 | 1.40407 | 1.42849 | 1.42849 | 3.79293e-05 | 3.79509e-05
diisopropylaminoethanol | 1.40417 | 1.40426 | 1.42849 | 1.42849 | 3.79736e-05 | 3.79962e-05
diisopropylaminoethanol | 1.40436 | 1.40445 | 1.42849 | 1.42849 | 3.8018e-05 | 3.8039e-05
diisopropylaminoethanol | 1.40455 | 1.40464 | 1.42849 | 1.42849 | 3.80595e-05 | 3.80802e-05
diisopropylaminoethanol | 1.40474 | 1.40483 | 1.42849 | 1.42849 | 3.8101e-05 | 3.81215e-05
diisopropylaminoethanol | 1.40493 | 1.40502 | 1.42849 | 1.42849 | 3.81413e-05 | 3.81603e-05
diisopropylaminoethanol | 1.40512 | 1.40521 | 1.42849 | 1.42849 | 3.81789e-05 | 3.81974e-05
diisopropylaminoethanol | 1.40531 | 1.4054 | 1.42849 | 1.42849 | 3.82161e-05 | 3.82349e-05
diisopropylaminoethanol | 1.4055 | 1.40559 | 1.42849 | 1.42848 | 3.82532e-05 | 3.82702e-05
diisopropylaminoethanol | 1.40569 | 1.40578 | 1.42848 | 1.42848 | 3.82852e-05 | 3.82979e-05
diisopropylaminoethanol | 1.40588 | 1.40597 | 1.42848 | 1.42848 | 3.83084e-05 | 3.8317e-05
diisopropylaminoethanol | 1.40607 | 1.40617 | 1.42848 | 1.42848 | 3.83245e-05 | 3.83311e-05
diisopropylaminoethanol | 1.40626 | 1.40636 | 1.42848 | 1.42848 | 3.83369e-05 | 3.8342e-05
diisopropylaminoethanol | 1.40645 | 1.40655 | 1.42848 | 1.42848 | 3.83464e-05 | 3.83505e-05
diisopropylaminoethanol | 1.40664 | 1.40674 | 1.42848 | 1.42848 | 3.83549e-05 | 3.83602e-05
diisopropylaminoethanol | 1.40683 | 1.40693 | 1.42848 | 1.42848 | 3.83668e-05 | 3.83743e-05
diisopropylaminoethanol | 1.40702 | 1.40712 | 1.42848 | 1.42848 | 3.83821e-05 | 3.83895e-05
diisopropylaminoethanol | 1.40721 | 1.40731 | 1.42848 | 1.42848 | 3.83963e-05 | 3.84029e-05
diisopropylaminoethanol | 1.40741 | 1.4075 | 1.42848 | 1.42848 | 3.841e-05 | 3.84186e-05
diisopropylaminoethanol | 1.4076 | 1.40769 | 1.42848 | 1.42848 | 3.84292e-05 | 3.84419e-05
diisopropylaminoethanol | 1.40779 | 1.40788 | 1.42848 | 1.42848 | 3.84566e-05 | 3.84729e-05
diisopropylaminoethanol | 1.40798 | 1.40807 | 1.42848 | 1.42848 | 3.84908e-05 | 3.85101e-05
diisopropylaminoethanol | 1.40817 | 1.40827 | 1.42848 | 1.42848 | 3.85308e-05 | 3.85527e-05
diisopropylaminoethanol | 1.40836 | 1.40846 | 1.42848 | 1.42848 | 3.85751e-05 | 3.85975e-05
diisopropylaminoethanol | 1.40855 | 1.40865 | 1.42848 | 1.42848 | 3.86194e-05 | 3.86405e-05
diisopropylaminoethanol | 1.40874 | 1.40884 | 1.42848 | 1.42848 | 3.86608e-05 | 3.86806e-05
diisopropylaminoethanol | 1.40894 | 1.40903 | 1.42848 | 1.42848 | 3.87001e-05 | 3.872e-05
diisopropylaminoethanol | 1.40913 | 1.40922 | 1.42848 | 1.42848 | 3.87407e-05 | 3.87624e-05
diisopropylaminoethanol | 1.40932 | 1.40941 | 1.42848 | 1.42848 | 3.87851e-05 | 3.88085e-05
diisopropylaminoethanol | 1.40951 | 1.40961 | 1.42848 | 1.42848 | 3.88322e-05 | 3.88558e-05
diisopropylaminoethanol | 1.4097 | 1.4098 | 1.42848 | 1.42848 | 3.88789e-05 | 3.89011e-05
diisopropylaminoethanol | 1.40989 | 1.40999 | 1.42848 | 1.42848 | 3.89226e-05 | 3.89435e-05
diisopropylaminoethanol | 1.41008 | 1.41018 | 1.42848 | 1.42848 | 3.89643e-05 | 3.8985e-05
diisopropylaminoethanol | 1.41028 | 1.41037 | 1.42848 | 1.42847 | 3.9006e-05 | 3.9027e-05
diisopropylaminoethanol | 1.41047 | 1.41056 | 1.42847 | 1.42847 | 3.90484e-05 | 3.90702e-05
diisopropylaminoethanol | 1.41066 | 1.41076 | 1.42847 | 1.42847 | 3.90925e-05 | 3.91154e-05
diisopropylaminoethanol | 1.41085 | 1.41095 | 1.42847 | 1.42847 | 3.91384e-05 | 3.91605e-05
diisopropylaminoethanol | 1.41104 | 1.41114 | 1.42847 | 1.42847 | 3.91809e-05 | 3.91987e-05
diisopropylaminoethanol | 1.41124 | 1.41133 | 1.42847 | 1.42847 | 3.92138e-05 | 3.92268e-05
diisopropylaminoethanol | 1.41143 | 1.41152 | 1.42847 | 1.42847 | 3.92382e-05 | 3.92486e-05
diisopropylaminoethanol | 1.41162 | 1.41172 | 1.42847 | 1.42847 | 3.92582e-05 | 3.92667e-05
diisopropylaminoethanol | 1.41181 | 1.41191 | 1.42847 | 1.42847 | 3.9274e-05 | 3.92803e-05
diisopropylaminoethanol | 1.412 | 1.4121 | 1.42847 | 1.42847 | 3.92855e-05 | 3.92896e-05
diisopropylaminoethanol | 1.4122 | 1.41229 | 1.42847 | 1.42847 | 3.92923e-05 | 3.92927e-05
diisopropylaminoethanol | 1.41239 | 1.41249 | 1.42847 | 1.42847 | 3.92904e-05 | 3.92851e-05
diisopropylaminoethanol | 1.41258 | 1.41268 | 1.42847 | 1.42847 | 3.9277e-05 | 3.92668e-05
diisopropylaminoethanol | 1.41277 | 1.41287 | 1.42847 | 1.42847 | 3.92553e-05 | 3.92433e-05
diisopropylaminoethanol | 1.41297 | 1.41306 | 1.42847 | 1.42847 | 3.92314e-05 | 3.92198e-05
diisopropylaminoethanol | 1.41316 | 1.41326 | 1.42847 | 1.42847 | 3.92082e-05 | 3.91964e-05
diisopropylaminoethanol | 1.41335 | 1.41345 | 1.42847 | 1.42847 | 3.91844e-05 | 3.91724e-05
diisopropylaminoethanol | 1.41354 | 1.41364 | 1.42847 | 1.42847 | 3.91603e-05 | 3.91478e-05
diisopropylaminoethanol | 1.41374 | 1.41383 | 1.42847 | 1.42847 | 3.91344e-05 | 3.91198e-05
diisopropylaminoethanol | 1.41393 | 1.41403 | 1.42847 | 1.42847 | 3.91041e-05 | 3.90877e-05
diisopropylaminoethanol | 1.41412 | 1.41422 | 1.42847 | 1.42847 | 3.90715e-05 | 3.90565e-05
diisopropylaminoethanol | 1.41432 | 1.41441 | 1.42847 | 1.42847 | 3.90432e-05 | 3.90319e-05
diisopropylaminoethanol | 1.41451 | 1.41461 | 1.42847 | 1.42847 | 3.9022e-05 | 3.90128e-05
diisopropylaminoethanol | 1.4147 | 1.4148 | 1.42847 | 1.42847 | 3.90035e-05 | 3.89938e-05
diisopropylaminoethanol | 1.41489 | 1.41499 | 1.42847 | 1.42847 | 3.89832e-05 | 3.89717e-05
diisopropylaminoethanol | 1.41509 | 1.41518 | 1.42847 | 1.42847 | 3.8959e-05 | 3.89449e-05
diisopropylaminoethanol | 1.41528 | 1.41538 | 1.42847 | 1.42847 | 3.89295e-05 | 3.8913e-05
diisopropylaminoethanol | 1.41547 | 1.41557 | 1.42847 | 1.42846 | 3.88957e-05 | 3.88782e-05
diisopropylaminoethanol | 1.41567 | 1.41576 | 1.42846 | 1.42846 | 3.88609e-05 | 3.88443e-05
diisopropylaminoethanol | 1.41586 | 1.41596 | 1.42846 | 1.42846 | 3.88284e-05 | 3.88128e-05
diisopropylaminoethanol | 1.41605 | 1.41615 | 1.42846 | 1.42846 | 3.87966e-05 | 3.87794e-05
diisopropylaminoethanol | 1.41625 | 1.41634 | 1.42846 | 1.42846 | 3.87606e-05 | 3.87402e-05
diisopropylaminoethanol | 1.41644 | 1.41654 | 1.42846 | 1.42846 | 3.87183e-05 | 3.86952e-05
diisopropylaminoethanol | 1.41663 | 1.41673 | 1.42846 | 1.42846 | 3.86711e-05 | 3.86466e-05
diisopropylaminoethanol | 1.41683 | 1.41692 | 1.42846 | 1.42846 | 3.86221e-05 | 3.85979e-05
diisopropylaminoethanol | 1.41702 | 1.41712 | 1.42846 | 1.42846 | 3.85745e-05 | 3.8552e-05
diisopropylaminoethanol | 1.41721 | 1.41731 | 1.42846 | 1.42846 | 3.85307e-05 | 3.85103e-05
diisopropylaminoethanol | 1.41741 | 1.41751 | 1.42846 | 1.42846 | 3.84901e-05 | 3.84698e-05
diisopropylaminoethanol | 1.4176 | 1.4177 | 1.42846 | 1.42846 | 3.84486e-05 | 3.84265e-05
diisopropylaminoethanol | 1.4178 | 1.41789 | 1.42846 | 1.42846 | 3.84035e-05 | 3.83802e-05
diisopropylaminoethanol | 1.41799 | 1.41809 | 1.42846 | 1.42846 | 3.8357e-05 | 3.83344e-05
diisopropylaminoethanol | 1.41818 | 1.41828 | 1.42846 | 1.42846 | 3.83127e-05 | 3.82925e-05
diisopropylaminoethanol | 1.41838 | 1.41847 | 1.42846 | 1.42846 | 3.82743e-05 | 3.82585e-05
diisopropylaminoethanol | 1.41857 | 1.41867 | 1.42846 | 1.42846 | 3.82452e-05 | 3.82341e-05
diisopropylaminoethanol | 1.41877 | 1.41886 | 1.42846 | 1.42846 | 3.82244e-05 | 3.82153e-05
diisopropylaminoethanol | 1.41896 | 1.41906 | 1.42846 | 1.42846 | 3.82062e-05 | 3.81967e-05
diisopropylaminoethanol | 1.41915 | 1.41925 | 1.42846 | 1.42846 | 3.81866e-05 | 3.8176e-05
diisopropylaminoethanol | 1.41935 | 1.41945 | 1.42846 | 1.42846 | 3.81651e-05 | 3.81541e-05
diisopropylaminoethanol | 1.41954 | 1.41964 | 1.42846 | 1.42846 | 3.81432e-05 | 3.81324e-05
diisopropylaminoethanol | 1.41974 | 1.41983 | 1.42846 | 1.42846 | 3.81218e-05 | 3.81116e-05
diisopropylaminoethanol | 1.41993 | 1.42003 | 1.42846 | 1.42846 | 3.81017e-05 | 3.8092e-05
diisopropylaminoethanol | 1.42013 | 1.42022 | 1.42845 | 1.42845 | 3.80824e-05 | 3.80723e-05
diisopropylaminoethanol | 1.42032 | 1.42042 | 1.42845 | 1.42845 | 3.80616e-05 | 3.805e-05
diisopropylaminoethanol | 1.42052 | 1.42061 | 1.42845 | 1.42845 | 3.80378e-05 | 3.80255e-05
diisopropylaminoethanol | 1.42071 | 1.42081 | 1.42845 | 1.42845 | 3.80139e-05 | 3.80035e-05
diisopropylaminoethanol | 1.4209 | 1.421 | 1.42845 | 1.42845 | 3.79946e-05 | 3.79874e-05
diisopropylaminoethanol | 1.4211 | 1.4212 | 1.42845 | 1.42845 | 3.7982e-05 | 3.79786e-05
diisopropylaminoethanol | 1.42129 | 1.42139 | 1.42845 | 1.42845 | 3.79773e-05 | 3.79782e-05
diisopropylaminoethanol | 1.42149 | 1.42159 | 1.42845 | 1.42845 | 3.79808e-05 | 3.79843e-05
diisopropylaminoethanol | 1.42168 | 1.42178 | 1.42845 | 1.42845 | 3.7988e-05 | 3.79914e-05
diisopropylaminoethanol | 1.42188 | 1.42198 | 1.42845 | 1.42845 | 3.79943e-05 | 3.79972e-05
diisopropylaminoethanol | 1.42207 | 1.42217 | 1.42845 | 1.42845 | 3.80005e-05 | 3.80043e-05
diisopropylaminoethanol | 1.42227 | 1.42237 | 1.42845 | 1.42845 | 3.80086e-05 | 3.80135e-05
diisopropylaminoethanol | 1.42246 | 1.42256 | 1.42845 | 1.42845 | 3.80188e-05 | 3.80245e-05
diisopropylaminoethanol | 1.42266 | 1.42276 | 1.42845 | 1.42845 | 3.80307e-05 | 3.80374e-05
diisopropylaminoethanol | 1.42285 | 1.42295 | 1.42845 | 1.42845 | 3.80446e-05 | 3.80522e-05
diisopropylaminoethanol | 1.42305 | 1.42315 | 1.42845 | 1.42845 | 3.80597e-05 | 3.80666e-05
diisopropylaminoethanol | 1.42324 | 1.42334 | 1.42845 | 1.42845 | 3.80727e-05 | 3.80784e-05
diisopropylaminoethanol | 1.42344 | 1.42354 | 1.42845 | 1.42845 | 3.80846e-05 | 3.80919e-05
diisopropylaminoethanol | 1.42364 | 1.42373 | 1.42845 | 1.42845 | 3.8101e-05 | 3.81116e-05
diisopropylaminoethanol | 1.42383 | 1.42393 | 1.42845 | 1.42845 | 3.81234e-05 | 3.81362e-05
diisopropylaminoethanol | 1.42403 | 1.42412 | 1.42845 | 1.42844 | 3.81499e-05 | 3.81648e-05
diisopropylaminoethanol | 1.42422 | 1.42432 | 1.42844 | 1.42844 | 3.81812e-05 | 3.81989e-05
diisopropylaminoethanol | 1.42442 | 1.42452 | 1.42844 | 1.42844 | 3.82174e-05 | 3.82361e-05
diisopropylaminoethanol | 1.42461 | 1.42471 | 1.42844 | 1.42844 | 3.82544e-05 | 3.82722e-05
diisopropylaminoethanol | 1.42481 | 1.42491 | 1.42844 | 1.42844 | 3.82903e-05 | 3.83096e-05
diisopropylaminoethanol | 1.425 | 1.4251 | 1.42844 | 1.42844 | 3.83307e-05 | 3.8354e-05
diisopropylaminoethanol | 1.4252 | 1.4253 | 1.42844 | 1.42844 | 3.83791e-05 | 3.84056e-05
diisopropylaminoethanol | 1.4254 | 1.42549 | 1.42844 | 1.42844 | 3.84332e-05 | 3.84619e-05
diisopropylaminoethanol | 1.42559 | 1.42569 | 1.42844 | 1.42844 | 3.84919e-05 | 3.85234e-05
diisopropylaminoethanol | 1.42579 | 1.42589 | 1.42844 | 1.42844 | 3.85562e-05 | 3.85897e-05
diisopropylaminoethanol | 1.42598 | 1.42608 | 1.42844 | 1.42844 | 3.86232e-05 | 3.86561e-05
diisopropylaminoethanol | 1.42618 | 1.42628 | 1.42844 | 1.42844 | 3.86885e-05 | 3.87209e-05
diisopropylaminoethanol | 1.42638 | 1.42647 | 1.42844 | 1.42844 | 3.87539e-05 | 3.87879e-05
diisopropylaminoethanol | 1.42657 | 1.42667 | 1.42844 | 1.42844 | 3.88228e-05 | 3.88582e-05
diisopropylaminoethanol | 1.42677 | 1.42687 | 1.42844 | 1.42844 | 3.88936e-05 | 3.8929e-05
diisopropylaminoethanol | 1.42697 | 1.42706 | 1.42844 | 1.42844 | 3.89643e-05 | 3.89996e-05
diisopropylaminoethanol | 1.42716 | 1.42726 | 1.42844 | 1.42844 | 3.90349e-05 | 3.90699e-05
diisopropylaminoethanol | 1.42736 | 1.42746 | 1.42844 | 1.42844 | 3.91045e-05 | 3.91385e-05
diisopropylaminoethanol | 1.42755 | 1.42765 | 1.42844 | 1.42844 | 3.9172e-05 | 3.92057e-05
diisopropylaminoethanol | 1.42775 | 1.42785 | 1.42844 | 1.42844 | 3.924e-05 | 3.9275e-05
diisopropylaminoethanol | 1.42795 | 1.42805 | 1.42844 | 1.42844 | 3.93107e-05 | 3.93469e-05
diisopropylaminoethanol | 1.42814 | 1.42824 | 1.42844 | 1.42843 | 3.93833e-05 | 3.94197e-05
diisopropylaminoethanol | 1.42834 | 1.42844 | 1.42843 | 1.42843 | 3.94561e-05 | 3.94925e-05
diisopropylaminoethanol | 1.42854 | 1.42864 | 1.42843 | 1.42843 | 3.9529e-05 | 3.95654e-05
diisopropylaminoethanol | 1.42873 | 1.42883 | 1.42843 | 1.42843 | 3.96015e-05 | 3.96372e-05
diisopropylaminoethanol | 1.42893 | 1.42903 | 1.42843 | 1.42843 | 3.96728e-05 | 3.97086e-05
diisopropylaminoethanol | 1.42913 | 1.42923 | 1.42843 | 1.42843 | 3.97455e-05 | 3.97838e-05
diisopropylaminoethanol | 1.42933 | 1.42942 | 1.42843 | 1.42843 | 3.98237e-05 | 3.98649e-05
diisopropylaminoethanol | 1.42952 | 1.42962 | 1.42843 | 1.42843 | 3.99069e-05 | 3.99494e-05
diisopropylaminoethanol | 1.42972 | 1.42982 | 1.42843 | 1.42843 | 3.99924e-05 | 4.00362e-05
diisopropylaminoethanol | 1.42992 | 1.43002 | 1.42843 | 1.42843 | 4.00808e-05 | 4.01261e-05
diisopropylaminoethanol | 1.43011 | 1.43021 | 1.42843 | 1.42843 | 4.0172e-05 | 4.0218e-05
diisopropylaminoethanol | 1.43031 | 1.43041 | 1.42843 | 1.42843 | 4.0264e-05 | 4.03103e-05
diisopropylaminoethanol | 1.43051 | 1.43061 | 1.42843 | 1.42843 | 4.03575e-05 | 4.04062e-05
diisopropylaminoethanol | 1.43071 | 1.4308 | 1.42843 | 1.42843 | 4.04564e-05 | 4.0508e-05
diisopropylaminoethanol | 1.4309 | 1.431 | 1.42843 | 1.42843 | 4.05601e-05 | 4.06121e-05
diisopropylaminoethanol | 1.4311 | 1.4312 | 1.42843 | 1.42843 | 4.06634e-05 | 4.07136e-05
diisopropylaminoethanol | 1.4313 | 1.4314 | 1.42843 | 1.42843 | 4.07629e-05 | 4.08112e-05
diisopropylaminoethanol | 1.4315 | 1.43159 | 1.42843 | 1.42843 | 4.08586e-05 | 4.09049e-05
diisopropylaminoethanol | 1.43169 | 1.43179 | 1.42843 | 1.42843 | 4.09499e-05 | 4.09937e-05
diisopropylaminoethanol | 1.43189 | 1.43199 | 1.42843 | 1.42843 | 4.10367e-05 | 4.10797e-05
diisopropylaminoethanol | 1.43209 | 1.43219 | 1.42843 | 1.42843 | 4.11233e-05 | 4.1168e-05
diisopropylaminoethanol | 1.43229 | 1.43239 | 1.42843 | 1.42843 | 4.12135e-05 | 4.12589e-05
diisopropylaminoethanol | 1.43248 | 1.43258 | 1.42843 | 1.42843 | 4.13038e-05 | 4.13475e-05
diisopropylaminoethanol | 1.43268 | 1.43278 | 1.42843 | 1.42842 | 4.13901e-05 | 4.14319e-05
diisopropylaminoethanol | 1.43288 | 1.43298 | 1.42842 | 1.42842 | 4.14731e-05 | 4.15141e-05
diisopropylaminoethanol | 1.43308 | 1.43318 | 1.42842 | 1.42842 | 4.1555e-05 | 4.15957e-05
diisopropylaminoethanol | 1.43328 | 1.43338 | 1.42842 | 1.42842 | 4.16365e-05 | 4.16779e-05
diisopropylaminoethanol | 1.43347 | 1.43357 | 1.42842 | 1.42842 | 4.17203e-05 | 4.1764e-05
diisopropylaminoethanol | 1.43367 | 1.43377 | 1.42842 | 1.42842 | 4.18088e-05 | 4.18541e-05
diisopropylaminoethanol | 1.43387 | 1.43397 | 1.42842 | 1.42842 | 4.1899e-05 | 4.1943e-05
diisopropylaminoethanol | 1.43407 | 1.43417 | 1.42842 | 1.42842 | 4.19858e-05 | 4.20275e-05
diisopropylaminoethanol | 1.43427 | 1.43437 | 1.42842 | 1.42842 | 4.20683e-05 | 4.21083e-05
diisopropylaminoethanol | 1.43447 | 1.43456 | 1.42842 | 1.42842 | 4.21477e-05 | 4.21866e-05
diisopropylaminoethanol | 1.43466 | 1.43476 | 1.42842 | 1.42842 | 4.22251e-05 | 4.22635e-05
diisopropylaminoethanol | 1.43486 | 1.43496 | 1.42842 | 1.42842 | 4.23018e-05 | 4.23398e-05
diisopropylaminoethanol | 1.43506 | 1.43516 | 1.42842 | 1.42842 | 4.23772e-05 | 4.24132e-05
diisopropylaminoethanol | 1.43526 | 1.43536 | 1.42842 | 1.42842 | 4.2447e-05 | 4.24779e-05
diisopropylaminoethanol | 1.43546 | 1.43556 | 1.42842 | 1.42842 | 4.25062e-05 | 4.25324e-05
diisopropylaminoethanol | 1.43566 | 1.43576 | 1.42842 | 1.42842 | 4.25575e-05 | 4.25823e-05
diisopropylaminoethanol | 1.43586 | 1.43596 | 1.42842 | 1.42842 | 4.26076e-05 | 4.26337e-05
diisopropylaminoethanol | 1.43605 | 1.43615 | 1.42842 | 1.42842 | 4.26607e-05 | 4.26888e-05
diisopropylaminoethanol | 1.43625 | 1.43635 | 1.42842 | 1.42842 | 4.27179e-05 | 4.2748e-05
diisopropylaminoethanol | 1.43645 | 1.43655 | 1.42842 | 1.42842 | 4.27788e-05 | 4.28096e-05
diisopropylaminoethanol | 1.43665 | 1.43675 | 1.42842 | 1.42842 | 4.28395e-05 | 4.2868e-05
diisopropylaminoethanol | 1.43685 | 1.43695 | 1.42842 | 1.42842 | 4.28947e-05 | 4.292e-05
diisopropylaminoethanol | 1.43705 | 1.43715 | 1.42842 | 1.42842 | 4.29445e-05 | 4.29689e-05
diisopropylaminoethanol | 1.43725 | 1.43735 | 1.42842 | 1.42842 | 4.29937e-05 | 4.30189e-05
diisopropylaminoethanol | 1.43745 | 1.43755 | 1.42842 | 1.42842 | 4.30443e-05 | 4.30692e-05
diisopropylaminoethanol | 1.43765 | 1.43775 | 1.42842 | 1.42842 | 4.30934e-05 | 4.31165e-05
diisopropylaminoethanol | 1.43785 | 1.43795 | 1.42841 | 1.42841 | 4.31383e-05 | 4.31581e-05
diisopropylaminoethanol | 1.43805 | 1.43815 | 1.42841 | 1.42841 | 4.31755e-05 | 4.31902e-05
diisopropylaminoethanol | 1.43825 | 1.43835 | 1.42841 | 1.42841 | 4.32022e-05 | 4.32121e-05
diisopropylaminoethanol | 1.43845 | 1.43854 | 1.42841 | 1.42841 | 4.32209e-05 | 4.32296e-05
diisopropylaminoethanol | 1.43864 | 1.43874 | 1.42841 | 1.42841 | 4.32392e-05 | 4.32501e-05
diisopropylaminoethanol | 1.43884 | 1.43894 | 1.42841 | 1.42841 | 4.32625e-05 | 4.3276e-05
diisopropylaminoethanol | 1.43904 | 1.43914 | 1.42841 | 1.42841 | 4.32905e-05 | 4.33057e-05
diisopropylaminoethanol | 1.43924 | 1.43934 | 1.42841 | 1.42841 | 4.33212e-05 | 4.33367e-05
diisopropylaminoethanol | 1.43944 | 1.43954 | 1.42841 | 1.42841 | 4.33517e-05 | 4.33659e-05
diisopropylaminoethanol | 1.43964 | 1.43974 | 1.42841 | 1.42841 | 4.33791e-05 | 4.33914e-05
diisopropylaminoethanol | 1.43984 | 1.43994 | 1.42841 | 1.42841 | 4.34032e-05 | 4.34149e-05
diisopropylaminoethanol | 1.44004 | 1.44014 | 1.42841 | 1.42841 | 4.34267e-05 | 4.34388e-05
diisopropylaminoethanol | 1.44024 | 1.44034 | 1.42841 | 1.42841 | 4.34512e-05 | 4.34637e-05
diisopropylaminoethanol | 1.44044 | 1.44054 | 1.42841 | 1.42841 | 4.34758e-05 | 4.34872e-05
diisopropylaminoethanol | 1.44064 | 1.44074 | 1.42841 | 1.42841 | 4.34976e-05 | 4.35069e-05
diisopropylaminoethanol | 1.44084 | 1.44094 | 1.42841 | 1.42841 | 4.35151e-05 | 4.35225e-05
diisopropylaminoethanol | 1.44104 | 1.44114 | 1.42841 | 1.42841 | 4.35291e-05 | 4.3535e-05
diisopropylaminoethanol | 1.44124 | 1.44134 | 1.42841 | 1.42841 | 4.35405e-05 | 4.35461e-05
diisopropylaminoethanol | 1.44144 | 1.44154 | 1.42841 | 1.42841 | 4.35526e-05 | 4.35606e-05
diisopropylaminoethanol | 1.44164 | 1.44174 | 1.42841 | 1.42841 | 4.35704e-05 | 4.35821e-05
diisopropylaminoethanol | 1.44185 | 1.44195 | 1.42841 | 1.42841 | 4.35955e-05 | 4.36102e-05
diisopropylaminoethanol | 1.44205 | 1.44215 | 1.42841 | 1.42841 | 4.36256e-05 | 4.36413e-05
diisopropylaminoethanol | 1.44225 | 1.44235 | 1.42841 | 1.42841 | 4.36572e-05 | 4.36733e-05
diisopropylaminoethanol | 1.44245 | 1.44255 | 1.42841 | 1.42841 | 4.36893e-05 | 4.3705e-05
diisopropylaminoethanol | 1.44265 | 1.44275 | 1.42841 | 1.42841 | 4.37199e-05 | 4.37338e-05
diisopropylaminoethanol | 1.44285 | 1.44295 | 1.4284 | 1.4284 | 4.37469e-05 | 4.37596e-05
diisopropylaminoethanol | 1.44305 | 1.44315 | 1.4284 | 1.4284 | 4.37723e-05 | 4.37849e-05
diisopropylaminoethanol | 1.44325 | 1.44335 | 1.4284 | 1.4284 | 4.37969e-05 | 4.38078e-05
diisopropylaminoethanol | 1.44345 | 1.44355 | 1.4284 | 1.4284 | 4.38171e-05 | 4.38248e-05
diisopropylaminoethanol | 1.44365 | 1.44375 | 1.4284 | 1.4284 | 4.38313e-05 | 4.38373e-05
diisopropylaminoethanol | 1.44385 | 1.44395 | 1.4284 | 1.4284 | 4.38437e-05 | 4.38506e-05
diisopropylaminoethanol | 1.44405 | 1.44415 | 1.4284 | 1.4284 | 4.38578e-05 | 4.3865e-05
diisopropylaminoethanol | 1.44425 | 1.44436 | 1.4284 | 1.4284 | 4.38724e-05 | 4.38803e-05
diisopropylaminoethanol | 1.44446 | 1.44456 | 1.4284 | 1.4284 | 4.38896e-05 | 4.39008e-05
diisopropylaminoethanol | 1.44466 | 1.44476 | 1.4284 | 1.4284 | 4.39137e-05 | 4.39275e-05
diisopropylaminoethanol | 1.44486 | 1.44496 | 1.4284 | 1.4284 | 4.39412e-05 | 4.39538e-05
diisopropylaminoethanol | 1.44506 | 1.44516 | 1.4284 | 1.4284 | 4.39652e-05 | 4.39759e-05
diisopropylaminoethanol | 1.44526 | 1.44536 | 1.4284 | 1.4284 | 4.39867e-05 | 4.39981e-05
diisopropylaminoethanol | 1.44546 | 1.44556 | 1.4284 | 1.4284 | 4.40102e-05 | 4.40227e-05
diisopropylaminoethanol | 1.44566 | 1.44576 | 1.4284 | 1.4284 | 4.40349e-05 | 4.40468e-05
diisopropylaminoethanol | 1.44587 | 1.44597 | 1.4284 | 1.4284 | 4.40587e-05 | 4.40708e-05
diisopropylaminoethanol | 1.44607 | 1.44617 | 1.4284 | 1.4284 | 4.40837e-05 | 4.40969e-05
diisopropylaminoethanol | 1.44627 | 1.44637 | 1.4284 | 1.4284 | 4.41097e-05 | 4.41215e-05
diisopropylaminoethanol | 1.44647 | 1.44657 | 1.4284 | 1.4284 | 4.4132e-05 | 4.41417e-05
diisopropylaminoethanol | 1.44667 | 1.44677 | 1.4284 | 1.4284 | 4.41516e-05 | 4.41626e-05
diisopropylaminoethanol | 1.44687 | 1.44698 | 1.4284 | 1.4284 | 4.41756e-05 | 4.4191e-05
diisopropylaminoethanol | 1.44708 | 1.44718 | 1.4284 | 1.4284 | 4.42086e-05 | 4.42283e-05
diisopropylaminoethanol | 1.44728 | 1.44738 | 1.4284 | 1.4284 | 4.42496e-05 | 4.42726e-05
diisopropylaminoethanol | 1.44748 | 1.44758 | 1.42839 | 1.42839 | 4.42972e-05 | 4.43231e-05
diisopropylaminoethanol | 1.44768 | 1.44778 | 1.42839 | 1.42839 | 4.43498e-05 | 4.43769e-05
diisopropylaminoethanol | 1.44788 | 1.44799 | 1.42839 | 1.42839 | 4.44037e-05 | 4.44302e-05
diisopropylaminoethanol | 1.44809 | 1.44819 | 1.42839 | 1.42839 | 4.44565e-05 | 4.44834e-05
diisopropylaminoethanol | 1.44829 | 1.44839 | 1.42839 | 1.42839 | 4.45118e-05 | 4.4542e-05
diisopropylaminoethanol | 1.44849 | 1.44859 | 1.42839 | 1.42839 | 4.45738e-05 | 4.46066e-05
diisopropylaminoethanol | 1.44869 | 1.44879 | 1.42839 | 1.42839 | 4.464e-05 | 4.46735e-05
diisopropylaminoethanol | 1.4489 | 1.449 | 1.42839 | 1.42839 | 4.47071e-05 | 4.47406e-05
diisopropylaminoethanol | 1.4491 | 1.4492 | 1.42839 | 1.42839 | 4.47736e-05 | 4.48053e-05
diisopropylaminoethanol | 1.4493 | 1.4494 | 1.42839 | 1.42839 | 4.4835e-05 | 4.48622e-05
diisopropylaminoethanol | 1.4495 | 1.4496 | 1.42839 | 1.42839 | 4.48873e-05 | 4.49111e-05
diisopropylaminoethanol | 1.44971 | 1.44981 | 1.42839 | 1.42839 | 4.49346e-05 | 4.49584e-05
diisopropylaminoethanol | 1.44991 | 1.45001 | 1.42839 | 1.42839 | 4.49828e-05 | 4.50075e-05
diisopropylaminoethanol | 1.45011 | 1.45021 | 1.42839 | 1.42839 | 4.50321e-05 | 4.50564e-05
diisopropylaminoethanol | 1.45031 | 1.45042 | 1.42839 | 1.42839 | 4.50804e-05 | 4.51042e-05
diisopropylaminoethanol | 1.45052 | 1.45062 | 1.42839 | 1.42839 | 4.51274e-05 | 4.51497e-05
diisopropylaminoethanol | 1.45072 | 1.45082 | 1.42839 | 1.42839 | 4.51705e-05 | 4.51895e-05
diisopropylaminoethanol | 1.45092 | 1.45102 | 1.42839 | 1.42839 | 4.52068e-05 | 4.52231e-05
diisopropylaminoethanol | 1.45113 | 1.45123 | 1.42839 | 1.42839 | 4.52392e-05 | 4.52555e-05
diisopropylaminoethanol | 1.45133 | 1.45143 | 1.42839 | 1.42839 | 4.52724e-05 | 4.52896e-05
diisopropylaminoethanol | 1.45153 | 1.45163 | 1.42839 | 1.42839 | 4.53065e-05 | 4.5323e-05
diisopropylaminoethanol | 1.45174 | 1.45184 | 1.42839 | 1.42839 | 4.5339e-05 | 4.5355e-05
diisopropylaminoethanol | 1.45194 | 1.45204 | 1.42839 | 1.42839 | 4.53712e-05 | 4.53875e-05
diisopropylaminoethanol | 1.45214 | 1.45224 | 1.42839 | 1.42839 | 4.54037e-05 | 4.54192e-05
diisopropylaminoethanol | 1.45235 | 1.45245 | 1.42838 | 1.42838 | 4.54344e-05 | 4.54497e-05
diisopropylaminoethanol | 1.45255 | 1.45265 | 1.42838 | 1.42838 | 4.54662e-05 | 4.54848e-05
diisopropylaminoethanol | 1.45275 | 1.45285 | 1.42838 | 1.42838 | 4.55057e-05 | 4.55288e-05
diisopropylaminoethanol | 1.45296 | 1.45306 | 1.42838 | 1.42838 | 4.55534e-05 | 4.5579e-05
diisopropylaminoethanol | 1.45316 | 1.45326 | 1.42838 | 1.42838 | 4.56053e-05 | 4.56321e-05
diisopropylaminoethanol | 1.45336 | 1.45346 | 1.42838 | 1.42838 | 4.56594e-05 | 4.56873e-05
diisopropylaminoethanol | 1.45357 | 1.45367 | 1.42838 | 1.42838 | 4.57155e-05 | 4.57439e-05
diisopropylaminoethanol | 1.45377 | 1.45387 | 1.42838 | 1.42838 | 4.57723e-05 | 4.58005e-05
diisopropylaminoethanol | 1.45397 | 1.45408 | 1.42838 | 1.42838 | 4.58287e-05 | 4.58571e-05
diisopropylaminoethanol | 1.45418 | 1.45428 | 1.42838 | 1.42838 | 4.5886e-05 | 4.59152e-05
diisopropylaminoethanol | 1.45438 | 1.45448 | 1.42838 | 1.42838 | 4.59443e-05 | 4.5973e-05
diisopropylaminoethanol | 1.45459 | 1.45469 | 1.42838 | 1.42838 | 4.60008e-05 | 4.60273e-05
diisopropylaminoethanol | 1.45479 | 1.45489 | 1.42838 | 1.42838 | 4.60525e-05 | 4.60765e-05
diisopropylaminoethanol | 1.45499 | 1.4551 | 1.42838 | 1.42838 | 4.60994e-05 | 4.61213e-05
diisopropylaminoethanol | 1.4552 | 1.4553 | 1.42838 | 1.42838 | 4.61425e-05 | 4.61633e-05
diisopropylaminoethanol | 1.4554 | 1.4555 | 1.42838 | 1.42838 | 4.61843e-05 | 4.62057e-05
diisopropylaminoethanol | 1.45561 | 1.45571 | 1.42838 | 1.42838 | 4.62273e-05 | 4.62487e-05
diisopropylaminoethanol | 1.45581 | 1.45591 | 1.42838 | 1.42838 | 4.62692e-05 | 4.62886e-05
diisopropylaminoethanol | 1.45602 | 1.45612 | 1.42838 | 1.42838 | 4.63066e-05 | 4.63231e-05
diisopropylaminoethanol | 1.45622 | 1.45632 | 1.42838 | 1.42838 | 4.63382e-05 | 4.63517e-05
diisopropylaminoethanol | 1.45642 | 1.45653 | 1.42838 | 1.42838 | 4.63634e-05 | 4.63734e-05
diisopropylaminoethanol | 1.45663 | 1.45673 | 1.42838 | 1.42838 | 4.63818e-05 | 4.6389e-05
diisopropylaminoethanol | 1.45683 | 1.45694 | 1.42838 | 1.42838 | 4.63955e-05 | 4.64021e-05
diisopropylaminoethanol | 1.45704 | 1.45714 | 1.42838 | 1.42838 | 4.64089e-05 | 4.64163e-05
diisopropylaminoethanol | 1.45724 | 1.45735 | 1.42838 | 1.42837 | 4.6424e-05 | 4.64319e-05
diisopropylaminoethanol | 1.45745 | 1.45755 | 1.42837 | 1.42837 | 4.64395e-05 | 4.64469e-05
diisopropylaminoethanol | 1.45765 | 1.45776 | 1.42837 | 1.42837 | 4.64542e-05 | 4.64618e-05
diisopropylaminoethanol | 1.45786 | 1.45796 | 1.42837 | 1.42837 | 4.64701e-05 | 4.64795e-05
diisopropylaminoethanol | 1.45806 | 1.45817 | 1.42837 | 1.42837 | 4.649e-05 | 4.65014e-05
diisopropylaminoethanol | 1.45827 | 1.45837 | 1.42837 | 1.42837 | 4.65139e-05 | 4.65276e-05
diisopropylaminoethanol | 1.45847 | 1.45858 | 1.42837 | 1.42837 | 4.65427e-05 | 4.65596e-05
diisopropylaminoethanol | 1.45868 | 1.45878 | 1.42837 | 1.42837 | 4.65782e-05 | 4.65979e-05
diisopropylaminoethanol | 1.45888 | 1.45899 | 1.42837 | 1.42837 | 4.66178e-05 | 4.66371e-05
diisopropylaminoethanol | 1.45909 | 1.45919 | 1.42837 | 1.42837 | 4.66549e-05 | 4.6671e-05
diisopropylaminoethanol | 1.45929 | 1.4594 | 1.42837 | 1.42837 | 4.66854e-05 | 4.66986e-05
diisopropylaminoethanol | 1.4595 | 1.4596 | 1.42837 | 1.42837 | 4.67113e-05 | 4.67237e-05
diisopropylaminoethanol | 1.4597 | 1.45981 | 1.42837 | 1.42837 | 4.6736e-05 | 4.67482e-05
diisopropylaminoethanol | 1.45991 | 1.46001 | 1.42837 | 1.42837 | 4.67604e-05 | 4.67726e-05
diisopropylaminoethanol | 1.46012 | 1.46022 | 1.42837 | 1.42837 | 4.67852e-05 | 4.67983e-05
diisopropylaminoethanol | 1.46032 | 1.46042 | 1.42837 | 1.42837 | 4.68118e-05 | 4.68254e-05
diisopropylaminoethanol | 1.46053 | 1.46063 | 1.42837 | 1.42837 | 4.68384e-05 | 4.68502e-05
diisopropylaminoethanol | 1.46073 | 1.46084 | 1.42837 | 1.42837 | 4.68609e-05 | 4.68708e-05
diisopropylaminoethanol | 1.46094 | 1.46104 | 1.42837 | 1.42837 | 4.68807e-05 | 4.68912e-05
diisopropylaminoethanol | 1.46114 | 1.46125 | 1.42837 | 1.42837 | 4.69023e-05 | 4.69141e-05
diisopropylaminoethanol | 1.46135 | 1.46145 | 1.42837 | 1.42837 | 4.69262e-05 | 4.69383e-05
diisopropylaminoethanol | 1.46156 | 1.46166 | 1.42837 | 1.42837 | 4.695e-05 | 4.69612e-05
diisopropylaminoethanol | 1.46176 | 1.46187 | 1.42837 | 1.42837 | 4.69712e-05 | 4.69793e-05
diisopropylaminoethanol | 1.46197 | 1.46207 | 1.42837 | 1.42837 | 4.69847e-05 | 4.69871e-05
diisopropylaminoethanol | 1.46217 | 1.46228 | 1.42837 | 1.42837 | 4.69867e-05 | 4.69838e-05
diisopropylaminoethanol | 1.46238 | 1.46248 | 1.42837 | 1.42836 | 4.69794e-05 | 4.69741e-05
diisopropylaminoethanol | 1.46259 | 1.46269 | 1.42836 | 1.42836 | 4.69684e-05 | 4.69624e-05
diisopropylaminoethanol | 1.46279 | 1.4629 | 1.42836 | 1.42836 | 4.69557e-05 | 4.69484e-05
diisopropylaminoethanol | 1.463 | 1.4631 | 1.42836 | 1.42836 | 4.69405e-05 | 4.69321e-05
diisopropylaminoethanol | 1.46321 | 1.46331 | 1.42836 | 1.42836 | 4.69229e-05 | 4.69124e-05
diisopropylaminoethanol | 1.46341 | 1.46352 | 1.42836 | 1.42836 | 4.69001e-05 | 4.68858e-05
diisopropylaminoethanol | 1.46362 | 1.46372 | 1.42836 | 1.42836 | 4.68702e-05 | 4.6854e-05
diisopropylaminoethanol | 1.46383 | 1.46393 | 1.42836 | 1.42836 | 4.68383e-05 | 4.68242e-05
diisopropylaminoethanol | 1.46403 | 1.46414 | 1.42836 | 1.42836 | 4.68122e-05 | 4.68023e-05
diisopropylaminoethanol | 1.46424 | 1.46434 | 1.42836 | 1.42836 | 4.67942e-05 | 4.67874e-05
diisopropylaminoethanol | 1.46445 | 1.46455 | 1.42836 | 1.42836 | 4.67817e-05 | 4.6777e-05
diisopropylaminoethanol | 1.46465 | 1.46476 | 1.42836 | 1.42836 | 4.6773e-05 | 4.67695e-05
diisopropylaminoethanol | 1.46486 | 1.46496 | 1.42836 | 1.42836 | 4.6766e-05 | 4.67621e-05
diisopropylaminoethanol | 1.46507 | 1.46517 | 1.42836 | 1.42836 | 4.67578e-05 | 4.67534e-05
diisopropylaminoethanol | 1.46527 | 1.46538 | 1.42836 | 1.42836 | 4.67495e-05 | 4.67469e-05
diisopropylaminoethanol | 1.46548 | 1.46558 | 1.42836 | 1.42836 | 4.6746e-05 | 4.67468e-05
diisopropylaminoethanol | 1.46569 | 1.46579 | 1.42836 | 1.42836 | 4.67489e-05 | 4.67515e-05
diisopropylaminoethanol | 1.46589 | 1.466 | 1.42836 | 1.42836 | 4.67542e-05 | 4.67565e-05
diisopropylaminoethanol | 1.4661 | 1.46621 | 1.42836 | 1.42836 | 4.67581e-05 | 4.67587e-05
diisopropylaminoethanol | 1.46631 | 1.46641 | 1.42836 | 1.42836 | 4.67579e-05 | 4.67554e-05
diisopropylaminoethanol | 1.46652 | 1.46662 | 1.42836 | 1.42836 | 4.67512e-05 | 4.67456e-05
diisopropylaminoethanol | 1.46672 | 1.46683 | 1.42836 | 1.42836 | 4.67391e-05 | 4.67325e-05
diisopropylaminoethanol | 1.46693 | 1.46704 | 1.42836 | 1.42836 | 4.67262e-05 | 4.67204e-05
diisopropylaminoethanol | 1.46714 | 1.46724 | 1.42836 | 1.42836 | 4.67152e-05 | 4.67103e-05
diisopropylaminoethanol | 1.46735 | 1.46745 | 1.42835 | 1.42835 | 4.67055e-05 | 4.67007e-05
diisopropylaminoethanol | 1.46755 | 1.46766 | 1.42835 | 1.42835 | 4.66957e-05 | 4.66906e-05
diisopropylaminoethanol | 1.46776 | 1.46787 | 1.42835 | 1.42835 | 4.66853e-05 | 4.66798e-05
diisopropylaminoethanol | 1.46797 | 1.46807 | 1.42835 | 1.42835 | 4.66741e-05 | 4.66686e-05
diisopropylaminoethanol | 1.46818 | 1.46828 | 1.42835 | 1.42835 | 4.66634e-05 | 4.66592e-05
diisopropylaminoethanol | 1.46839 | 1.46849 | 1.42835 | 1.42835 | 4.66563e-05 | 4.66547e-05
diisopropylaminoethanol | 1.46859 | 1.4687 | 1.42835 | 1.42835 | 4.66544e-05 | 4.66548e-05
diisopropylaminoethanol | 1.4688 | 1.46891 | 1.42835 | 1.42835 | 4.66554e-05 | 4.66559e-05
diisopropylaminoethanol | 1.46901 | 1.46911 | 1.42835 | 1.42835 | 4.6656e-05 | 4.66555e-05
diisopropylaminoethanol | 1.46922 | 1.46932 | 1.42835 | 1.42835 | 4.66543e-05 | 4.66523e-05
diisopropylaminoethanol | 1.46943 | 1.46953 | 1.42835 | 1.42835 | 4.66497e-05 | 4.66465e-05
diisopropylaminoethanol | 1.46963 | 1.46974 | 1.42835 | 1.42835 | 4.66428e-05 | 4.66388e-05
diisopropylaminoethanol | 1.46984 | 1.46995 | 1.42835 | 1.42835 | 4.66346e-05 | 4.66304e-05
diisopropylaminoethanol | 1.47005 | 1.47015 | 1.42835 | 1.42835 | 4.66257e-05 | 4.66204e-05
diisopropylaminoethanol | 1.47026 | 1.47036 | 1.42835 | 1.42835 | 4.66141e-05 | 4.66067e-05
diisopropylaminoethanol | 1.47047 | 1.47057 | 1.42835 | 1.42835 | 4.65982e-05 | 4.65887e-05
diisopropylaminoethanol | 1.47068 | 1.47078 | 1.42835 | 1.42835 | 4.65788e-05 | 4.65687e-05
diisopropylaminoethanol | 1.47088 | 1.47099 | 1.42835 | 1.42835 | 4.65592e-05 | 4.65507e-05
diisopropylaminoethanol | 1.47109 | 1.4712 | 1.42835 | 1.42835 | 4.65435e-05 | 4.6538e-05
diisopropylaminoethanol | 1.4713 | 1.47141 | 1.42835 | 1.42835 | 4.65343e-05 | 4.65324e-05
diisopropylaminoethanol | 1.47151 | 1.47162 | 1.42835 | 1.42835 | 4.65319e-05 | 4.65322e-05
diisopropylaminoethanol | 1.47172 | 1.47182 | 1.42835 | 1.42835 | 4.65326e-05 | 4.65326e-05
diisopropylaminoethanol | 1.47193 | 1.47203 | 1.42835 | 1.42835 | 4.65317e-05 | 4.65303e-05
diisopropylaminoethanol | 1.47214 | 1.47224 | 1.42834 | 1.42834 | 4.65287e-05 | 4.65275e-05
diisopropylaminoethanol | 1.47235 | 1.47245 | 1.42834 | 1.42834 | 4.65271e-05 | 4.65274e-05
diisopropylaminoethanol | 1.47256 | 1.47266 | 1.42834 | 1.42834 | 4.65284e-05 | 4.65298e-05
diisopropylaminoethanol | 1.47276 | 1.47287 | 1.42834 | 1.42834 | 4.65313e-05 | 4.65326e-05
diisopropylaminoethanol | 1.47297 | 1.47308 | 1.42834 | 1.42834 | 4.65336e-05 | 4.65339e-05
diisopropylaminoethanol | 1.47318 | 1.47329 | 1.42834 | 1.42834 | 4.65328e-05 | 4.65299e-05
diisopropylaminoethanol | 1.47339 | 1.4735 | 1.42834 | 1.42834 | 4.65245e-05 | 4.65165e-05
diisopropylaminoethanol | 1.4736 | 1.47371 | 1.42834 | 1.42834 | 4.65062e-05 | 4.64946e-05
diisopropylaminoethanol | 1.47381 | 1.47392 | 1.42834 | 1.42834 | 4.64825e-05 | 4.64708e-05
diisopropylaminoethanol | 1.47402 | 1.47413 | 1.42834 | 1.42834 | 4.64599e-05 | 4.64498e-05
diisopropylaminoethanol | 1.47423 | 1.47433 | 1.42834 | 1.42834 | 4.64401e-05 | 4.64303e-05
diisopropylaminoethanol | 1.47444 | 1.47454 | 1.42834 | 1.42834 | 4.642e-05 | 4.6409e-05
diisopropylaminoethanol | 1.47465 | 1.47475 | 1.42834 | 1.42834 | 4.6397e-05 | 4.63841e-05
diisopropylaminoethanol | 1.47486 | 1.47496 | 1.42834 | 1.42834 | 4.63701e-05 | 4.63546e-05
diisopropylaminoethanol | 1.47507 | 1.47517 | 1.42834 | 1.42834 | 4.63377e-05 | 4.63198e-05
diisopropylaminoethanol | 1.47528 | 1.47538 | 1.42834 | 1.42834 | 4.63014e-05 | 4.62832e-05
diisopropylaminoethanol | 1.47549 | 1.47559 | 1.42834 | 1.42834 | 4.62659e-05 | 4.62502e-05
diisopropylaminoethanol | 1.4757 | 1.4758 | 1.42834 | 1.42834 | 4.62362e-05 | 4.62237e-05
diisopropylaminoethanol | 1.47591 | 1.47601 | 1.42834 | 1.42834 | 4.62125e-05 | 4.62018e-05
diisopropylaminoethanol | 1.47612 | 1.47622 | 1.42834 | 1.42834 | 4.61913e-05 | 4.61809e-05
diisopropylaminoethanol | 1.47633 | 1.47643 | 1.42834 | 1.42834 | 4.61707e-05 | 4.61609e-05
diisopropylaminoethanol | 1.47654 | 1.47664 | 1.42834 | 1.42834 | 4.61516e-05 | 4.6143e-05
diisopropylaminoethanol | 1.47675 | 1.47685 | 1.42834 | 1.42833 | 4.61352e-05 | 4.61282e-05
diisopropylaminoethanol | 1.47696 | 1.47706 | 1.42833 | 1.42833 | 4.61224e-05 | 4.6118e-05
diisopropylaminoethanol | 1.47717 | 1.47728 | 1.42833 | 1.42833 | 4.61151e-05 | 4.61135e-05
diisopropylaminoethanol | 1.47738 | 1.47749 | 1.42833 | 1.42833 | 4.61127e-05 | 4.61121e-05
diisopropylaminoethanol | 1.47759 | 1.4777 | 1.42833 | 1.42833 | 4.61109e-05 | 4.61088e-05
diisopropylaminoethanol | 1.4778 | 1.47791 | 1.42833 | 1.42833 | 4.61057e-05 | 4.61015e-05
diisopropylaminoethanol | 1.47801 | 1.47812 | 1.42833 | 1.42833 | 4.60961e-05 | 4.60896e-05
diisopropylaminoethanol | 1.47822 | 1.47833 | 1.42833 | 1.42833 | 4.60824e-05 | 4.60749e-05
diisopropylaminoethanol | 1.47843 | 1.47854 | 1.42833 | 1.42833 | 4.60678e-05 | 4.60616e-05
diisopropylaminoethanol | 1.47864 | 1.47875 | 1.42833 | 1.42833 | 4.60562e-05 | 4.60511e-05
diisopropylaminoethanol | 1.47886 | 1.47896 | 1.42833 | 1.42833 | 4.60458e-05 | 4.60396e-05
diisopropylaminoethanol | 1.47907 | 1.47917 | 1.42833 | 1.42833 | 4.60324e-05 | 4.60242e-05
diisopropylaminoethanol | 1.47928 | 1.47938 | 1.42833 | 1.42833 | 4.60152e-05 | 4.60054e-05
diisopropylaminoethanol | 1.47949 | 1.47959 | 1.42833 | 1.42833 | 4.5995e-05 | 4.59839e-05
diisopropylaminoethanol | 1.4797 | 1.4798 | 1.42833 | 1.42833 | 4.59721e-05 | 4.59601e-05
diisopropylaminoethanol | 1.47991 | 1.48002 | 1.42833 | 1.42833 | 4.59486e-05 | 4.5938e-05
diisopropylaminoethanol | 1.48012 | 1.48023 | 1.42833 | 1.42833 | 4.59285e-05 | 4.59194e-05
diisopropylaminoethanol | 1.48033 | 1.48044 | 1.42833 | 1.42833 | 4.59098e-05 | 4.58988e-05
diisopropylaminoethanol | 1.48054 | 1.48065 | 1.42833 | 1.42833 | 4.58861e-05 | 4.58717e-05
diisopropylaminoethanol | 1.48076 | 1.48086 | 1.42833 | 1.42833 | 4.58563e-05 | 4.58401e-05
diisopropylaminoethanol | 1.48097 | 1.48107 | 1.42833 | 1.42833 | 4.58235e-05 | 4.58066e-05
diisopropylaminoethanol | 1.48118 | 1.48128 | 1.42833 | 1.42833 | 4.57896e-05 | 4.5773e-05
diisopropylaminoethanol | 1.48139 | 1.4815 | 1.42833 | 1.42832 | 4.57574e-05 | 4.57435e-05
diisopropylaminoethanol | 1.4816 | 1.48171 | 1.42832 | 1.42832 | 4.57316e-05 | 4.57217e-05
diisopropylaminoethanol | 1.48181 | 1.48192 | 1.42832 | 1.42832 | 4.5713e-05 | 4.57048e-05
diisopropylaminoethanol | 1.48203 | 1.48213 | 1.42832 | 1.42832 | 4.56966e-05 | 4.56882e-05
diisopropylaminoethanol | 1.48224 | 1.48234 | 1.42832 | 1.42832 | 4.56801e-05 | 4.56728e-05
diisopropylaminoethanol | 1.48245 | 1.48255 | 1.42832 | 1.42832 | 4.5667e-05 | 4.56628e-05
diisopropylaminoethanol | 1.48266 | 1.48277 | 1.42832 | 1.42832 | 4.56601e-05 | 4.5659e-05
diisopropylaminoethanol | 1.48287 | 1.48298 | 1.42832 | 1.42832 | 4.56595e-05 | 4.56617e-05
diisopropylaminoethanol | 1.48308 | 1.48319 | 1.42832 | 1.42832 | 4.56655e-05 | 4.56701e-05
diisopropylaminoethanol | 1.4833 | 1.4834 | 1.42832 | 1.42832 | 4.56745e-05 | 4.56776e-05
diisopropylaminoethanol | 1.48351 | 1.48362 | 1.42832 | 1.42832 | 4.56785e-05 | 4.56767e-05
diisopropylaminoethanol | 1.48372 | 1.48383 | 1.42832 | 1.42832 | 4.56723e-05 | 4.56661e-05
diisopropylaminoethanol | 1.48393 | 1.48404 | 1.42832 | 1.42832 | 4.56587e-05 | 4.56509e-05
diisopropylaminoethanol | 1.48415 | 1.48425 | 1.42832 | 1.42832 | 4.56426e-05 | 4.56339e-05
diisopropylaminoethanol | 1.48436 | 1.48446 | 1.42832 | 1.42832 | 4.56248e-05 | 4.56157e-05
diisopropylaminoethanol | 1.48457 | 1.48468 | 1.42832 | 1.42832 | 4.56067e-05 | 4.55978e-05
diisopropylaminoethanol | 1.48478 | 1.48489 | 1.42832 | 1.42832 | 4.55884e-05 | 4.55776e-05
diisopropylaminoethanol | 1.485 | 1.4851 | 1.42832 | 1.42832 | 4.55649e-05 | 4.55497e-05
diisopropylaminoethanol | 1.48521 | 1.48532 | 1.42832 | 1.42832 | 4.55324e-05 | 4.55137e-05
diisopropylaminoethanol | 1.48542 | 1.48553 | 1.42832 | 1.42832 | 4.5495e-05 | 4.54775e-05
diisopropylaminoethanol | 1.48563 | 1.48574 | 1.42832 | 1.42832 | 4.54618e-05 | 4.54477e-05
diisopropylaminoethanol | 1.48585 | 1.48595 | 1.42832 | 1.42832 | 4.54347e-05 | 4.54225e-05
diisopropylaminoethanol | 1.48606 | 1.48617 | 1.42831 | 1.42831 | 4.54111e-05 | 4.54008e-05
diisopropylaminoethanol | 1.48627 | 1.48638 | 1.42831 | 1.42831 | 4.53913e-05 | 4.53818e-05
diisopropylaminoethanol | 1.48649 | 1.48659 | 1.42831 | 1.42831 | 4.53711e-05 | 4.53583e-05
diisopropylaminoethanol | 1.4867 | 1.48681 | 1.42831 | 1.42831 | 4.53434e-05 | 4.53274e-05
diisopropylaminoethanol | 1.48691 | 1.48702 | 1.42831 | 1.42831 | 4.53113e-05 | 4.52966e-05
diisopropylaminoethanol | 1.48713 | 1.48723 | 1.42831 | 1.42831 | 4.5284e-05 | 4.52735e-05
diisopropylaminoethanol | 1.48734 | 1.48745 | 1.42831 | 1.42831 | 4.52647e-05 | 4.5257e-05
diisopropylaminoethanol | 1.48755 | 1.48766 | 1.42831 | 1.42831 | 4.52501e-05 | 4.52439e-05
diisopropylaminoethanol | 1.48777 | 1.48787 | 1.42831 | 1.42831 | 4.52387e-05 | 4.5234e-05
diisopropylaminoethanol | 1.48798 | 1.48809 | 1.42831 | 1.42831 | 4.52293e-05 | 4.52236e-05
diisopropylaminoethanol | 1.48819 | 1.4883 | 1.42831 | 1.42831 | 4.52166e-05 | 4.52086e-05
diisopropylaminoethanol | 1.48841 | 1.48851 | 1.42831 | 1.42831 | 4.52003e-05 | 4.51931e-05
diisopropylaminoethanol | 1.48862 | 1.48873 | 1.42831 | 1.42831 | 4.51878e-05 | 4.51847e-05
diisopropylaminoethanol | 1.48883 | 1.48894 | 1.42831 | 1.42831 | 4.51834e-05 | 4.5183e-05
diisopropylaminoethanol | 1.48905 | 1.48915 | 1.42831 | 1.42831 | 4.51827e-05 | 4.5182e-05
diisopropylaminoethanol | 1.48926 | 1.48937 | 1.42831 | 1.42831 | 4.51809e-05 | 4.51796e-05
diisopropylaminoethanol | 1.48948 | 1.48958 | 1.42831 | 1.42831 | 4.51778e-05 | 4.51749e-05
diisopropylaminoethanol | 1.48969 | 1.4898 | 1.42831 | 1.42831 | 4.51704e-05 | 4.51644e-05
diisopropylaminoethanol | 1.4899 | 1.49001 | 1.42831 | 1.42831 | 4.51575e-05 | 4.51505e-05
diisopropylaminoethanol | 1.49012 | 1.49022 | 1.42831 | 1.42831 | 4.51444e-05 | 4.51396e-05
diisopropylaminoethanol | 1.49033 | 1.49044 | 1.42831 | 1.4283 | 4.5136e-05 | 4.51329e-05
diisopropylaminoethanol | 1.49055 | 1.49065 | 1.4283 | 1.4283 | 4.51293e-05 | 4.51246e-05
diisopropylaminoethanol | 1.49076 | 1.49087 | 1.4283 | 1.4283 | 4.51184e-05 | 4.51109e-05
diisopropylaminoethanol | 1.49097 | 1.49108 | 1.4283 | 1.4283 | 4.51022e-05 | 4.50926e-05
diisopropylaminoethanol | 1.49119 | 1.4913 | 1.4283 | 1.4283 | 4.50818e-05 | 4.50696e-05
diisopropylaminoethanol | 1.4914 | 1.49151 | 1.4283 | 1.4283 | 4.50562e-05 | 4.5042e-05
diisopropylaminoethanol | 1.49162 | 1.49172 | 1.4283 | 1.4283 | 4.50282e-05 | 4.50155e-05
diisopropylaminoethanol | 1.49183 | 1.49194 | 1.4283 | 1.4283 | 4.50044e-05 | 4.49945e-05
diisopropylaminoethanol | 1.49205 | 1.49215 | 1.4283 | 1.4283 | 4.49849e-05 | 4.49746e-05
diisopropylaminoethanol | 1.49226 | 1.49237 | 1.4283 | 1.4283 | 4.4963e-05 | 4.49502e-05
diisopropylaminoethanol | 1.49248 | 1.49258 | 1.4283 | 1.4283 | 4.4937e-05 | 4.49239e-05
diisopropylaminoethanol | 1.49269 | 1.4928 | 1.4283 | 1.4283 | 4.49115e-05 | 4.48995e-05
diisopropylaminoethanol | 1.49291 | 1.49301 | 1.4283 | 1.4283 | 4.48879e-05 | 4.48766e-05
diisopropylaminoethanol | 1.49312 | 1.49323 | 1.4283 | 1.4283 | 4.48663e-05 | 4.48577e-05
diisopropylaminoethanol | 1.49334 | 1.49344 | 1.4283 | 1.4283 | 4.48513e-05 | 4.48474e-05
diisopropylaminoethanol | 1.49355 | 1.49366 | 1.4283 | 1.4283 | 4.4845e-05 | 4.48428e-05
diisopropylaminoethanol | 1.49377 | 1.49387 | 1.4283 | 1.4283 | 4.48395e-05 | 4.48344e-05
diisopropylaminoethanol | 1.49398 | 1.49409 | 1.4283 | 1.4283 | 4.48274e-05 | 4.48192e-05
diisopropylaminoethanol | 1.4942 | 1.4943 | 1.4283 | 1.4283 | 4.48104e-05 | 4.48015e-05
diisopropylaminoethanol | 1.49441 | 1.49452 | 1.4283 | 1.4283 | 4.47925e-05 | 4.47832e-05
diisopropylaminoethanol | 1.49463 | 1.49474 | 1.4283 | 1.4283 | 4.47736e-05 | 4.47642e-05
diisopropylaminoethanol | 1.49484 | 1.49495 | 1.4283 | 1.42829 | 4.47556e-05 | 4.47481e-05
diisopropylaminoethanol | 1.49506 | 1.49517 | 1.42829 | 1.42829 | 4.47415e-05 | 4.47353e-05
diisopropylaminoethanol | 1.49527 | 1.49538 | 1.42829 | 1.42829 | 4.47288e-05 | 4.47213e-05
diisopropylaminoethanol | 1.49549 | 1.4956 | 1.42829 | 1.42829 | 4.4713e-05 | 4.4704e-05
diisopropylaminoethanol | 1.49571 | 1.49581 | 1.42829 | 1.42829 | 4.4695e-05 | 4.46865e-05
diisopropylaminoethanol | 1.49592 | 1.49603 | 1.42829 | 1.42829 | 4.46789e-05 | 4.46719e-05
diisopropylaminoethanol | 1.49614 | 1.49624 | 1.42829 | 1.42829 | 4.46655e-05 | 4.46595e-05
diisopropylaminoethanol | 1.49635 | 1.49646 | 1.42829 | 1.42829 | 4.46538e-05 | 4.46483e-05
diisopropylaminoethanol | 1.49657 | 1.49668 | 1.42829 | 1.42829 | 4.46424e-05 | 4.46354e-05
diisopropylaminoethanol | 1.49678 | 1.49689 | 1.42829 | 1.42829 | 4.46266e-05 | 4.46157e-05
diisopropylaminoethanol | 1.497 | 1.49711 | 1.42829 | 1.42829 | 4.46025e-05 | 4.45873e-05
diisopropylaminoethanol | 1.49722 | 1.49732 | 1.42829 | 1.42829 | 4.45704e-05 | 4.45522e-05
diisopropylaminoethanol | 1.49743 | 1.49754 | 1.42829 | 1.42829 | 4.4533e-05 | 4.45133e-05
diisopropylaminoethanol | 1.49765 | 1.49776 | 1.42829 | 1.42829 | 4.44931e-05 | 4.44728e-05
diisopropylaminoethanol | 1.49787 | 1.49797 | 1.42829 | 1.42829 | 4.44524e-05 | 4.44317e-05
diisopropylaminoethanol | 1.49808 | 1.49819 | 1.42829 | 1.42829 | 4.44104e-05 | 4.4388e-05
diisopropylaminoethanol | 1.4983 | 1.49841 | 1.42829 | 1.42829 | 4.43645e-05 | 4.43398e-05
diisopropylaminoethanol | 1.49851 | 1.49862 | 1.42829 | 1.42829 | 4.43143e-05 | 4.42884e-05
diisopropylaminoethanol | 1.49873 | 1.49884 | 1.42829 | 1.42829 | 4.42628e-05 | 4.4238e-05
diisopropylaminoethanol | 1.49895 | 1.49906 | 1.42829 | 1.42829 | 4.42144e-05 | 4.41923e-05
diisopropylaminoethanol | 1.49916 | 1.49927 | 1.42829 | 1.42829 | 4.41715e-05 | 4.41521e-05
diisopropylaminoethanol | 1.49938 | 1.49949 | 1.42829 | 1.42828 | 4.41336e-05 | 4.41156e-05
diisopropylaminoethanol | 1.4996 | 1.49971 | 1.42828 | 1.42828 | 4.40975e-05 | 4.4079e-05
diisopropylaminoethanol | 1.49982 | 1.49992 | 1.42828 | 1.42828 | 4.40597e-05 | 4.40393e-05
diisopropylaminoethanol | 1.50003 | 1.50014 | 1.42828 | 1.42828 | 4.40179e-05 | 4.39957e-05
diisopropylaminoethanol | 1.50025 | 1.50036 | 1.42828 | 1.42828 | 4.39733e-05 | 4.3951e-05
diisopropylaminoethanol | 1.50047 | 1.50057 | 1.42828 | 1.42828 | 4.39294e-05 | 4.39087e-05
diisopropylaminoethanol | 1.50068 | 1.50079 | 1.42828 | 1.42828 | 4.38889e-05 | 4.38701e-05
diisopropylaminoethanol | 1.5009 | 1.50101 | 1.42828 | 1.42828 | 4.38521e-05 | 4.38344e-05
diisopropylaminoethanol | 1.50112 | 1.50123 | 1.42828 | 1.42828 | 4.38163e-05 | 4.37972e-05
diisopropylaminoethanol | 1.50134 | 1.50144 | 1.42828 | 1.42828 | 4.37764e-05 | 4.37541e-05
diisopropylaminoethanol | 1.50155 | 1.50166 | 1.42828 | 1.42828 | 4.37304e-05 | 4.37061e-05
diisopropylaminoethanol | 1.50177 | 1.50188 | 1.42828 | 1.42828 | 4.36816e-05 | 4.36574e-05
diisopropylaminoethanol | 1.50199 | 1.5021 | 1.42828 | 1.42828 | 4.36338e-05 | 4.36106e-05
diisopropylaminoethanol | 1.5022 | 1.50231 | 1.42828 | 1.42828 | 4.35878e-05 | 4.35654e-05
diisopropylaminoethanol | 1.50242 | 1.50253 | 1.42828 | 1.42828 | 4.35433e-05 | 4.35215e-05
diisopropylaminoethanol | 1.50264 | 1.50275 | 1.42828 | 1.42828 | 4.34993e-05 | 4.34761e-05
diisopropylaminoethanol | 1.50286 | 1.50297 | 1.42828 | 1.42828 | 4.3451e-05 | 4.34235e-05
diisopropylaminoethanol | 1.50308 | 1.50318 | 1.42828 | 1.42828 | 4.33935e-05 | 4.33616e-05
diisopropylaminoethanol | 1.50329 | 1.5034 | 1.42828 | 1.42828 | 4.33288e-05 | 4.32963e-05
diisopropylaminoethanol | 1.50351 | 1.50362 | 1.42828 | 1.42828 | 4.32646e-05 | 4.32338e-05
diisopropylaminoethanol | 1.50373 | 1.50384 | 1.42828 | 1.42828 | 4.32033e-05 | 4.31725e-05
diisopropylaminoethanol | 1.50395 | 1.50406 | 1.42827 | 1.42827 | 4.31411e-05 | 4.31092e-05
diisopropylaminoethanol | 1.50417 | 1.50427 | 1.42827 | 1.42827 | 4.30772e-05 | 4.30451e-05
diisopropylaminoethanol | 1.50438 | 1.50449 | 1.42827 | 1.42827 | 4.30127e-05 | 4.29796e-05
diisopropylaminoethanol | 1.5046 | 1.50471 | 1.42827 | 1.42827 | 4.29453e-05 | 4.29101e-05
diisopropylaminoethanol | 1.50482 | 1.50493 | 1.42827 | 1.42827 | 4.28748e-05 | 4.28406e-05
diisopropylaminoethanol | 1.50504 | 1.50515 | 1.42827 | 1.42827 | 4.28086e-05 | 4.27793e-05
diisopropylaminoethanol | 1.50526 | 1.50537 | 1.42827 | 1.42827 | 4.27524e-05 | 4.27272e-05
diisopropylaminoethanol | 1.50548 | 1.50559 | 1.42827 | 1.42827 | 4.27026e-05 | 4.2678e-05
diisopropylaminoethanol | 1.50569 | 1.5058 | 1.42827 | 1.42827 | 4.26531e-05 | 4.26282e-05
diisopropylaminoethanol | 1.50591 | 1.50602 | 1.42827 | 1.42827 | 4.26033e-05 | 4.25784e-05
diisopropylaminoethanol | 1.50613 | 1.50624 | 1.42827 | 1.42827 | 4.25531e-05 | 4.25272e-05
diisopropylaminoethanol | 1.50635 | 1.50646 | 1.42827 | 1.42827 | 4.25009e-05 | 4.2475e-05
diisopropylaminoethanol | 1.50657 | 1.50668 | 1.42827 | 1.42827 | 4.24504e-05 | 4.24276e-05
diisopropylaminoethanol | 1.50679 | 1.5069 | 1.42827 | 1.42827 | 4.24069e-05 | 4.23876e-05
diisopropylaminoethanol | 1.50701 | 1.50712 | 1.42827 | 1.42827 | 4.23685e-05 | 4.23486e-05
diisopropylaminoethanol | 1.50723 | 1.50734 | 1.42827 | 1.42827 | 4.23271e-05 | 4.23042e-05
diisopropylaminoethanol | 1.50745 | 1.50756 | 1.42827 | 1.42827 | 4.22801e-05 | 4.22551e-05
diisopropylaminoethanol | 1.50766 | 1.50777 | 1.42827 | 1.42827 | 4.22295e-05 | 4.22032e-05
diisopropylaminoethanol | 1.50788 | 1.50799 | 1.42827 | 1.42827 | 4.21762e-05 | 4.2149e-05
diisopropylaminoethanol | 1.5081 | 1.50821 | 1.42826 | 1.42826 | 4.21219e-05 | 4.20959e-05
diisopropylaminoethanol | 1.50832 | 1.50843 | 1.42826 | 1.42826 | 4.20715e-05 | 4.20486e-05
diisopropylaminoethanol | 1.50854 | 1.50865 | 1.42826 | 1.42826 | 4.20265e-05 | 4.20041e-05
diisopropylaminoethanol | 1.50876 | 1.50887 | 1.42826 | 1.42826 | 4.19802e-05 | 4.19545e-05
diisopropylaminoethanol | 1.50898 | 1.50909 | 1.42826 | 1.42826 | 4.19274e-05 | 4.18996e-05
diisopropylaminoethanol | 1.5092 | 1.50931 | 1.42826 | 1.42826 | 4.18721e-05 | 4.18451e-05
diisopropylaminoethanol | 1.50942 | 1.50953 | 1.42826 | 1.42826 | 4.18189e-05 | 4.17933e-05
diisopropylaminoethanol | 1.50964 | 1.50975 | 1.42826 | 1.42826 | 4.17684e-05 | 4.17446e-05
diisopropylaminoethanol | 1.50986 | 1.50997 | 1.42826 | 1.42826 | 4.17221e-05 | 4.1701e-05
diisopropylaminoethanol | 1.51008 | 1.51019 | 1.42826 | 1.42826 | 4.16811e-05 | 4.16614e-05
diisopropylaminoethanol | 1.5103 | 1.51041 | 1.42826 | 1.42826 | 4.16409e-05 | 4.16188e-05
diisopropylaminoethanol | 1.51052 | 1.51063 | 1.42826 | 1.42826 | 4.15948e-05 | 4.15693e-05
diisopropylaminoethanol | 1.51074 | 1.51085 | 1.42826 | 1.42826 | 4.1543e-05 | 4.15167e-05
diisopropylaminoethanol | 1.51096 | 1.51107 | 1.42826 | 1.42826 | 4.14911e-05 | 4.14665e-05
diisopropylaminoethanol | 1.51118 | 1.51129 | 1.42826 | 1.42826 | 4.14427e-05 | 4.14198e-05
diisopropylaminoethanol | 1.5114 | 1.51151 | 1.42826 | 1.42826 | 4.13976e-05 | 4.13758e-05
diisopropylaminoethanol | 1.51162 | 1.51173 | 1.42826 | 1.42826 | 4.13545e-05 | 4.13334e-05
diisopropylaminoethanol | 1.51184 | 1.51195 | 1.42826 | 1.42826 | 4.13123e-05 | 4.12908e-05
diisopropylaminoethanol | 1.51206 | 1.51217 | 1.42826 | 1.42825 | 4.12687e-05 | 4.12461e-05
diisopropylaminoethanol | 1.51228 | 1.51239 | 1.42825 | 1.42825 | 4.12233e-05 | 4.12009e-05
diisopropylaminoethanol | 1.5125 | 1.51261 | 1.42825 | 1.42825 | 4.11796e-05 | 4.11597e-05
diisopropylaminoethanol | 1.51272 | 1.51283 | 1.42825 | 1.42825 | 4.11413e-05 | 4.11243e-05
diisopropylaminoethanol | 1.51294 | 1.51305 | 1.42825 | 1.42825 | 4.11084e-05 | 4.1093e-05
diisopropylaminoethanol | 1.51316 | 1.51327 | 1.42825 | 1.42825 | 4.10777e-05 | 4.10618e-05
diisopropylaminoethanol | 1.51339 | 1.5135 | 1.42825 | 1.42825 | 4.1045e-05 | 4.1027e-05
diisopropylaminoethanol | 1.51361 | 1.51372 | 1.42825 | 1.42825 | 4.10082e-05 | 4.09889e-05
diisopropylaminoethanol | 1.51383 | 1.51394 | 1.42825 | 1.42825 | 4.09695e-05 | 4.09503e-05
diisopropylaminoethanol | 1.51405 | 1.51416 | 1.42825 | 1.42825 | 4.09316e-05 | 4.09134e-05
diisopropylaminoethanol | 1.51427 | 1.51438 | 1.42825 | 1.42825 | 4.0896e-05 | 4.08793e-05
diisopropylaminoethanol | 1.51449 | 1.5146 | 1.42825 | 1.42825 | 4.08631e-05 | 4.08469e-05
diisopropylaminoethanol | 1.51471 | 1.51482 | 1.42825 | 1.42825 | 4.08304e-05 | 4.08132e-05
diisopropylaminoethanol | 1.51493 | 1.51504 | 1.42825 | 1.42825 | 4.0795e-05 | 4.07757e-05
diisopropylaminoethanol | 1.51515 | 1.51526 | 1.42825 | 1.42825 | 4.07552e-05 | 4.07338e-05
diisopropylaminoethanol | 1.51538 | 1.51549 | 1.42825 | 1.42825 | 4.07119e-05 | 4.06904e-05
diisopropylaminoethanol | 1.5156 | 1.51571 | 1.42825 | 1.42825 | 4.06697e-05 | 4.06503e-05
diisopropylaminoethanol | 1.51582 | 1.51593 | 1.42825 | 1.42825 | 4.06321e-05 | 4.06149e-05
diisopropylaminoethanol | 1.51604 | 1.51615 | 1.42825 | 1.42824 | 4.05981e-05 | 4.05811e-05
diisopropylaminoethanol | 1.51626 | 1.51637 | 1.42824 | 1.42824 | 4.05631e-05 | 4.0544e-05
diisopropylaminoethanol | 1.51648 | 1.51659 | 1.42824 | 1.42824 | 4.05237e-05 | 4.05024e-05
diisopropylaminoethanol | 1.51671 | 1.51682 | 1.42824 | 1.42824 | 4.04803e-05 | 4.04576e-05
diisopropylaminoethanol | 1.51693 | 1.51704 | 1.42824 | 1.42824 | 4.04346e-05 | 4.0412e-05
diisopropylaminoethanol | 1.51715 | 1.51726 | 1.42824 | 1.42824 | 4.03904e-05 | 4.03704e-05
diisopropylaminoethanol | 1.51737 | 1.51748 | 1.42824 | 1.42824 | 4.0352e-05 | 4.03349e-05
diisopropylaminoethanol | 1.51759 | 1.5177 | 1.42824 | 1.42824 | 4.03187e-05 | 4.03026e-05
diisopropylaminoethanol | 1.51782 | 1.51793 | 1.42824 | 1.42824 | 4.02861e-05 | 4.02684e-05
diisopropylaminoethanol | 1.51804 | 1.51815 | 1.42824 | 1.42824 | 4.02493e-05 | 4.02289e-05
diisopropylaminoethanol | 1.51826 | 1.51837 | 1.42824 | 1.42824 | 4.02077e-05 | 4.01859e-05
diisopropylaminoethanol | 1.51848 | 1.51859 | 1.42824 | 1.42824 | 4.0164e-05 | 4.01427e-05
diisopropylaminoethanol | 1.5187 | 1.51882 | 1.42824 | 1.42824 | 4.01225e-05 | 4.01039e-05
diisopropylaminoethanol | 1.51893 | 1.51904 | 1.42824 | 1.42824 | 4.00868e-05 | 4.00706e-05
diisopropylaminoethanol | 1.51915 | 1.51926 | 1.42824 | 1.42824 | 4.00547e-05 | 4.00384e-05
diisopropylaminoethanol | 1.51937 | 1.51948 | 1.42824 | 1.42824 | 4.00214e-05 | 4.00034e-05
diisopropylaminoethanol | 1.51959 | 1.51971 | 1.42824 | 1.42824 | 3.99841e-05 | 3.99635e-05
diisopropylaminoethanol | 1.51982 | 1.51993 | 1.42824 | 1.42824 | 3.99416e-05 | 3.99191e-05
diisopropylaminoethanol | 1.52004 | 1.52015 | 1.42823 | 1.42823 | 3.98966e-05 | 3.98753e-05
diisopropylaminoethanol | 1.52026 | 1.52037 | 1.42823 | 1.42823 | 3.98558e-05 | 3.98387e-05
diisopropylaminoethanol | 1.52049 | 1.5206 | 1.42823 | 1.42823 | 3.98238e-05 | 3.98107e-05
diisopropylaminoethanol | 1.52071 | 1.52082 | 1.42823 | 1.42823 | 3.97985e-05 | 3.97865e-05
diisopropylaminoethanol | 1.52093 | 1.52104 | 1.42823 | 1.42823 | 3.9774e-05 | 3.97608e-05
diisopropylaminoethanol | 1.52115 | 1.52127 | 1.42823 | 1.42823 | 3.97468e-05 | 3.9732e-05
diisopropylaminoethanol | 1.52138 | 1.52149 | 1.42823 | 1.42823 | 3.97165e-05 | 3.97005e-05
diisopropylaminoethanol | 1.5216 | 1.52171 | 1.42823 | 1.42823 | 3.96845e-05 | 3.96692e-05
diisopropylaminoethanol | 1.52182 | 1.52194 | 1.42823 | 1.42823 | 3.96551e-05 | 3.96424e-05
diisopropylaminoethanol | 1.52205 | 1.52216 | 1.42823 | 1.42823 | 3.96309e-05 | 3.96202e-05
diisopropylaminoethanol | 1.52227 | 1.52238 | 1.42823 | 1.42823 | 3.96096e-05 | 3.95983e-05
diisopropylaminoethanol | 1.52249 | 1.52261 | 1.42823 | 1.42823 | 3.95857e-05 | 3.95713e-05
diisopropylaminoethanol | 1.52272 | 1.52283 | 1.42823 | 1.42823 | 3.95552e-05 | 3.95377e-05
diisopropylaminoethanol | 1.52294 | 1.52305 | 1.42823 | 1.42823 | 3.95191e-05 | 3.94999e-05
diisopropylaminoethanol | 1.52317 | 1.52328 | 1.42823 | 1.42823 | 3.94807e-05 | 3.9462e-05
diisopropylaminoethanol | 1.52339 | 1.5235 | 1.42823 | 1.42823 | 3.94443e-05 | 3.94277e-05
diisopropylaminoethanol | 1.52361 | 1.52372 | 1.42823 | 1.42823 | 3.94123e-05 | 3.93976e-05
diisopropylaminoethanol | 1.52384 | 1.52395 | 1.42823 | 1.42822 | 3.93834e-05 | 3.9369e-05
diisopropylaminoethanol | 1.52406 | 1.52417 | 1.42822 | 1.42822 | 3.9354e-05 | 3.93378e-05
diisopropylaminoethanol | 1.52428 | 1.5244 | 1.42822 | 1.42822 | 3.93204e-05 | 3.93019e-05
diisopropylaminoethanol | 1.52451 | 1.52462 | 1.42822 | 1.42822 | 3.92828e-05 | 3.92639e-05
diisopropylaminoethanol | 1.52473 | 1.52485 | 1.42822 | 1.42822 | 3.92458e-05 | 3.92289e-05
diisopropylaminoethanol | 1.52496 | 1.52507 | 1.42822 | 1.42822 | 3.92131e-05 | 3.91982e-05
diisopropylaminoethanol | 1.52518 | 1.52529 | 1.42822 | 1.42822 | 3.9184e-05 | 3.91705e-05
diisopropylaminoethanol | 1.52541 | 1.52552 | 1.42822 | 1.42822 | 3.91573e-05 | 3.9144e-05
diisopropylaminoethanol | 1.52563 | 1.52574 | 1.42822 | 1.42822 | 3.91302e-05 | 3.91152e-05
diisopropylaminoethanol | 1.52585 | 1.52597 | 1.42822 | 1.42822 | 3.9099e-05 | 3.90816e-05
diisopropylaminoethanol | 1.52608 | 1.52619 | 1.42822 | 1.42822 | 3.90637e-05 | 3.90459e-05
diisopropylaminoethanol | 1.5263 | 1.52642 | 1.42822 | 1.42822 | 3.9029e-05 | 3.90131e-05
diisopropylaminoethanol | 1.52653 | 1.52664 | 1.42822 | 1.42822 | 3.89982e-05 | 3.89842e-05
diisopropylaminoethanol | 1.52675 | 1.52687 | 1.42822 | 1.42822 | 3.89707e-05 | 3.89576e-05
diisopropylaminoethanol | 1.52698 | 1.52709 | 1.42822 | 1.42822 | 3.89447e-05 | 3.89316e-05
diisopropylaminoethanol | 1.5272 | 1.52732 | 1.42822 | 1.42822 | 3.89177e-05 | 3.89026e-05
diisopropylaminoethanol | 1.52743 | 1.52754 | 1.42822 | 1.42822 | 3.88862e-05 | 3.88691e-05
diisopropylaminoethanol | 1.52765 | 1.52777 | 1.42822 | 1.42821 | 3.8852e-05 | 3.88356e-05
diisopropylaminoethanol | 1.52788 | 1.52799 | 1.42821 | 1.42821 | 3.88203e-05 | 3.88065e-05
diisopropylaminoethanol | 1.5281 | 1.52822 | 1.42821 | 1.42821 | 3.87937e-05 | 3.87817e-05
diisopropylaminoethanol | 1.52833 | 1.52844 | 1.42821 | 1.42821 | 3.87701e-05 | 3.8759e-05
diisopropylaminoethanol | 1.52855 | 1.52867 | 1.42821 | 1.42821 | 3.87479e-05 | 3.87366e-05
diisopropylaminoethanol | 1.52878 | 1.52889 | 1.42821 | 1.42821 | 3.87244e-05 | 3.87109e-05
diisopropylaminoethanol | 1.529 | 1.52912 | 1.42821 | 1.42821 | 3.86958e-05 | 3.86796e-05
diisopropylaminoethanol | 1.52923 | 1.52934 | 1.42821 | 1.42821 | 3.86632e-05 | 3.86475e-05
diisopropylaminoethanol | 1.52946 | 1.52957 | 1.42821 | 1.42821 | 3.86336e-05 | 3.86217e-05
diisopropylaminoethanol | 1.52968 | 1.52979 | 1.42821 | 1.42821 | 3.86115e-05 | 3.86028e-05
diisopropylaminoethanol | 1.52991 | 1.53002 | 1.42821 | 1.42821 | 3.85949e-05 | 3.85876e-05
diisopropylaminoethanol | 1.53013 | 1.53025 | 1.42821 | 1.42821 | 3.85808e-05 | 3.85743e-05
diisopropylaminoethanol | 1.53036 | 1.53047 | 1.42821 | 1.42821 | 3.85678e-05 | 3.85607e-05
diisopropylaminoethanol | 1.53058 | 1.5307 | 1.42821 | 1.42821 | 3.85526e-05 | 3.85432e-05
diisopropylaminoethanol | 1.53081 | 1.53092 | 1.42821 | 1.42821 | 3.85331e-05 | 3.8523e-05
diisopropylaminoethanol | 1.53104 | 1.53115 | 1.42821 | 1.42821 | 3.85138e-05 | 3.8506e-05
diisopropylaminoethanol | 1.53126 | 1.53138 | 1.42821 | 1.42821 | 3.84993e-05 | 3.84934e-05
diisopropylaminoethanol | 1.53149 | 1.5316 | 1.4282 | 1.4282 | 3.84874e-05 | 3.84807e-05
diisopropylaminoethanol | 1.53171 | 1.53183 | 1.4282 | 1.4282 | 3.84729e-05 | 3.84639e-05
diisopropylaminoethanol | 1.53194 | 1.53205 | 1.4282 | 1.4282 | 3.84536e-05 | 3.84424e-05
diisopropylaminoethanol | 1.53217 | 1.53228 | 1.4282 | 1.4282 | 3.84303e-05 | 3.84175e-05
diisopropylaminoethanol | 1.53239 | 1.53251 | 1.4282 | 1.4282 | 3.84044e-05 | 3.83915e-05
diisopropylaminoethanol | 1.53262 | 1.53273 | 1.4282 | 1.4282 | 3.83796e-05 | 3.83696e-05
diisopropylaminoethanol | 1.53285 | 1.53296 | 1.4282 | 1.4282 | 3.83616e-05 | 3.83556e-05
diisopropylaminoethanol | 1.53307 | 1.53319 | 1.4282 | 1.4282 | 3.8351e-05 | 3.83469e-05
diisopropylaminoethanol | 1.5333 | 1.53341 | 1.4282 | 1.4282 | 3.83425e-05 | 3.83376e-05
diisopropylaminoethanol | 1.53353 | 1.53364 | 1.4282 | 1.4282 | 3.8332e-05 | 3.83261e-05
diisopropylaminoethanol | 1.53375 | 1.53387 | 1.4282 | 1.4282 | 3.83199e-05 | 3.83138e-05
diisopropylaminoethanol | 1.53398 | 1.53409 | 1.4282 | 1.4282 | 3.83078e-05 | 3.83021e-05
diisopropylaminoethanol | 1.53421 | 1.53432 | 1.4282 | 1.4282 | 3.8297e-05 | 3.82927e-05
diisopropylaminoethanol | 1.53443 | 1.53455 | 1.4282 | 1.4282 | 3.82894e-05 | 3.82868e-05
diisopropylaminoethanol | 1.53466 | 1.53477 | 1.4282 | 1.4282 | 3.82844e-05 | 3.82816e-05
diisopropylaminoethanol | 1.53489 | 1.535 | 1.4282 | 1.4282 | 3.82781e-05 | 3.82736e-05
diisopropylaminoethanol | 1.53512 | 1.53523 | 1.4282 | 1.42819 | 3.8268e-05 | 3.82616e-05
diisopropylaminoethanol | 1.53534 | 1.53546 | 1.42819 | 1.42819 | 3.82547e-05 | 3.82479e-05
diisopropylaminoethanol | 1.53557 | 1.53568 | 1.42819 | 1.42819 | 3.82416e-05 | 3.82363e-05
diisopropylaminoethanol | 1.5358 | 1.53591 | 1.42819 | 1.42819 | 3.82323e-05 | 3.82297e-05
diisopropylaminoethanol | 1.53602 | 1.53614 | 1.42819 | 1.42819 | 3.82285e-05 | 3.82283e-05
diisopropylaminoethanol | 1.53625 | 1.53637 | 1.42819 | 1.42819 | 3.82286e-05 | 3.82286e-05
diisopropylaminoethanol | 1.53648 | 1.53659 | 1.42819 | 1.42819 | 3.82276e-05 | 3.82252e-05
diisopropylaminoethanol | 1.53671 | 1.53682 | 1.42819 | 1.42819 | 3.82213e-05 | 3.82164e-05
diisopropylaminoethanol | 1.53694 | 1.53705 | 1.42819 | 1.42819 | 3.82109e-05 | 3.82053e-05
diisopropylaminoethanol | 1.53716 | 1.53728 | 1.42819 | 1.42819 | 3.81998e-05 | 3.81946e-05
diisopropylaminoethanol | 1.53739 | 1.53751 | 1.42819 | 1.42819 | 3.81901e-05 | 3.81863e-05
diisopropylaminoethanol | 1.53762 | 1.53773 | 1.42819 | 1.42819 | 3.81835e-05 | 3.81815e-05
diisopropylaminoethanol | 1.53785 | 1.53796 | 1.42819 | 1.42819 | 3.81802e-05 | 3.81789e-05
diisopropylaminoethanol | 1.53808 | 1.53819 | 1.42819 | 1.42819 | 3.81769e-05 | 3.81739e-05
diisopropylaminoethanol | 1.5383 | 1.53842 | 1.42819 | 1.42819 | 3.81696e-05 | 3.81645e-05
diisopropylaminoethanol | 1.53853 | 1.53865 | 1.42819 | 1.42819 | 3.81591e-05 | 3.81541e-05
diisopropylaminoethanol | 1.53876 | 1.53887 | 1.42819 | 1.42818 | 3.81502e-05 | 3.81475e-05
diisopropylaminoethanol | 1.53899 | 1.5391 | 1.42818 | 1.42818 | 3.81461e-05 | 3.81457e-05
diisopropylaminoethanol | 1.53922 | 1.53933 | 1.42818 | 1.42818 | 3.81462e-05 | 3.81473e-05
diisopropylaminoethanol | 1.53945 | 1.53956 | 1.42818 | 1.42818 | 3.81489e-05 | 3.81506e-05
diisopropylaminoethanol | 1.53967 | 1.53979 | 1.42818 | 1.42818 | 3.81515e-05 | 3.8151e-05
diisopropylaminoethanol | 1.5399 | 1.54002 | 1.42818 | 1.42818 | 3.81488e-05 | 3.81449e-05
diisopropylaminoethanol | 1.54013 | 1.54025 | 1.42818 | 1.42818 | 3.81401e-05 | 3.81353e-05
diisopropylaminoethanol | 1.54036 | 1.54047 | 1.42818 | 1.42818 | 3.81315e-05 | 3.81293e-05
diisopropylaminoethanol | 1.54059 | 1.5407 | 1.42818 | 1.42818 | 3.81289e-05 | 3.81302e-05
diisopropylaminoethanol | 1.54082 | 1.54093 | 1.42818 | 1.42818 | 3.81326e-05 | 3.81358e-05
diisopropylaminoethanol | 1.54105 | 1.54116 | 1.42818 | 1.42818 | 3.81395e-05 | 3.81434e-05
diisopropylaminoethanol | 1.54128 | 1.54139 | 1.42818 | 1.42818 | 3.81471e-05 | 3.81499e-05
diisopropylaminoethanol | 1.5415 | 1.54162 | 1.42818 | 1.42818 | 3.81515e-05 | 3.8152e-05
diisopropylaminoethanol | 1.54173 | 1.54185 | 1.42818 | 1.42818 | 3.81519e-05 | 3.8152e-05
diisopropylaminoethanol | 1.54196 | 1.54208 | 1.42818 | 1.42818 | 3.81532e-05 | 3.8156e-05
diisopropylaminoethanol | 1.54219 | 1.54231 | 1.42818 | 1.42818 | 3.81605e-05 | 3.81666e-05
diisopropylaminoethanol | 1.54242 | 1.54254 | 1.42818 | 1.42817 | 3.81737e-05 | 3.81811e-05
diisopropylaminoethanol | 1.54265 | 1.54277 | 1.42817 | 1.42817 | 3.81881e-05 | 3.81943e-05
diisopropylaminoethanol | 1.54288 | 1.543 | 1.42817 | 1.42817 | 3.81992e-05 | 3.82028e-05
diisopropylaminoethanol | 1.54311 | 1.54323 | 1.42817 | 1.42817 | 3.82049e-05 | 3.82057e-05
diisopropylaminoethanol | 1.54334 | 1.54345 | 1.42817 | 1.42817 | 3.8206e-05 | 3.82067e-05
diisopropylaminoethanol | 1.54357 | 1.54368 | 1.42817 | 1.42817 | 3.82087e-05 | 3.82127e-05
diisopropylaminoethanol | 1.5438 | 1.54391 | 1.42817 | 1.42817 | 3.82189e-05 | 3.82269e-05
diisopropylaminoethanol | 1.54403 | 1.54414 | 1.42817 | 1.42817 | 3.82362e-05 | 3.82461e-05
diisopropylaminoethanol | 1.54426 | 1.54437 | 1.42817 | 1.42817 | 3.82558e-05 | 3.82647e-05
diisopropylaminoethanol | 1.54449 | 1.5446 | 1.42817 | 1.42817 | 3.82725e-05 | 3.82787e-05
diisopropylaminoethanol | 1.54472 | 1.54483 | 1.42817 | 1.42817 | 3.82834e-05 | 3.82865e-05
diisopropylaminoethanol | 1.54495 | 1.54506 | 1.42817 | 1.42817 | 3.82885e-05 | 3.82899e-05
diisopropylaminoethanol | 1.54518 | 1.54529 | 1.42817 | 1.42817 | 3.82917e-05 | 3.82947e-05
diisopropylaminoethanol | 1.54541 | 1.54552 | 1.42817 | 1.42817 | 3.82991e-05 | 3.83048e-05
diisopropylaminoethanol | 1.54564 | 1.54576 | 1.42817 | 1.42817 | 3.83112e-05 | 3.83175e-05
diisopropylaminoethanol | 1.54587 | 1.54599 | 1.42817 | 1.42817 | 3.83229e-05 | 3.83268e-05
diisopropylaminoethanol | 1.5461 | 1.54622 | 1.42817 | 1.42817 | 3.83292e-05 | 3.83302e-05
diisopropylaminoethanol | 1.54633 | 1.54645 | 1.42816 | 1.42816 | 3.83302e-05 | 3.83294e-05
diisopropylaminoethanol | 1.54656 | 1.54668 | 1.42816 | 1.42816 | 3.83284e-05 | 3.83273e-05
diisopropylaminoethanol | 1.54679 | 1.54691 | 1.42816 | 1.42816 | 3.83267e-05 | 3.83271e-05
diisopropylaminoethanol | 1.54702 | 1.54714 | 1.42816 | 1.42816 | 3.83292e-05 | 3.83332e-05
diisopropylaminoethanol | 1.54725 | 1.54737 | 1.42816 | 1.42816 | 3.8339e-05 | 3.83457e-05
diisopropylaminoethanol | 1.54749 | 1.5476 | 1.42816 | 1.42816 | 3.83525e-05 | 3.83586e-05
diisopropylaminoethanol | 1.54772 | 1.54783 | 1.42816 | 1.42816 | 3.83637e-05 | 3.8368e-05
diisopropylaminoethanol | 1.54795 | 1.54806 | 1.42816 | 1.42816 | 3.83722e-05 | 3.83769e-05
diisopropylaminoethanol | 1.54818 | 1.54829 | 1.42816 | 1.42816 | 3.83826e-05 | 3.83895e-05
diisopropylaminoethanol | 1.54841 | 1.54853 | 1.42816 | 1.42816 | 3.83978e-05 | 3.84074e-05
diisopropylaminoethanol | 1.54864 | 1.54876 | 1.42816 | 1.42816 | 3.84186e-05 | 3.84313e-05
diisopropylaminoethanol | 1.54887 | 1.54899 | 1.42816 | 1.42816 | 3.84452e-05 | 3.84597e-05
diisopropylaminoethanol | 1.5491 | 1.54922 | 1.42816 | 1.42816 | 3.84738e-05 | 3.84868e-05
diisopropylaminoethanol | 1.54933 | 1.54945 | 1.42816 | 1.42816 | 3.84982e-05 | 3.85078e-05
diisopropylaminoethanol | 1.54957 | 1.54968 | 1.42816 | 1.42816 | 3.85159e-05 | 3.85232e-05
diisopropylaminoethanol | 1.5498 | 1.54991 | 1.42816 | 1.42816 | 3.85304e-05 | 3.85379e-05
diisopropylaminoethanol | 1.55003 | 1.55015 | 1.42815 | 1.42815 | 3.85459e-05 | 3.85544e-05
diisopropylaminoethanol | 1.55026 | 1.55038 | 1.42815 | 1.42815 | 3.85631e-05 | 3.8572e-05
diisopropylaminoethanol | 1.55049 | 1.55061 | 1.42815 | 1.42815 | 3.85808e-05 | 3.85894e-05
diisopropylaminoethanol | 1.55072 | 1.55084 | 1.42815 | 1.42815 | 3.85972e-05 | 3.86037e-05
diisopropylaminoethanol | 1.55096 | 1.55107 | 1.42815 | 1.42815 | 3.86087e-05 | 3.86123e-05
diisopropylaminoethanol | 1.55119 | 1.5513 | 1.42815 | 1.42815 | 3.86151e-05 | 3.86181e-05
diisopropylaminoethanol | 1.55142 | 1.55154 | 1.42815 | 1.42815 | 3.8622e-05 | 3.86274e-05
diisopropylaminoethanol | 1.55165 | 1.55177 | 1.42815 | 1.42815 | 3.86344e-05 | 3.8643e-05
diisopropylaminoethanol | 1.55189 | 1.552 | 1.42815 | 1.42815 | 3.86526e-05 | 3.86628e-05
diisopropylaminoethanol | 1.55212 | 1.55223 | 1.42815 | 1.42815 | 3.86733e-05 | 3.86835e-05
diisopropylaminoethanol | 1.55235 | 1.55247 | 1.42815 | 1.42815 | 3.8693e-05 | 3.87014e-05
diisopropylaminoethanol | 1.55258 | 1.5527 | 1.42815 | 1.42815 | 3.87083e-05 | 3.87136e-05
diisopropylaminoethanol | 1.55281 | 1.55293 | 1.42815 | 1.42815 | 3.87178e-05 | 3.87217e-05
diisopropylaminoethanol | 1.55305 | 1.55316 | 1.42815 | 1.42815 | 3.87262e-05 | 3.87321e-05
diisopropylaminoethanol | 1.55328 | 1.5534 | 1.42815 | 1.42815 | 3.87399e-05 | 3.87496e-05
diisopropylaminoethanol | 1.55351 | 1.55363 | 1.42815 | 1.42815 | 3.8761e-05 | 3.87733e-05
diisopropylaminoethanol | 1.55375 | 1.55386 | 1.42814 | 1.42814 | 3.8786e-05 | 3.87987e-05
diisopropylaminoethanol | 1.55398 | 1.55409 | 1.42814 | 1.42814 | 3.88112e-05 | 3.88233e-05
diisopropylaminoethanol | 1.55421 | 1.55433 | 1.42814 | 1.42814 | 3.8835e-05 | 3.8846e-05
diisopropylaminoethanol | 1.55444 | 1.55456 | 1.42814 | 1.42814 | 3.88566e-05 | 3.88672e-05
diisopropylaminoethanol | 1.55468 | 1.55479 | 1.42814 | 1.42814 | 3.88787e-05 | 3.88918e-05
diisopropylaminoethanol | 1.55491 | 1.55503 | 1.42814 | 1.42814 | 3.89069e-05 | 3.89239e-05
diisopropylaminoethanol | 1.55514 | 1.55526 | 1.42814 | 1.42814 | 3.89424e-05 | 3.89617e-05
diisopropylaminoethanol | 1.55538 | 1.55549 | 1.42814 | 1.42814 | 3.89812e-05 | 3.9e-05
diisopropylaminoethanol | 1.55561 | 1.55573 | 1.42814 | 1.42814 | 3.90175e-05 | 3.90333e-05
diisopropylaminoethanol | 1.55584 | 1.55596 | 1.42814 | 1.42814 | 3.9047e-05 | 3.90587e-05
diisopropylaminoethanol | 1.55608 | 1.55619 | 1.42814 | 1.42814 | 3.90685e-05 | 3.90769e-05
diisopropylaminoethanol | 1.55631 | 1.55643 | 1.42814 | 1.42814 | 3.90845e-05 | 3.90921e-05
diisopropylaminoethanol | 1.55654 | 1.55666 | 1.42814 | 1.42814 | 3.91e-05 | 3.91083e-05
diisopropylaminoethanol | 1.55678 | 1.55689 | 1.42814 | 1.42814 | 3.91168e-05 | 3.9125e-05
diisopropylaminoethanol | 1.55701 | 1.55713 | 1.42814 | 1.42814 | 3.91322e-05 | 3.9138e-05
diisopropylaminoethanol | 1.55724 | 1.55736 | 1.42814 | 1.42814 | 3.91421e-05 | 3.91444e-05
diisopropylaminoethanol | 1.55748 | 1.5576 | 1.42813 | 1.42813 | 3.91449e-05 | 3.91438e-05
diisopropylaminoethanol | 1.55771 | 1.55783 | 1.42813 | 1.42813 | 3.91415e-05 | 3.91387e-05
diisopropylaminoethanol | 1.55795 | 1.55806 | 1.42813 | 1.42813 | 3.91361e-05 | 3.91346e-05
diisopropylaminoethanol | 1.55818 | 1.5583 | 1.42813 | 1.42813 | 3.91349e-05 | 3.91373e-05
diisopropylaminoethanol | 1.55842 | 1.55853 | 1.42813 | 1.42813 | 3.91415e-05 | 3.9147e-05
diisopropylaminoethanol | 1.55865 | 1.55877 | 1.42813 | 1.42813 | 3.91534e-05 | 3.916e-05
diisopropylaminoethanol | 1.55888 | 1.559 | 1.42813 | 1.42813 | 3.91669e-05 | 3.9174e-05
diisopropylaminoethanol | 1.55912 | 1.55924 | 1.42813 | 1.42813 | 3.91815e-05 | 3.91894e-05
diisopropylaminoethanol | 1.55935 | 1.55947 | 1.42813 | 1.42813 | 3.91979e-05 | 3.92074e-05
diisopropylaminoethanol | 1.55959 | 1.5597 | 1.42813 | 1.42813 | 3.92181e-05 | 3.92306e-05
diisopropylaminoethanol | 1.55982 | 1.55994 | 1.42813 | 1.42813 | 3.92452e-05 | 3.92617e-05
diisopropylaminoethanol | 1.56006 | 1.56017 | 1.42813 | 1.42813 | 3.92799e-05 | 3.92987e-05
diisopropylaminoethanol | 1.56029 | 1.56041 | 1.42813 | 1.42813 | 3.9317e-05 | 3.93341e-05
diisopropylaminoethanol | 1.56053 | 1.56064 | 1.42813 | 1.42813 | 3.93495e-05 | 3.93633e-05
diisopropylaminoethanol | 1.56076 | 1.56088 | 1.42813 | 1.42813 | 3.93758e-05 | 3.93875e-05
diisopropylaminoethanol | 1.561 | 1.56111 | 1.42813 | 1.42812 | 3.93986e-05 | 3.94091e-05
diisopropylaminoethanol | 1.56123 | 1.56135 | 1.42812 | 1.42812 | 3.94191e-05 | 3.94292e-05
diisopropylaminoethanol | 1.56147 | 1.56158 | 1.42812 | 1.42812 | 3.94397e-05 | 3.94513e-05
diisopropylaminoethanol | 1.5617 | 1.56182 | 1.42812 | 1.42812 | 3.94637e-05 | 3.94764e-05
diisopropylaminoethanol | 1.56194 | 1.56205 | 1.42812 | 1.42812 | 3.94884e-05 | 3.94988e-05
diisopropylaminoethanol | 1.56217 | 1.56229 | 1.42812 | 1.42812 | 3.95073e-05 | 3.95142e-05
diisopropylaminoethanol | 1.56241 | 1.56252 | 1.42812 | 1.42812 | 3.95202e-05 | 3.95262e-05
diisopropylaminoethanol | 1.56264 | 1.56276 | 1.42812 | 1.42812 | 3.95325e-05 | 3.95392e-05
diisopropylaminoethanol | 1.56288 | 1.563 | 1.42812 | 1.42812 | 3.95462e-05 | 3.95534e-05
diisopropylaminoethanol | 1.56311 | 1.56323 | 1.42812 | 1.42812 | 3.95609e-05 | 3.95692e-05
diisopropylaminoethanol | 1.56335 | 1.56347 | 1.42812 | 1.42812 | 3.95781e-05 | 3.95873e-05
diisopropylaminoethanol | 1.56358 | 1.5637 | 1.42812 | 1.42812 | 3.95957e-05 | 3.96026e-05
diisopropylaminoethanol | 1.56382 | 1.56394 | 1.42812 | 1.42812 | 3.9607e-05 | 3.96092e-05
diisopropylaminoethanol | 1.56406 | 1.56417 | 1.42812 | 1.42812 | 3.96097e-05 | 3.96094e-05
diisopropylaminoethanol | 1.56429 | 1.56441 | 1.42812 | 1.42812 | 3.96094e-05 | 3.96102e-05
diisopropylaminoethanol | 1.56453 | 1.56465 | 1.42812 | 1.42812 | 3.96119e-05 | 3.96144e-05
diisopropylaminoethanol | 1.56476 | 1.56488 | 1.42812 | 1.42811 | 3.96177e-05 | 3.96223e-05
diisopropylaminoethanol | 1.565 | 1.56512 | 1.42811 | 1.42811 | 3.96285e-05 | 3.96362e-05
diisopropylaminoethanol | 1.56524 | 1.56535 | 1.42811 | 1.42811 | 3.9645e-05 | 3.96541e-05
diisopropylaminoethanol | 1.56547 | 1.56559 | 1.42811 | 1.42811 | 3.96625e-05 | 3.96698e-05
diisopropylaminoethanol | 1.56571 | 1.56583 | 1.42811 | 1.42811 | 3.96763e-05 | 3.96825e-05
diisopropylaminoethanol | 1.56595 | 1.56606 | 1.42811 | 1.42811 | 3.96894e-05 | 3.96975e-05
diisopropylaminoethanol | 1.56618 | 1.5663 | 1.42811 | 1.42811 | 3.97073e-05 | 3.97185e-05
diisopropylaminoethanol | 1.56642 | 1.56654 | 1.42811 | 1.42811 | 3.97307e-05 | 3.97435e-05
diisopropylaminoethanol | 1.56666 | 1.56677 | 1.42811 | 1.42811 | 3.97566e-05 | 3.97696e-05
diisopropylaminoethanol | 1.56689 | 1.56701 | 1.42811 | 1.42811 | 3.97822e-05 | 3.9794e-05
diisopropylaminoethanol | 1.56713 | 1.56725 | 1.42811 | 1.42811 | 3.98046e-05 | 3.98137e-05
diisopropylaminoethanol | 1.56737 | 1.56748 | 1.42811 | 1.42811 | 3.98213e-05 | 3.98278e-05
diisopropylaminoethanol | 1.5676 | 1.56772 | 1.42811 | 1.42811 | 3.98338e-05 | 3.98402e-05
diisopropylaminoethanol | 1.56784 | 1.56796 | 1.42811 | 1.42811 | 3.98476e-05 | 3.98562e-05
diisopropylaminoethanol | 1.56808 | 1.56819 | 1.42811 | 1.42811 | 3.98658e-05 | 3.98761e-05
diisopropylaminoethanol | 1.56831 | 1.56843 | 1.42811 | 1.42811 | 3.98866e-05 | 3.98968e-05
diisopropylaminoethanol | 1.56855 | 1.56867 | 1.42811 | 1.4281 | 3.99061e-05 | 3.99141e-05
diisopropylaminoethanol | 1.56879 | 1.56891 | 1.4281 | 1.4281 | 3.99205e-05 | 3.99251e-05
diisopropylaminoethanol | 1.56903 | 1.56914 | 1.4281 | 1.4281 | 3.99282e-05 | 3.993e-05
diisopropylaminoethanol | 1.56926 | 1.56938 | 1.4281 | 1.4281 | 3.99314e-05 | 3.99329e-05
diisopropylaminoethanol | 1.5695 | 1.56962 | 1.4281 | 1.4281 | 3.9935e-05 | 3.99376e-05
diisopropylaminoethanol | 1.56974 | 1.56986 | 1.4281 | 1.4281 | 3.99404e-05 | 3.99431e-05
diisopropylaminoethanol | 1.56998 | 1.57009 | 1.4281 | 1.4281 | 3.99454e-05 | 3.99472e-05
diisopropylaminoethanol | 1.57021 | 1.57033 | 1.4281 | 1.4281 | 3.99484e-05 | 3.99487e-05
diisopropylaminoethanol | 1.57045 | 1.57057 | 1.4281 | 1.4281 | 3.99479e-05 | 3.99459e-05
diisopropylaminoethanol | 1.57069 | 1.57081 | 1.4281 | 1.4281 | 3.99429e-05 | 3.99392e-05
diisopropylaminoethanol | 1.57093 | 1.57105 | 1.4281 | 1.4281 | 3.9936e-05 | 3.99341e-05
diisopropylaminoethanol | 1.57116 | 1.57128 | 1.4281 | 1.4281 | 3.99342e-05 | 3.99363e-05
diisopropylaminoethanol | 1.5714 | 1.57152 | 1.4281 | 1.4281 | 3.99401e-05 | 3.99447e-05
diisopropylaminoethanol | 1.57164 | 1.57176 | 1.4281 | 1.4281 | 3.99494e-05 | 3.99537e-05
diisopropylaminoethanol | 1.57188 | 1.572 | 1.4281 | 1.4281 | 3.99574e-05 | 3.99606e-05
diisopropylaminoethanol | 1.57212 | 1.57224 | 1.4281 | 1.4281 | 3.99634e-05 | 3.99658e-05
diisopropylaminoethanol | 1.57236 | 1.57248 | 1.42809 | 1.42809 | 3.99679e-05 | 3.99698e-05
diisopropylaminoethanol | 1.57259 | 1.57271 | 1.42809 | 1.42809 | 3.99719e-05 | 3.9975e-05
diisopropylaminoethanol | 1.57283 | 1.57295 | 1.42809 | 1.42809 | 3.99796e-05 | 3.99861e-05
diisopropylaminoethanol | 1.57307 | 1.57319 | 1.42809 | 1.42809 | 3.99942e-05 | 4.00033e-05
diisopropylaminoethanol | 1.57331 | 1.57343 | 1.42809 | 1.42809 | 4.00126e-05 | 4.00215e-05
diisopropylaminoethanol | 1.57355 | 1.57367 | 1.42809 | 1.42809 | 4.00296e-05 | 4.00367e-05
diisopropylaminoethanol | 1.57379 | 1.57391 | 1.42809 | 1.42809 | 4.00431e-05 | 4.00488e-05
diisopropylaminoethanol | 1.57403 | 1.57415 | 1.42809 | 1.42809 | 4.00539e-05 | 4.00587e-05
diisopropylaminoethanol | 1.57427 | 1.57438 | 1.42809 | 1.42809 | 4.00635e-05 | 4.00688e-05
diisopropylaminoethanol | 1.5745 | 1.57462 | 1.42809 | 1.42809 | 4.0075e-05 | 4.00819e-05
diisopropylaminoethanol | 1.57474 | 1.57486 | 1.42809 | 1.42809 | 4.00894e-05 | 4.00966e-05
diisopropylaminoethanol | 1.57498 | 1.5751 | 1.42809 | 1.42809 | 4.01026e-05 | 4.01069e-05
diisopropylaminoethanol | 1.57522 | 1.57534 | 1.42809 | 1.42809 | 4.0109e-05 | 4.01089e-05
diisopropylaminoethanol | 1.57546 | 1.57558 | 1.42809 | 1.42809 | 4.01071e-05 | 4.0104e-05
diisopropylaminoethanol | 1.5757 | 1.57582 | 1.42809 | 1.42809 | 4.01e-05 | 4.00956e-05
diisopropylaminoethanol | 1.57594 | 1.57606 | 1.42809 | 1.42809 | 4.00911e-05 | 4.0087e-05
diisopropylaminoethanol | 1.57618 | 1.5763 | 1.42808 | 1.42808 | 4.00837e-05 | 4.00816e-05
diisopropylaminoethanol | 1.57642 | 1.57654 | 1.42808 | 1.42808 | 4.00805e-05 | 4.00799e-05
diisopropylaminoethanol | 1.57666 | 1.57678 | 1.42808 | 1.42808 | 4.0079e-05 | 4.00768e-05
diisopropylaminoethanol | 1.5769 | 1.57702 | 1.42808 | 1.42808 | 4.00729e-05 | 4.00674e-05
diisopropylaminoethanol | 1.57714 | 1.57726 | 1.42808 | 1.42808 | 4.0061e-05 | 4.00545e-05
diisopropylaminoethanol | 1.57738 | 1.5775 | 1.42808 | 1.42808 | 4.00485e-05 | 4.00436e-05
diisopropylaminoethanol | 1.57762 | 1.57774 | 1.42808 | 1.42808 | 4.00399e-05 | 4.00377e-05
diisopropylaminoethanol | 1.57786 | 1.57798 | 1.42808 | 1.42808 | 4.0037e-05 | 4.00377e-05
diisopropylaminoethanol | 1.5781 | 1.57822 | 1.42808 | 1.42808 | 4.00395e-05 | 4.00421e-05
diisopropylaminoethanol | 1.57834 | 1.57846 | 1.42808 | 1.42808 | 4.00446e-05 | 4.00464e-05
diisopropylaminoethanol | 1.57858 | 1.5787 | 1.42808 | 1.42808 | 4.00467e-05 | 4.00456e-05
diisopropylaminoethanol | 1.57882 | 1.57894 | 1.42808 | 1.42808 | 4.00433e-05 | 4.00408e-05
diisopropylaminoethanol | 1.57906 | 1.57918 | 1.42808 | 1.42808 | 4.00387e-05 | 4.00376e-05
diisopropylaminoethanol | 1.5793 | 1.57942 | 1.42808 | 1.42808 | 4.00377e-05 | 4.00389e-05
diisopropylaminoethanol | 1.57954 | 1.57966 | 1.42808 | 1.42808 | 4.00411e-05 | 4.00439e-05
diisopropylaminoethanol | 1.57978 | 1.5799 | 1.42807 | 1.42807 | 4.00472e-05 | 4.00505e-05
diisopropylaminoethanol | 1.58002 | 1.58014 | 1.42807 | 1.42807 | 4.00534e-05 | 4.00552e-05
diisopropylaminoethanol | 1.58026 | 1.58038 | 1.42807 | 1.42807 | 4.00552e-05 | 4.00533e-05
diisopropylaminoethanol | 1.5805 | 1.58062 | 1.42807 | 1.42807 | 4.00499e-05 | 4.00459e-05
diisopropylaminoethanol | 1.58074 | 1.58086 | 1.42807 | 1.42807 | 4.00421e-05 | 4.00391e-05
diisopropylaminoethanol | 1.58099 | 1.58111 | 1.42807 | 1.42807 | 4.00373e-05 | 4.00364e-05
diisopropylaminoethanol | 1.58123 | 1.58135 | 1.42807 | 1.42807 | 4.00361e-05 | 4.0036e-05
diisopropylaminoethanol | 1.58147 | 1.58159 | 1.42807 | 1.42807 | 4.00359e-05 | 4.00354e-05
diisopropylaminoethanol | 1.58171 | 1.58183 | 1.42807 | 1.42807 | 4.00344e-05 | 4.00323e-05
diisopropylaminoethanol | 1.58195 | 1.58207 | 1.42807 | 1.42807 | 4.00288e-05 | 4.00237e-05
diisopropylaminoethanol | 1.58219 | 1.58231 | 1.42807 | 1.42807 | 4.00172e-05 | 4.00097e-05
diisopropylaminoethanol | 1.58243 | 1.58255 | 1.42807 | 1.42807 | 4.00019e-05 | 3.99946e-05
diisopropylaminoethanol | 1.58267 | 1.5828 | 1.42807 | 1.42807 | 3.99882e-05 | 3.99825e-05
diisopropylaminoethanol | 1.58292 | 1.58304 | 1.42807 | 1.42807 | 3.99772e-05 | 3.99719e-05
diisopropylaminoethanol | 1.58316 | 1.58328 | 1.42807 | 1.42807 | 3.99663e-05 | 3.99601e-05
diisopropylaminoethanol | 1.5834 | 1.58352 | 1.42807 | 1.42806 | 3.99533e-05 | 3.99457e-05
diisopropylaminoethanol | 1.58364 | 1.58376 | 1.42806 | 1.42806 | 3.99374e-05 | 3.99282e-05
diisopropylaminoethanol | 1.58388 | 1.584 | 1.42806 | 1.42806 | 3.99184e-05 | 3.99085e-05
diisopropylaminoethanol | 1.58412 | 1.58425 | 1.42806 | 1.42806 | 3.98994e-05 | 3.98918e-05
diisopropylaminoethanol | 1.58437 | 1.58449 | 1.42806 | 1.42806 | 3.9886e-05 | 3.98817e-05
diisopropylaminoethanol | 1.58461 | 1.58473 | 1.42806 | 1.42806 | 3.98786e-05 | 3.9876e-05
diisopropylaminoethanol | 1.58485 | 1.58497 | 1.42806 | 1.42806 | 3.98737e-05 | 3.98714e-05
diisopropylaminoethanol | 1.58509 | 1.58521 | 1.42806 | 1.42806 | 3.98688e-05 | 3.98656e-05
diisopropylaminoethanol | 1.58534 | 1.58546 | 1.42806 | 1.42806 | 3.98616e-05 | 3.98566e-05
diisopropylaminoethanol | 1.58558 | 1.5857 | 1.42806 | 1.42806 | 3.98507e-05 | 3.98444e-05
diisopropylaminoethanol | 1.58582 | 1.58594 | 1.42806 | 1.42806 | 3.98384e-05 | 3.98336e-05
diisopropylaminoethanol | 1.58606 | 1.58618 | 1.42806 | 1.42806 | 3.98304e-05 | 3.98286e-05
diisopropylaminoethanol | 1.58631 | 1.58643 | 1.42806 | 1.42806 | 3.98278e-05 | 3.9827e-05
diisopropylaminoethanol | 1.58655 | 1.58667 | 1.42806 | 1.42806 | 3.98255e-05 | 3.98229e-05
diisopropylaminoethanol | 1.58679 | 1.58691 | 1.42806 | 1.42806 | 3.98192e-05 | 3.98144e-05
diisopropylaminoethanol | 1.58703 | 1.58716 | 1.42806 | 1.42805 | 3.98085e-05 | 3.98016e-05
diisopropylaminoethanol | 1.58728 | 1.5874 | 1.42805 | 1.42805 | 3.97937e-05 | 3.97849e-05
diisopropylaminoethanol | 1.58752 | 1.58764 | 1.42805 | 1.42805 | 3.97757e-05 | 3.97668e-05
diisopropylaminoethanol | 1.58776 | 1.58788 | 1.42805 | 1.42805 | 3.9759e-05 | 3.97524e-05
diisopropylaminoethanol | 1.58801 | 1.58813 | 1.42805 | 1.42805 | 3.97467e-05 | 3.97412e-05
diisopropylaminoethanol | 1.58825 | 1.58837 | 1.42805 | 1.42805 | 3.97349e-05 | 3.9727e-05
diisopropylaminoethanol | 1.58849 | 1.58861 | 1.42805 | 1.42805 | 3.97173e-05 | 3.97059e-05
diisopropylaminoethanol | 1.58874 | 1.58886 | 1.42805 | 1.42805 | 3.96933e-05 | 3.96799e-05
diisopropylaminoethanol | 1.58898 | 1.5891 | 1.42805 | 1.42805 | 3.9666e-05 | 3.96522e-05
diisopropylaminoethanol | 1.58922 | 1.58934 | 1.42805 | 1.42805 | 3.96386e-05 | 3.96257e-05
diisopropylaminoethanol | 1.58947 | 1.58959 | 1.42805 | 1.42805 | 3.96141e-05 | 3.96041e-05
diisopropylaminoethanol | 1.58971 | 1.58983 | 1.42805 | 1.42805 | 3.95958e-05 | 3.95886e-05
diisopropylaminoethanol | 1.58995 | 1.59008 | 1.42805 | 1.42805 | 3.9582e-05 | 3.95748e-05
diisopropylaminoethanol | 1.5902 | 1.59032 | 1.42805 | 1.42805 | 3.95666e-05 | 3.95573e-05
diisopropylaminoethanol | 1.59044 | 1.59056 | 1.42805 | 1.42805 | 3.95472e-05 | 3.95369e-05
diisopropylaminoethanol | 1.59069 | 1.59081 | 1.42804 | 1.42804 | 3.95271e-05 | 3.95181e-05
diisopropylaminoethanol | 1.59093 | 1.59105 | 1.42804 | 1.42804 | 3.95101e-05 | 3.95032e-05
diisopropylaminoethanol | 1.59117 | 1.5913 | 1.42804 | 1.42804 | 3.94975e-05 | 3.94932e-05
diisopropylaminoethanol | 1.59142 | 1.59154 | 1.42804 | 1.42804 | 3.94903e-05 | 3.94885e-05
diisopropylaminoethanol | 1.59166 | 1.59178 | 1.42804 | 1.42804 | 3.94872e-05 | 3.94858e-05
diisopropylaminoethanol | 1.59191 | 1.59203 | 1.42804 | 1.42804 | 3.94834e-05 | 3.94797e-05
diisopropylaminoethanol | 1.59215 | 1.59227 | 1.42804 | 1.42804 | 3.94749e-05 | 3.94693e-05
diisopropylaminoethanol | 1.5924 | 1.59252 | 1.42804 | 1.42804 | 3.94635e-05 | 3.9458e-05
diisopropylaminoethanol | 1.59264 | 1.59276 | 1.42804 | 1.42804 | 3.94532e-05 | 3.94489e-05
diisopropylaminoethanol | 1.59288 | 1.59301 | 1.42804 | 1.42804 | 3.94448e-05 | 3.94408e-05
diisopropylaminoethanol | 1.59313 | 1.59325 | 1.42804 | 1.42804 | 3.94366e-05 | 3.9432e-05
diisopropylaminoethanol | 1.59337 | 1.5935 | 1.42804 | 1.42804 | 3.94268e-05 | 3.94206e-05
diisopropylaminoethanol | 1.59362 | 1.59374 | 1.42804 | 1.42804 | 3.9413e-05 | 3.94038e-05
diisopropylaminoethanol | 1.59386 | 1.59399 | 1.42804 | 1.42804 | 3.93931e-05 | 3.93813e-05
diisopropylaminoethanol | 1.59411 | 1.59423 | 1.42804 | 1.42803 | 3.93689e-05 | 3.93566e-05
diisopropylaminoethanol | 1.59435 | 1.59448 | 1.42803 | 1.42803 | 3.93451e-05 | 3.93348e-05
diisopropylaminoethanol | 1.5946 | 1.59472 | 1.42803 | 1.42803 | 3.93259e-05 | 3.93183e-05
diisopropylaminoethanol | 1.59484 | 1.59497 | 1.42803 | 1.42803 | 3.93117e-05 | 3.93057e-05
diisopropylaminoethanol | 1.59509 | 1.59521 | 1.42803 | 1.42803 | 3.92998e-05 | 3.92935e-05
diisopropylaminoethanol | 1.59533 | 1.59546 | 1.42803 | 1.42803 | 3.92865e-05 | 3.92785e-05
diisopropylaminoethanol | 1.59558 | 1.5957 | 1.42803 | 1.42803 | 3.92695e-05 | 3.92596e-05
diisopropylaminoethanol | 1.59583 | 1.59595 | 1.42803 | 1.42803 | 3.92493e-05 | 3.92391e-05
diisopropylaminoethanol | 1.59607 | 1.59619 | 1.42803 | 1.42803 | 3.92292e-05 | 3.92198e-05
diisopropylaminoethanol | 1.59632 | 1.59644 | 1.42803 | 1.42803 | 3.92108e-05 | 3.92023e-05
diisopropylaminoethanol | 1.59656 | 1.59669 | 1.42803 | 1.42803 | 3.91941e-05 | 3.91861e-05
diisopropylaminoethanol | 1.59681 | 1.59693 | 1.42803 | 1.42803 | 3.9178e-05 | 3.91693e-05
diisopropylaminoethanol | 1.59705 | 1.59718 | 1.42803 | 1.42803 | 3.91597e-05 | 3.91488e-05
diisopropylaminoethanol | 1.5973 | 1.59742 | 1.42803 | 1.42803 | 3.91369e-05 | 3.91242e-05
diisopropylaminoethanol | 1.59755 | 1.59767 | 1.42803 | 1.42802 | 3.91116e-05 | 3.90999e-05
diisopropylaminoethanol | 1.59779 | 1.59792 | 1.42802 | 1.42802 | 3.90896e-05 | 3.90808e-05
diisopropylaminoethanol | 1.59804 | 1.59816 | 1.42802 | 1.42802 | 3.90734e-05 | 3.90669e-05
diisopropylaminoethanol | 1.59829 | 1.59841 | 1.42802 | 1.42802 | 3.90609e-05 | 3.90549e-05
diisopropylaminoethanol | 1.59853 | 1.59865 | 1.42802 | 1.42802 | 3.90484e-05 | 3.90411e-05
diisopropylaminoethanol | 1.59878 | 1.5989 | 1.42802 | 1.42802 | 3.90328e-05 | 3.90231e-05
diisopropylaminoethanol | 1.59902 | 1.59915 | 1.42802 | 1.42802 | 3.90119e-05 | 3.89994e-05
diisopropylaminoethanol | 1.59927 | 1.59939 | 1.42802 | 1.42802 | 3.89861e-05 | 3.89729e-05
diisopropylaminoethanol | 1.59952 | 1.59964 | 1.42802 | 1.42802 | 3.89608e-05 | 3.89503e-05
diisopropylaminoethanol | 1.59976 | 1.59989 | 1.42802 | 1.42802 | 3.89412e-05 | 3.89328e-05
diisopropylaminoethanol | 1.60001 | 1.60013 | 1.42802 | 1.42802 | 3.89246e-05 | 3.89158e-05
diisopropylaminoethanol | 1.60026 | 1.60038 | 1.42802 | 1.42802 | 3.89065e-05 | 3.88965e-05
diisopropylaminoethanol | 1.60051 | 1.60063 | 1.42802 | 1.42802 | 3.88862e-05 | 3.88757e-05
diisopropylaminoethanol | 1.60075 | 1.60088 | 1.42802 | 1.42802 | 3.8865e-05 | 3.88543e-05
diisopropylaminoethanol | 1.601 | 1.60112 | 1.42802 | 1.42801 | 3.88441e-05 | 3.88348e-05
diisopropylaminoethanol | 1.60125 | 1.60137 | 1.42801 | 1.42801 | 3.88274e-05 | 3.88222e-05
diisopropylaminoethanol | 1.60149 | 1.60162 | 1.42801 | 1.42801 | 3.88193e-05 | 3.88179e-05
diisopropylaminoethanol | 1.60174 | 1.60186 | 1.42801 | 1.42801 | 3.88172e-05 | 3.88159e-05
diisopropylaminoethanol | 1.60199 | 1.60211 | 1.42801 | 1.42801 | 3.88134e-05 | 3.88093e-05
diisopropylaminoethanol | 1.60224 | 1.60236 | 1.42801 | 1.42801 | 3.8804e-05 | 3.87979e-05
diisopropylaminoethanol | 1.60248 | 1.60261 | 1.42801 | 1.42801 | 3.87913e-05 | 3.87847e-05
diisopropylaminoethanol | 1.60273 | 1.60286 | 1.42801 | 1.42801 | 3.87782e-05 | 3.8772e-05
diisopropylaminoethanol | 1.60298 | 1.6031 | 1.42801 | 1.42801 | 3.87666e-05 | 3.87622e-05
diisopropylaminoethanol | 1.60323 | 1.60335 | 1.42801 | 1.42801 | 3.8759e-05 | 3.87563e-05
diisopropylaminoethanol | 1.60347 | 1.6036 | 1.42801 | 1.42801 | 3.87536e-05 | 3.87499e-05
diisopropylaminoethanol | 1.60372 | 1.60385 | 1.42801 | 1.42801 | 3.87446e-05 | 3.87374e-05
diisopropylaminoethanol | 1.60397 | 1.60409 | 1.42801 | 1.42801 | 3.87285e-05 | 3.87185e-05
diisopropylaminoethanol | 1.60422 | 1.60434 | 1.42801 | 1.42801 | 3.87081e-05 | 3.8698e-05
diisopropylaminoethanol | 1.60447 | 1.60459 | 1.428 | 1.428 | 3.86889e-05 | 3.86813e-05
diisopropylaminoethanol | 1.60472 | 1.60484 | 1.428 | 1.428 | 3.86757e-05 | 3.86724e-05
diisopropylaminoethanol | 1.60496 | 1.60509 | 1.428 | 1.428 | 3.86711e-05 | 3.86714e-05
diisopropylaminoethanol | 1.60521 | 1.60534 | 1.428 | 1.428 | 3.86723e-05 | 3.86732e-05
diisopropylaminoethanol | 1.60546 | 1.60559 | 1.428 | 1.428 | 3.86734e-05 | 3.86729e-05
diisopropylaminoethanol | 1.60571 | 1.60583 | 1.428 | 1.428 | 3.86716e-05 | 3.86697e-05
diisopropylaminoethanol | 1.60596 | 1.60608 | 1.428 | 1.428 | 3.86675e-05 | 3.86651e-05
diisopropylaminoethanol | 1.60621 | 1.60633 | 1.428 | 1.428 | 3.8663e-05 | 3.86613e-05
diisopropylaminoethanol | 1.60646 | 1.60658 | 1.428 | 1.428 | 3.86605e-05 | 3.86608e-05
diisopropylaminoethanol | 1.6067 | 1.60683 | 1.428 | 1.428 | 3.86619e-05 | 3.86633e-05
diisopropylaminoethanol | 1.60695 | 1.60708 | 1.428 | 1.428 | 3.86641e-05 | 3.86637e-05
diisopropylaminoethanol | 1.6072 | 1.60733 | 1.428 | 1.428 | 3.86613e-05 | 3.8657e-05
diisopropylaminoethanol | 1.60745 | 1.60758 | 1.428 | 1.428 | 3.8651e-05 | 3.86441e-05
diisopropylaminoethanol | 1.6077 | 1.60783 | 1.428 | 1.42799 | 3.86367e-05 | 3.86296e-05
diisopropylaminoethanol | 1.60795 | 1.60807 | 1.42799 | 1.42799 | 3.8623e-05 | 3.86172e-05
diisopropylaminoethanol | 1.6082 | 1.60832 | 1.42799 | 1.42799 | 3.86126e-05 | 3.86091e-05
diisopropylaminoethanol | 1.60845 | 1.60857 | 1.42799 | 1.42799 | 3.86066e-05 | 3.86049e-05
diisopropylaminoethanol | 1.6087 | 1.60882 | 1.42799 | 1.42799 | 3.86034e-05 | 3.86013e-05
diisopropylaminoethanol | 1.60895 | 1.60907 | 1.42799 | 1.42799 | 3.85982e-05 | 3.8594e-05
diisopropylaminoethanol | 1.6092 | 1.60932 | 1.42799 | 1.42799 | 3.85888e-05 | 3.85833e-05
diisopropylaminoethanol | 1.60945 | 1.60957 | 1.42799 | 1.42799 | 3.85781e-05 | 3.85734e-05
diisopropylaminoethanol | 1.6097 | 1.60982 | 1.42799 | 1.42799 | 3.85697e-05 | 3.8567e-05
diisopropylaminoethanol | 1.60995 | 1.61007 | 1.42799 | 1.42799 | 3.85652e-05 | 3.85644e-05
diisopropylaminoethanol | 1.6102 | 1.61032 | 1.42799 | 1.42799 | 3.85642e-05 | 3.85644e-05
diisopropylaminoethanol | 1.61045 | 1.61057 | 1.42799 | 1.42799 | 3.85643e-05 | 3.85636e-05
diisopropylaminoethanol | 1.6107 | 1.61082 | 1.42799 | 1.42799 | 3.85618e-05 | 3.85589e-05
diisopropylaminoethanol | 1.61095 | 1.61107 | 1.42799 | 1.42798 | 3.85551e-05 | 3.8551e-05
diisopropylaminoethanol | 1.6112 | 1.61132 | 1.42798 | 1.42798 | 3.85474e-05 | 3.85445e-05
diisopropylaminoethanol | 1.61145 | 1.61157 | 1.42798 | 1.42798 | 3.85428e-05 | 3.85424e-05
diisopropylaminoethanol | 1.6117 | 1.61182 | 1.42798 | 1.42798 | 3.85429e-05 | 3.85441e-05
diisopropylaminoethanol | 1.61195 | 1.61207 | 1.42798 | 1.42798 | 3.85457e-05 | 3.85472e-05
diisopropylaminoethanol | 1.6122 | 1.61232 | 1.42798 | 1.42798 | 3.85484e-05 | 3.8549e-05
diisopropylaminoethanol | 1.61245 | 1.61258 | 1.42798 | 1.42798 | 3.85486e-05 | 3.8547e-05
diisopropylaminoethanol | 1.6127 | 1.61283 | 1.42798 | 1.42798 | 3.85443e-05 | 3.8541e-05
diisopropylaminoethanol | 1.61295 | 1.61308 | 1.42798 | 1.42798 | 3.85379e-05 | 3.85356e-05
diisopropylaminoethanol | 1.6132 | 1.61333 | 1.42798 | 1.42798 | 3.85348e-05 | 3.85356e-05
diisopropylaminoethanol | 1.61345 | 1.61358 | 1.42798 | 1.42798 | 3.85378e-05 | 3.85406e-05
diisopropylaminoethanol | 1.6137 | 1.61383 | 1.42798 | 1.42798 | 3.85435e-05 | 3.85459e-05
diisopropylaminoethanol | 1.61396 | 1.61408 | 1.42798 | 1.42798 | 3.85477e-05 | 3.85487e-05
diisopropylaminoethanol | 1.61421 | 1.61433 | 1.42798 | 1.42797 | 3.85488e-05 | 3.85481e-05
diisopropylaminoethanol | 1.61446 | 1.61458 | 1.42797 | 1.42797 | 3.85465e-05 | 3.85441e-05
diisopropylaminoethanol | 1.61471 | 1.61484 | 1.42797 | 1.42797 | 3.85416e-05 | 3.85396e-05
diisopropylaminoethanol | 1.61496 | 1.61509 | 1.42797 | 1.42797 | 3.85386e-05 | 3.85391e-05
diisopropylaminoethanol | 1.61521 | 1.61534 | 1.42797 | 1.42797 | 3.8541e-05 | 3.85439e-05
diisopropylaminoethanol | 1.61546 | 1.61559 | 1.42797 | 1.42797 | 3.85472e-05 | 3.855e-05
diisopropylaminoethanol | 1.61572 | 1.61584 | 1.42797 | 1.42797 | 3.85521e-05 | 3.85531e-05
diisopropylaminoethanol | 1.61597 | 1.61609 | 1.42797 | 1.42797 | 3.85531e-05 | 3.85521e-05
diisopropylaminoethanol | 1.61622 | 1.61635 | 1.42797 | 1.42797 | 3.85503e-05 | 3.8548e-05
diisopropylaminoethanol | 1.61647 | 1.6166 | 1.42797 | 1.42797 | 3.85457e-05 | 3.85441e-05
diisopropylaminoethanol | 1.61672 | 1.61685 | 1.42797 | 1.42797 | 3.85436e-05 | 3.85446e-05
diisopropylaminoethanol | 1.61698 | 1.6171 | 1.42797 | 1.42797 | 3.85471e-05 | 3.85505e-05
diisopropylaminoethanol | 1.61723 | 1.61735 | 1.42797 | 1.42797 | 3.85544e-05 | 3.85581e-05
diisopropylaminoethanol | 1.61748 | 1.61761 | 1.42797 | 1.42796 | 3.85611e-05 | 3.85629e-05
diisopropylaminoethanol | 1.61773 | 1.61786 | 1.42796 | 1.42796 | 3.85636e-05 | 3.85632e-05
diisopropylaminoethanol | 1.61798 | 1.61811 | 1.42796 | 1.42796 | 3.85618e-05 | 3.85598e-05
diisopropylaminoethanol | 1.61824 | 1.61836 | 1.42796 | 1.42796 | 3.85578e-05 | 3.85564e-05
diisopropylaminoethanol | 1.61849 | 1.61862 | 1.42796 | 1.42796 | 3.85562e-05 | 3.85574e-05
diisopropylaminoethanol | 1.61874 | 1.61887 | 1.42796 | 1.42796 | 3.856e-05 | 3.85633e-05
diisopropylaminoethanol | 1.619 | 1.61912 | 1.42796 | 1.42796 | 3.85665e-05 | 3.85689e-05
diisopropylaminoethanol | 1.61925 | 1.61937 | 1.42796 | 1.42796 | 3.85703e-05 | 3.85706e-05
diisopropylaminoethanol | 1.6195 | 1.61963 | 1.42796 | 1.42796 | 3.85702e-05 | 3.85693e-05
diisopropylaminoethanol | 1.61975 | 1.61988 | 1.42796 | 1.42796 | 3.8568e-05 | 3.85665e-05
diisopropylaminoethanol | 1.62001 | 1.62013 | 1.42796 | 1.42796 | 3.85651e-05 | 3.85643e-05
diisopropylaminoethanol | 1.62026 | 1.62039 | 1.42796 | 1.42796 | 3.85651e-05 | 3.85679e-05
diisopropylaminoethanol | 1.62051 | 1.62064 | 1.42796 | 1.42796 | 3.85726e-05 | 3.85785e-05
diisopropylaminoethanol | 1.62077 | 1.62089 | 1.42796 | 1.42795 | 3.85846e-05 | 3.85899e-05
diisopropylaminoethanol | 1.62102 | 1.62115 | 1.42795 | 1.42795 | 3.85936e-05 | 3.85956e-05
diisopropylaminoethanol | 1.62127 | 1.6214 | 1.42795 | 1.42795 | 3.85962e-05 | 3.85961e-05
diisopropylaminoethanol | 1.62153 | 1.62165 | 1.42795 | 1.42795 | 3.85959e-05 | 3.85957e-05
diisopropylaminoethanol | 1.62178 | 1.62191 | 1.42795 | 1.42795 | 3.85958e-05 | 3.85962e-05
diisopropylaminoethanol | 1.62203 | 1.62216 | 1.42795 | 1.42795 | 3.85971e-05 | 3.85989e-05
diisopropylaminoethanol | 1.62229 | 1.62241 | 1.42795 | 1.42795 | 3.86019e-05 | 3.86059e-05
diisopropylaminoethanol | 1.62254 | 1.62267 | 1.42795 | 1.42795 | 3.86104e-05 | 3.86142e-05
diisopropylaminoethanol | 1.6228 | 1.62292 | 1.42795 | 1.42795 | 3.86162e-05 | 3.86159e-05
diisopropylaminoethanol | 1.62305 | 1.62318 | 1.42795 | 1.42795 | 3.86133e-05 | 3.86094e-05
diisopropylaminoethanol | 1.6233 | 1.62343 | 1.42795 | 1.42795 | 3.86052e-05 | 3.86016e-05
diisopropylaminoethanol | 1.62356 | 1.62368 | 1.42795 | 1.42795 | 3.85989e-05 | 3.85974e-05
diisopropylaminoethanol | 1.62381 | 1.62394 | 1.42795 | 1.42795 | 3.85971e-05 | 3.85977e-05
diisopropylaminoethanol | 1.62407 | 1.62419 | 1.42795 | 1.42794 | 3.85994e-05 | 3.86018e-05
diisopropylaminoethanol | 1.62432 | 1.62445 | 1.42794 | 1.42794 | 3.86045e-05 | 3.86068e-05
diisopropylaminoethanol | 1.62457 | 1.6247 | 1.42794 | 1.42794 | 3.8608e-05 | 3.86076e-05
diisopropylaminoethanol | 1.62483 | 1.62496 | 1.42794 | 1.42794 | 3.86055e-05 | 3.86021e-05
diisopropylaminoethanol | 1.62508 | 1.62521 | 1.42794 | 1.42794 | 3.8598e-05 | 3.8594e-05
diisopropylaminoethanol | 1.62534 | 1.62547 | 1.42794 | 1.42794 | 3.85907e-05 | 3.85885e-05
diisopropylaminoethanol | 1.62559 | 1.62572 | 1.42794 | 1.42794 | 3.85872e-05 | 3.85867e-05
diisopropylaminoethanol | 1.62585 | 1.62598 | 1.42794 | 1.42794 | 3.85867e-05 | 3.85867e-05
diisopropylaminoethanol | 1.6261 | 1.62623 | 1.42794 | 1.42794 | 3.85864e-05 | 3.8585e-05
diisopropylaminoethanol | 1.62636 | 1.62649 | 1.42794 | 1.42794 | 3.85819e-05 | 3.85769e-05
diisopropylaminoethanol | 1.62661 | 1.62674 | 1.42794 | 1.42794 | 3.85698e-05 | 3.85614e-05
diisopropylaminoethanol | 1.62687 | 1.627 | 1.42794 | 1.42794 | 3.85524e-05 | 3.85437e-05
diisopropylaminoethanol | 1.62712 | 1.62725 | 1.42794 | 1.42794 | 3.85361e-05 | 3.85295e-05
diisopropylaminoethanol | 1.62738 | 1.62751 | 1.42793 | 1.42793 | 3.85238e-05 | 3.85187e-05
diisopropylaminoethanol | 1.62763 | 1.62776 | 1.42793 | 1.42793 | 3.85138e-05 | 3.85088e-05
diisopropylaminoethanol | 1.62789 | 1.62802 | 1.42793 | 1.42793 | 3.85037e-05 | 3.8498e-05
diisopropylaminoethanol | 1.62815 | 1.62827 | 1.42793 | 1.42793 | 3.84914e-05 | 3.84834e-05
diisopropylaminoethanol | 1.6284 | 1.62853 | 1.42793 | 1.42793 | 3.84741e-05 | 3.84638e-05
diisopropylaminoethanol | 1.62866 | 1.62879 | 1.42793 | 1.42793 | 3.84533e-05 | 3.84436e-05
diisopropylaminoethanol | 1.62891 | 1.62904 | 1.42793 | 1.42793 | 3.84354e-05 | 3.84289e-05
diisopropylaminoethanol | 1.62917 | 1.6293 | 1.42793 | 1.42793 | 3.84239e-05 | 3.84197e-05
diisopropylaminoethanol | 1.62942 | 1.62955 | 1.42793 | 1.42793 | 3.84154e-05 | 3.84105e-05
diisopropylaminoethanol | 1.62968 | 1.62981 | 1.42793 | 1.42793 | 3.84045e-05 | 3.83975e-05
diisopropylaminoethanol | 1.62994 | 1.63007 | 1.42793 | 1.42793 | 3.83896e-05 | 3.83808e-05
diisopropylaminoethanol | 1.63019 | 1.63032 | 1.42793 | 1.42793 | 3.8371e-05 | 3.83604e-05
diisopropylaminoethanol | 1.63045 | 1.63058 | 1.42793 | 1.42792 | 3.83496e-05 | 3.83391e-05
diisopropylaminoethanol | 1.63071 | 1.63083 | 1.42792 | 1.42792 | 3.83297e-05 | 3.83218e-05
diisopropylaminoethanol | 1.63096 | 1.63109 | 1.42792 | 1.42792 | 3.83152e-05 | 3.83091e-05
diisopropylaminoethanol | 1.63122 | 1.63135 | 1.42792 | 1.42792 | 3.83026e-05 | 3.82947e-05
diisopropylaminoethanol | 1.63148 | 1.6316 | 1.42792 | 1.42792 | 3.82853e-05 | 3.82743e-05
diisopropylaminoethanol | 1.63173 | 1.63186 | 1.42792 | 1.42792 | 3.82619e-05 | 3.82484e-05
diisopropylaminoethanol | 1.63199 | 1.63212 | 1.42792 | 1.42792 | 3.82341e-05 | 3.82192e-05
diisopropylaminoethanol | 1.63225 | 1.63237 | 1.42792 | 1.42792 | 3.82043e-05 | 3.81899e-05
diisopropylaminoethanol | 1.6325 | 1.63263 | 1.42792 | 1.42792 | 3.81767e-05 | 3.81649e-05
diisopropylaminoethanol | 1.63276 | 1.63289 | 1.42792 | 1.42792 | 3.81545e-05 | 3.81449e-05
diisopropylaminoethanol | 1.63302 | 1.63315 | 1.42792 | 1.42792 | 3.81353e-05 | 3.8125e-05
diisopropylaminoethanol | 1.63327 | 1.6334 | 1.42792 | 1.42792 | 3.81135e-05 | 3.81006e-05
diisopropylaminoethanol | 1.63353 | 1.63366 | 1.42792 | 1.42791 | 3.80866e-05 | 3.80717e-05
diisopropylaminoethanol | 1.63379 | 1.63392 | 1.42791 | 1.42791 | 3.80563e-05 | 3.80408e-05
diisopropylaminoethanol | 1.63405 | 1.63417 | 1.42791 | 1.42791 | 3.80256e-05 | 3.80112e-05
diisopropylaminoethanol | 1.6343 | 1.63443 | 1.42791 | 1.42791 | 3.79979e-05 | 3.79859e-05
diisopropylaminoethanol | 1.63456 | 1.63469 | 1.42791 | 1.42791 | 3.79749e-05 | 3.79643e-05
diisopropylaminoethanol | 1.63482 | 1.63495 | 1.42791 | 1.42791 | 3.79535e-05 | 3.79416e-05
diisopropylaminoethanol | 1.63508 | 1.63521 | 1.42791 | 1.42791 | 3.79282e-05 | 3.79131e-05
diisopropylaminoethanol | 1.63533 | 1.63546 | 1.42791 | 1.42791 | 3.78964e-05 | 3.78785e-05
diisopropylaminoethanol | 1.63559 | 1.63572 | 1.42791 | 1.42791 | 3.78596e-05 | 3.78402e-05
diisopropylaminoethanol | 1.63585 | 1.63598 | 1.42791 | 1.42791 | 3.78207e-05 | 3.78018e-05
diisopropylaminoethanol | 1.63611 | 1.63624 | 1.42791 | 1.42791 | 3.77837e-05 | 3.77669e-05
diisopropylaminoethanol | 1.63637 | 1.6365 | 1.42791 | 1.42791 | 3.77511e-05 | 3.77358e-05
diisopropylaminoethanol | 1.63662 | 1.63675 | 1.4279 | 1.4279 | 3.77201e-05 | 3.77036e-05
diisopropylaminoethanol | 1.63688 | 1.63701 | 1.4279 | 1.4279 | 3.76856e-05 | 3.76662e-05
diisopropylaminoethanol | 1.63714 | 1.63727 | 1.4279 | 1.4279 | 3.76459e-05 | 3.76251e-05
diisopropylaminoethanol | 1.6374 | 1.63753 | 1.4279 | 1.4279 | 3.76042e-05 | 3.75836e-05
diisopropylaminoethanol | 1.63766 | 1.63779 | 1.4279 | 1.4279 | 3.75635e-05 | 3.75444e-05
diisopropylaminoethanol | 1.63792 | 1.63805 | 1.4279 | 1.4279 | 3.75266e-05 | 3.75104e-05
diisopropylaminoethanol | 1.63818 | 1.63831 | 1.4279 | 1.4279 | 3.7496e-05 | 3.74831e-05
diisopropylaminoethanol | 1.63843 | 1.63856 | 1.4279 | 1.4279 | 3.74708e-05 | 3.74583e-05
diisopropylaminoethanol | 1.63869 | 1.63882 | 1.4279 | 1.4279 | 3.74448e-05 | 3.743e-05
diisopropylaminoethanol | 1.63895 | 1.63908 | 1.4279 | 1.4279 | 3.7414e-05 | 3.73973e-05
diisopropylaminoethanol | 1.63921 | 1.63934 | 1.4279 | 1.4279 | 3.73806e-05 | 3.73645e-05
diisopropylaminoethanol | 1.63947 | 1.6396 | 1.4279 | 1.42789 | 3.73493e-05 | 3.73348e-05
diisopropylaminoethanol | 1.63973 | 1.63986 | 1.42789 | 1.42789 | 3.7321e-05 | 3.73078e-05
diisopropylaminoethanol | 1.63999 | 1.64012 | 1.42789 | 1.42789 | 3.72954e-05 | 3.72837e-05
diisopropylaminoethanol | 1.64025 | 1.64038 | 1.42789 | 1.42789 | 3.72724e-05 | 3.72608e-05
diisopropylaminoethanol | 1.64051 | 1.64064 | 1.42789 | 1.42789 | 3.72481e-05 | 3.72338e-05
diisopropylaminoethanol | 1.64077 | 1.6409 | 1.42789 | 1.42789 | 3.72179e-05 | 3.72009e-05
diisopropylaminoethanol | 1.64103 | 1.64116 | 1.42789 | 1.42789 | 3.71837e-05 | 3.71671e-05
diisopropylaminoethanol | 1.64129 | 1.64142 | 1.42789 | 1.42789 | 3.71521e-05 | 3.71386e-05
diisopropylaminoethanol | 1.64155 | 1.64168 | 1.42789 | 1.42789 | 3.71266e-05 | 3.71156e-05
diisopropylaminoethanol | 1.64181 | 1.64194 | 1.42789 | 1.42789 | 3.71054e-05 | 3.70957e-05
diisopropylaminoethanol | 1.64207 | 1.6422 | 1.42789 | 1.42789 | 3.70864e-05 | 3.70772e-05
diisopropylaminoethanol | 1.64233 | 1.64246 | 1.42789 | 1.42788 | 3.70675e-05 | 3.70567e-05
diisopropylaminoethanol | 1.64259 | 1.64272 | 1.42788 | 1.42788 | 3.70443e-05 | 3.70305e-05
diisopropylaminoethanol | 1.64285 | 1.64298 | 1.42788 | 1.42788 | 3.70159e-05 | 3.70015e-05
diisopropylaminoethanol | 1.64311 | 1.64324 | 1.42788 | 1.42788 | 3.69881e-05 | 3.69761e-05
diisopropylaminoethanol | 1.64337 | 1.6435 | 1.42788 | 1.42788 | 3.69653e-05 | 3.69552e-05
diisopropylaminoethanol | 1.64363 | 1.64376 | 1.42788 | 1.42788 | 3.6945e-05 | 3.69343e-05
diisopropylaminoethanol | 1.64389 | 1.64402 | 1.42788 | 1.42788 | 3.69229e-05 | 3.69108e-05
diisopropylaminoethanol | 1.64415 | 1.64428 | 1.42788 | 1.42788 | 3.68977e-05 | 3.68835e-05
diisopropylaminoethanol | 1.64441 | 1.64454 | 1.42788 | 1.42788 | 3.68682e-05 | 3.68521e-05
diisopropylaminoethanol | 1.64467 | 1.6448 | 1.42788 | 1.42788 | 3.6836e-05 | 3.68208e-05
diisopropylaminoethanol | 1.64493 | 1.64506 | 1.42788 | 1.42788 | 3.68076e-05 | 3.67967e-05
diisopropylaminoethanol | 1.64519 | 1.64532 | 1.42787 | 1.42787 | 3.67879e-05 | 3.67807e-05
diisopropylaminoethanol | 1.64545 | 1.64558 | 1.42787 | 1.42787 | 3.67743e-05 | 3.67682e-05
diisopropylaminoethanol | 1.64572 | 1.64585 | 1.42787 | 1.42787 | 3.67617e-05 | 3.67549e-05
diisopropylaminoethanol | 1.64598 | 1.64611 | 1.42787 | 1.42787 | 3.67474e-05 | 3.67392e-05
diisopropylaminoethanol | 1.64624 | 1.64637 | 1.42787 | 1.42787 | 3.67303e-05 | 3.67208e-05
diisopropylaminoethanol | 1.6465 | 1.64663 | 1.42787 | 1.42787 | 3.67113e-05 | 3.67028e-05
diisopropylaminoethanol | 1.64676 | 1.64689 | 1.42787 | 1.42787 | 3.66962e-05 | 3.66918e-05
diisopropylaminoethanol | 1.64702 | 1.64715 | 1.42787 | 1.42787 | 3.66894e-05 | 3.66879e-05
diisopropylaminoethanol | 1.64728 | 1.64741 | 1.42787 | 1.42787 | 3.66862e-05 | 3.66836e-05
diisopropylaminoethanol | 1.64755 | 1.64768 | 1.42787 | 1.42787 | 3.66797e-05 | 3.66745e-05
diisopropylaminoethanol | 1.64781 | 1.64794 | 1.42787 | 1.42786 | 3.66685e-05 | 3.66616e-05
diisopropylaminoethanol | 1.64807 | 1.6482 | 1.42786 | 1.42786 | 3.6654e-05 | 3.66459e-05
diisopropylaminoethanol | 1.64833 | 1.64846 | 1.42786 | 1.42786 | 3.66375e-05 | 3.66297e-05
diisopropylaminoethanol | 1.64859 | 1.64872 | 1.42786 | 1.42786 | 3.66233e-05 | 3.66191e-05
diisopropylaminoethanol | 1.64886 | 1.64899 | 1.42786 | 1.42786 | 3.66171e-05 | 3.66168e-05
diisopropylaminoethanol | 1.64912 | 1.64925 | 1.42786 | 1.42786 | 3.66171e-05 | 3.66289e-05
diisopropylaminoethanol | 1.64938 | 1.64951 | 1.42786 | 1.42786 | 3.66292e-05 | 3.66293e-05
diisopropylaminoethanol | 1.64964 | 1.64977 | 1.42786 | 1.42786 | 3.66289e-05 | 3.66281e-05
diisopropylaminoethanol | 1.6499 | 1.65004 | 1.42786 | 1.42786 | 3.66272e-05 | 3.66248e-05
diisopropylaminoethanol | 1.65017 | 1.6503 | 1.42786 | 1.42786 | 3.66224e-05 | 3.66203e-05
diisopropylaminoethanol | 1.65043 | 1.65056 | 1.42786 | 1.42785 | 3.66184e-05 | 3.6617e-05
diisopropylaminoethanol | 1.65069 | 1.65082 | 1.42785 | 1.42785 | 3.66164e-05 | 3.66163e-05
diisopropylaminoethanol | 1.65096 | 1.65109 | 1.42785 | 1.42785 | 3.66166e-05 | 3.66165e-05
diisopropylaminoethanol | 1.65122 | 1.65135 | 1.42785 | 1.42785 | 3.66157e-05 | 3.66141e-05
diisopropylaminoethanol | 1.65148 | 1.65161 | 1.42785 | 1.42785 | 3.66117e-05 | 3.66091e-05
diisopropylaminoethanol | 1.65174 | 1.65188 | 1.42785 | 1.42785 | 3.66067e-05 | 3.6605e-05
diisopropylaminoethanol | 1.65201 | 1.65214 | 1.42785 | 1.42785 | 3.66042e-05 | 3.66044e-05
diisopropylaminoethanol | 1.65227 | 1.6524 | 1.42785 | 1.42785 | 3.66057e-05 | 3.66082e-05
diisopropylaminoethanol | 1.65253 | 1.65267 | 1.42785 | 1.42785 | 3.66121e-05 | 3.6617e-05
diisopropylaminoethanol | 1.6528 | 1.65293 | 1.42785 | 1.42785 | 3.66223e-05 | 3.66277e-05
diisopropylaminoethanol | 1.65306 | 1.65319 | 1.42784 | 1.42784 | 3.66324e-05 | 3.66362e-05
diisopropylaminoethanol | 1.65332 | 1.65346 | 1.42784 | 1.42784 | 3.66393e-05 | 3.6642e-05
diisopropylaminoethanol | 1.65359 | 1.65372 | 1.42784 | 1.42784 | 3.66451e-05 | 3.66493e-05
diisopropylaminoethanol | 1.65385 | 1.65398 | 1.42784 | 1.42784 | 3.66551e-05 | 3.66628e-05
diisopropylaminoethanol | 1.65412 | 1.65425 | 1.42784 | 1.42784 | 3.66726e-05 | 3.66845e-05
diisopropylaminoethanol | 1.65438 | 1.65451 | 1.42784 | 1.42784 | 3.66983e-05 | 3.67136e-05
diisopropylaminoethanol | 1.65464 | 1.65477 | 1.42784 | 1.42784 | 3.67299e-05 | 3.67465e-05
diisopropylaminoethanol | 1.65491 | 1.65504 | 1.42784 | 1.42784 | 3.67626e-05 | 3.67774e-05
diisopropylaminoethanol | 1.65517 | 1.6553 | 1.42784 | 1.42784 | 3.6791e-05 | 3.68038e-05
diisopropylaminoethanol | 1.65544 | 1.65557 | 1.42784 | 1.42783 | 3.68164e-05 | 3.68295e-05
diisopropylaminoethanol | 1.6557 | 1.65583 | 1.42783 | 1.42783 | 3.68434e-05 | 3.6858e-05
diisopropylaminoethanol | 1.65596 | 1.6561 | 1.42783 | 1.42783 | 3.68731e-05 | 3.68883e-05
diisopropylaminoethanol | 1.65623 | 1.65636 | 1.42783 | 1.42783 | 3.69036e-05 | 3.69189e-05
diisopropylaminoethanol | 1.65649 | 1.65663 | 1.42783 | 1.42783 | 3.6934e-05 | 3.69484e-05
diisopropylaminoethanol | 1.65676 | 1.65689 | 1.42783 | 1.42783 | 3.69618e-05 | 3.69737e-05
diisopropylaminoethanol | 1.65702 | 1.65715 | 1.42783 | 1.42783 | 3.69845e-05 | 3.69947e-05
diisopropylaminoethanol | 1.65729 | 1.65742 | 1.42783 | 1.42783 | 3.70055e-05 | 3.70178e-05
diisopropylaminoethanol | 1.65755 | 1.65768 | 1.42783 | 1.42783 | 3.70323e-05 | 3.70491e-05
diisopropylaminoethanol | 1.65782 | 1.65795 | 1.42783 | 1.42782 | 3.70681e-05 | 3.70887e-05
diisopropylaminoethanol | 1.65808 | 1.65821 | 1.42782 | 1.42782 | 3.71104e-05 | 3.71328e-05
diisopropylaminoethanol | 1.65835 | 1.65848 | 1.42782 | 1.42782 | 3.71556e-05 | 3.71783e-05
diisopropylaminoethanol | 1.65861 | 1.65875 | 1.42782 | 1.42782 | 3.72007e-05 | 3.72221e-05
diisopropylaminoethanol | 1.65888 | 1.65901 | 1.42782 | 1.42782 | 3.72424e-05 | 3.72618e-05
diisopropylaminoethanol | 1.65914 | 1.65928 | 1.42782 | 1.42782 | 3.72811e-05 | 3.73008e-05
diisopropylaminoethanol | 1.65941 | 1.65954 | 1.42782 | 1.42782 | 3.73216e-05 | 3.73436e-05
diisopropylaminoethanol | 1.65967 | 1.65981 | 1.42782 | 1.42782 | 3.73665e-05 | 3.73898e-05
diisopropylaminoethanol | 1.65994 | 1.66007 | 1.42782 | 1.42782 | 3.7413e-05 | 3.74362e-05
diisopropylaminoethanol | 1.66021 | 1.66034 | 1.42782 | 1.42781 | 3.74591e-05 | 3.74817e-05
diisopropylaminoethanol | 1.66047 | 1.6606 | 1.42781 | 1.42781 | 3.75039e-05 | 3.75255e-05
diisopropylaminoethanol | 1.66074 | 1.66087 | 1.42781 | 1.42781 | 3.75467e-05 | 3.7568e-05
diisopropylaminoethanol | 1.661 | 1.66114 | 1.42781 | 1.42781 | 3.75904e-05 | 3.76151e-05
diisopropylaminoethanol | 1.66127 | 1.6614 | 1.42781 | 1.42781 | 3.76426e-05 | 3.76731e-05
diisopropylaminoethanol | 1.66154 | 1.66167 | 1.42781 | 1.42781 | 3.77061e-05 | 3.77407e-05
diisopropylaminoethanol | 1.6618 | 1.66194 | 1.42781 | 1.42781 | 3.77763e-05 | 3.78126e-05
diisopropylaminoethanol | 1.66207 | 1.6622 | 1.42781 | 1.42781 | 3.78494e-05 | 3.78866e-05
diisopropylaminoethanol | 1.66233 | 1.66247 | 1.42781 | 1.42781 | 3.79239e-05 | 3.79612e-05
diisopropylaminoethanol | 1.6626 | 1.66273 | 1.4278 | 1.4278 | 3.79981e-05 | 3.80347e-05
diisopropylaminoethanol | 1.66287 | 1.663 | 1.4278 | 1.4278 | 3.80716e-05 | 3.81095e-05
diisopropylaminoethanol | 1.66313 | 1.66327 | 1.4278 | 1.4278 | 3.81493e-05 | 3.81915e-05
diisopropylaminoethanol | 1.6634 | 1.66353 | 1.4278 | 1.4278 | 3.82359e-05 | 3.82815e-05
diisopropylaminoethanol | 1.66367 | 1.6638 | 1.4278 | 1.4278 | 3.83274e-05 | 3.83728e-05
diisopropylaminoethanol | 1.66393 | 1.66407 | 1.4278 | 1.4278 | 3.84174e-05 | 3.84615e-05
diisopropylaminoethanol | 1.6642 | 1.66434 | 1.4278 | 1.4278 | 3.85054e-05 | 3.85496e-05
diisopropylaminoethanol | 1.66447 | 1.6646 | 1.4278 | 1.4278 | 3.85943e-05 | 3.86398e-05
diisopropylaminoethanol | 1.66474 | 1.66487 | 1.42779 | 1.42779 | 3.86867e-05 | 3.87354e-05
diisopropylaminoethanol | 1.665 | 1.66514 | 1.42779 | 1.42779 | 3.87866e-05 | 3.88407e-05
diisopropylaminoethanol | 1.66527 | 1.6654 | 1.42779 | 1.42779 | 3.88979e-05 | 3.89579e-05
diisopropylaminoethanol | 1.66554 | 1.66567 | 1.42779 | 1.42779 | 3.90197e-05 | 3.90824e-05
diisopropylaminoethanol | 1.66581 | 1.66594 | 1.42779 | 1.42779 | 3.91451e-05 | 3.92076e-05
diisopropylaminoethanol | 1.66607 | 1.66621 | 1.42779 | 1.42779 | 3.92701e-05 | 3.93331e-05
diisopropylaminoethanol | 1.66634 | 1.66648 | 1.42779 | 1.42779 | 3.93971e-05 | 3.94626e-05
diisopropylaminoethanol | 1.66661 | 1.66674 | 1.42779 | 1.42778 | 3.953e-05 | 3.95996e-05
diisopropylaminoethanol | 1.66688 | 1.66701 | 1.42778 | 1.42778 | 3.96715e-05 | 3.9746e-05
diisopropylaminoethanol | 1.66714 | 1.66728 | 1.42778 | 1.42778 | 3.98229e-05 | 3.99018e-05
diisopropylaminoethanol | 1.66741 | 1.66755 | 1.42778 | 1.42778 | 3.99822e-05 | 4.00634e-05
diisopropylaminoethanol | 1.66768 | 1.66782 | 1.42778 | 1.42778 | 4.01448e-05 | 4.02262e-05
diisopropylaminoethanol | 1.66795 | 1.66808 | 1.42778 | 1.42778 | 4.03079e-05 | 4.03904e-05
diisopropylaminoethanol | 1.66822 | 1.66835 | 1.42778 | 1.42778 | 4.04747e-05 | 4.05614e-05
diisopropylaminoethanol | 1.66849 | 1.66862 | 1.42778 | 1.42777 | 4.06511e-05 | 4.07442e-05
diisopropylaminoethanol | 1.66875 | 1.66889 | 1.42777 | 1.42777 | 4.08408e-05 | 4.0941e-05
diisopropylaminoethanol | 1.66902 | 1.66916 | 1.42777 | 1.42777 | 4.1045e-05 | 4.11525e-05
diisopropylaminoethanol | 1.66929 | 1.66943 | 1.42777 | 1.42777 | 4.1263e-05 | 4.13759e-05
diisopropylaminoethanol | 1.66956 | 1.66969 | 1.42777 | 1.42777 | 4.14904e-05 | 4.16062e-05
diisopropylaminoethanol | 1.66983 | 1.66996 | 1.42777 | 1.42777 | 4.17233e-05 | 4.18423e-05
diisopropylaminoethanol | 1.6701 | 1.67023 | 1.42777 | 1.42777 | 4.19642e-05 | 4.20897e-05
diisopropylaminoethanol | 1.67037 | 1.6705 | 1.42777 | 1.42776 | 4.22193e-05 | 4.23531e-05
diisopropylaminoethanol | 1.67064 | 1.67077 | 1.42776 | 1.42776 | 4.2491e-05 | 4.2633e-05
diisopropylaminoethanol | 1.67091 | 1.67104 | 1.42776 | 1.42776 | 4.27792e-05 | 4.29294e-05
diisopropylaminoethanol | 1.67117 | 1.67131 | 1.42776 | 1.42776 | 4.30834e-05 | 4.3241e-05
diisopropylaminoethanol | 1.67144 | 1.67158 | 1.42776 | 1.42776 | 4.34019e-05 | 4.35659e-05
diisopropylaminoethanol | 1.67171 | 1.67185 | 1.42776 | 1.42776 | 4.37353e-05 | 4.39074e-05
diisopropylaminoethanol | 1.67198 | 1.67212 | 1.42776 | 1.42775 | 4.40814e-05 | 4.42569e-05
diisopropylaminoethanol | 1.67225 | 1.67239 | 1.42775 | 1.42775 | 4.44332e-05 | 4.46224e-05
diisopropylaminoethanol | 1.67252 | 1.67266 | 1.42775 | 1.42775 | 4.48097e-05 | 4.499e-05
diisopropylaminoethanol | 1.67279 | 1.67293 | 1.42775 | 1.42775 | 4.5166e-05 | 4.53354e-05
diisopropylaminoethanol | 1.67306 | 1.6732 | 1.42775 | 1.42775 | 4.55019e-05 | 4.56886e-05
diisopropylaminoethanol | 1.67333 | 1.67347 | 1.42775 | 1.42775 | 4.59265e-05 | 4.6212e-05
diisopropylaminoethanol | 1.6736 | 1.67374 | 1.42775 | 1.42774 | 4.65323e-05 | 4.68615e-05
diisopropylaminoethanol | 1.67387 | 1.67401 | 1.42774 | 1.42774 | 4.71922e-05 | 4.75136e-05
diisopropylaminoethanol | 1.67414 | 1.67428 | 1.42774 | 1.42774 | 4.78132e-05 | 4.80845e-05
diisopropylaminoethanol | 1.67441 | 1.67455 | 1.42774 | 1.42774 | 4.83394e-05 | 4.85976e-05
diisopropylaminoethanol | 1.67468 | 1.67482 | 1.42774 | 1.42774 | 4.88848e-05 | 4.91907e-05
diisopropylaminoethanol | 1.67495 | 1.67509 | 1.42774 | 1.42774 | 4.95065e-05 | 4.98277e-05
diisopropylaminoethanol | 1.67522 | 1.67536 | 1.42773 | 1.42773 | 5.01701e-05 | 5.05494e-05
diisopropylaminoethanol | 1.67549 | 1.67563 | 1.42773 | 1.42773 | 5.09579e-05 | 5.1396e-05
diisopropylaminoethanol | 1.67577 | 1.6759 | 1.42773 | 1.42773 | 5.18444e-05 | 5.22957e-05
diisopropylaminoethanol | 1.67604 | 1.67617 | 1.42773 | 1.42773 | 5.27354e-05 | 5.31455e-05
diisopropylaminoethanol | 1.67631 | 1.67644 | 1.42773 | 1.42773 | 5.35404e-05 | 5.39438e-05
diisopropylaminoethanol | 1.67658 | 1.67671 | 1.42773 | 1.42772 | 5.43746e-05 | 5.48402e-05
diisopropylaminoethanol | 1.67685 | 1.67698 | 1.42772 | 1.42772 | 5.53198e-05 | 5.58085e-05
diisopropylaminoethanol | 1.67712 | 1.67726 | 1.42772 | 1.42772 | 5.63176e-05 | 5.68611e-05
diisopropylaminoethanol | 1.67739 | 1.67753 | 1.42772 | 1.42772 | 5.74413e-05 | 5.8046e-05
diisopropylaminoethanol | 1.67766 | 1.6778 | 1.42772 | 1.42772 | 5.86637e-05 | 5.92953e-05
diisopropylaminoethanol | 1.67793 | 1.67807 | 1.42772 | 1.42772 | 5.9925e-05 | 6.05409e-05
diisopropylaminoethanol | 1.67821 | 1.67834 | 1.42771 | 1.42771 | 6.1147e-05 | 6.17491e-05
diisopropylaminoethanol | 1.67848 | 1.67861 | 1.42771 | 1.42771 | 6.23699e-05 | 6.30199e-05
diisopropylaminoethanol | 1.67875 | 1.67889 | 1.42771 | 1.42771 | 6.36906e-05 | 6.43782e-05
diisopropylaminoethanol | 1.67902 | 1.67916 | 1.42771 | 1.42771 | 6.50759e-05 | 6.58032e-05
diisopropylaminoethanol | 1.67929 | 1.67943 | 1.42771 | 1.42771 | 6.65634e-05 | 6.73572e-05
diisopropylaminoethanol | 1.67957 | 1.6797 | 1.42771 | 1.42771 | 6.81712e-05 | 6.89968e-05
diisopropylaminoethanol | 1.67984 | 1.67997 | 1.4277 | 1.4277 | 6.98225e-05 | 7.0634e-05
diisopropylaminoethanol | 1.68011 | 1.68025 | 1.4277 | 1.4277 | 7.14398e-05 | 7.22438e-05
diisopropylaminoethanol | 1.68038 | 1.68052 | 1.4277 | 1.4277 | 7.30542e-05 | 7.38897e-05
diisopropylaminoethanol | 1.68065 | 1.68079 | 1.4277 | 1.4277 | 7.47504e-05 | 7.56559e-05
diisopropylaminoethanol | 1.68093 | 1.68106 | 1.4277 | 1.4277 | 7.66053e-05 | 7.75896e-05
diisopropylaminoethanol | 1.6812 | 1.68134 | 1.4277 | 1.4277 | 7.85932e-05 | 7.96025e-05
diisopropylaminoethanol | 1.68147 | 1.68161 | 1.4277 | 1.42769 | 8.06125e-05 | 8.16211e-05
diisopropylaminoethanol | 1.68174 | 1.68188 | 1.42769 | 1.42769 | 8.26299e-05 | 8.36347e-05
diisopropylaminoethanol | 1.68202 | 1.68215 | 1.42769 | 1.42769 | 8.46374e-05 | 8.56381e-05
diisopropylaminoethanol | 1.68229 | 1.68243 | 1.42769 | 1.42769 | 8.6654e-05 | 8.76983e-05
diisopropylaminoethanol | 1.68256 | 1.6827 | 1.42769 | 1.42769 | 8.8778e-05 | 8.99063e-05
diisopropylaminoethanol | 1.68284 | 1.68297 | 1.42769 | 1.42769 | 9.10831e-05 | 9.22845e-05
diisopropylaminoethanol | 1.68311 | 1.68325 | 1.42769 | 1.42769 | 9.34834e-05 | 9.46715e-05
diisopropylaminoethanol | 1.68338 | 1.68352 | 1.42769 | 1.42769 | 9.58634e-05 | 9.70819e-05
diisopropylaminoethanol | 1.68366 | 1.68379 | 1.42769 | 1.42769 | 9.83106e-05 | 9.9534e-05
diisopropylaminoethanol | 1.68393 | 1.68407 | 1.42769 | 1.42769 | 0.000100723 | 0.00010189
diisopropylaminoethanol | 1.6842 | 1.68434 | 1.42769 | 1.42768 | 0.000103064 | 0.000104265
diisopropylaminoethanol | 1.68448 | 1.68461 | 1.42768 | 1.42768 | 0.000105506 | 0.000106779
diisopropylaminoethanol | 1.68475 | 1.68489 | 1.42768 | 1.42768 | 0.000108084 | 0.000109417
diisopropylaminoethanol | 1.68502 | 1.68516 | 1.42768 | 1.42768 | 0.000110747 | 0.000112056
diisopropylaminoethanol | 1.6853 | 1.68543 | 1.42768 | 1.42768 | 0.000113344 | 0.000114616
diisopropylaminoethanol | 1.68557 | 1.68571 | 1.42768 | 1.42768 | 0.000115878 | 0.000117128
diisopropylaminoethanol | 1.68584 | 1.68598 | 1.42768 | 1.42768 | 0.000118354 | 0.000119552
diisopropylaminoethanol | 1.68612 | 1.68626 | 1.42768 | 1.42769 | 0.00012074 | 0.000121916
diisopropylaminoethanol | 1.68639 | 1.68653 | 1.42769 | 1.42769 | 0.000123091 | 0.000124261
diisopropylaminoethanol | 1.68667 | 1.6868 | 1.42769 | 1.42769 | 0.000125428 | 0.000126588
diisopropylaminoethanol | 1.68694 | 1.68708 | 1.42769 | 1.42769 | 0.000127728 | 0.000128821
diisopropylaminoethanol | 1.68722 | 1.68735 | 1.42769 | 1.42769 | 0.000129857 | 0.000130842
diisopropylaminoethanol | 1.68749 | 1.68763 | 1.42769 | 1.42769 | 0.000131782 | 0.000132673
diisopropylaminoethanol | 1.68777 | 1.6879 | 1.42769 | 1.42769 | 0.000133515 | 0.000134299
diisopropylaminoethanol | 1.68804 | 1.68818 | 1.42769 | 1.42769 | 0.00013502 | 0.000135688
diisopropylaminoethanol | 1.68832 | 1.68845 | 1.42769 | 1.42769 | 0.000136304 | 0.000136887
diisopropylaminoethanol | 1.68859 | 1.68873 | 1.4277 | 1.4277 | 0.000137441 | 0.000137967
diisopropylaminoethanol | 1.68886 | 1.689 | 1.4277 | 1.4277 | 0.000138436 | 0.000138821
diisopropylaminoethanol | 1.68914 | 1.68928 | 1.4277 | 1.4277 | 0.000139121 | 0.000139346
diisopropylaminoethanol | 1.68942 | 1.68955 | 1.4277 | 1.4277 | 0.000139513 | 0.000139635
diisopropylaminoethanol | 1.68969 | 1.68983 | 1.4277 | 1.4277 | 0.0001397 | 0.000139714
diisopropylaminoethanol | 1.68997 | 1.6901 | 1.4277 | 1.4277 | 0.000139684 | 0.000139619
diisopropylaminoethanol | 1.69024 | 1.69038 | 1.4277 | 1.4277 | 0.000139517 | 0.000139384
diisopropylaminoethanol | 1.69052 | 1.69065 | 1.4277 | 1.42771 | 0.000139224 | 0.000139058
diisopropylaminoethanol | 1.69079 | 1.69093 | 1.42771 | 1.42771 | 0.000138901 | 0.000138744
diisopropylaminoethanol | 1.69107 | 1.69121 | 1.42771 | 1.42771 | 0.000138571 | 0.000138365
diisopropylaminoethanol | 1.69134 | 1.69148 | 1.42771 | 1.42771 | 0.000138115 | 0.000137845
diisopropylaminoethanol | 1.69162 | 1.69176 | 1.42771 | 1.42771 | 0.000137564 | 0.000137307
diisopropylaminoethanol | 1.6919 | 1.69203 | 1.42771 | 1.42771 | 0.000137078 | 0.000136878
diisopropylaminoethanol | 1.69217 | 1.69231 | 1.42771 | 1.42771 | 0.000136701 | 0.000136564
diisopropylaminoethanol | 1.69245 | 1.69259 | 1.42771 | 1.42771 | 0.000136464 | 0.000136397
diisopropylaminoethanol | 1.69272 | 1.69286 | 1.42771 | 1.42771 | 0.000136339 | 0.0001363
diisopropylaminoethanol | 1.693 | 1.69314 | 1.42771 | 1.42771 | 0.00013627 | 0.000136258
diisopropylaminoethanol | 1.69328 | 1.69342 | 1.42771 | 1.4277 | 0.000136263 | 0.000136276
diisopropylaminoethanol | 1.69355 | 1.69369 | 1.4277 | 1.4277 | 0.000136304 | 0.000136374
diisopropylaminoethanol | 1.69383 | 1.69397 | 1.4277 | 1.4277 | 0.0001365 | 0.000136684
diisopropylaminoethanol | 1.69411 | 1.69425 | 1.4277 | 1.4277 | 0.000136907 | 0.000137164
diisopropylaminoethanol | 1.69438 | 1.69452 | 1.4277 | 1.4277 | 0.000137455 | 0.000137783
diisopropylaminoethanol | 1.69466 | 1.6948 | 1.4277 | 1.4277 | 0.000138146 | 0.000138518
diisopropylaminoethanol | 1.69494 | 1.69508 | 1.4277 | 1.4277 | 0.000138897 | 0.000139277
diisopropylaminoethanol | 1.69521 | 1.69535 | 1.4277 | 1.4277 | 0.000139651 | 0.000140023
diisopropylaminoethanol | 1.69549 | 1.69563 | 1.4277 | 1.4277 | 0.000140418 | 0.000140853
diisopropylaminoethanol | 1.69577 | 1.69591 | 1.4277 | 1.4277 | 0.000141342 | 0.000141881
diisopropylaminoethanol | 1.69605 | 1.69619 | 1.4277 | 1.4277 | 0.000142446 | 0.000143032
diisopropylaminoethanol | 1.69632 | 1.69646 | 1.4277 | 1.4277 | 0.00014363 | 0.000144249
diisopropylaminoethanol | 1.6966 | 1.69674 | 1.4277 | 1.4277 | 0.000144898 | 0.000145561
diisopropylaminoethanol | 1.69688 | 1.69702 | 1.4277 | 1.4277 | 0.000146228 | 0.000146865
diisopropylaminoethanol | 1.69716 | 1.6973 | 1.4277 | 1.4277 | 0.000147458 | 0.00014802
diisopropylaminoethanol | 1.69743 | 1.69757 | 1.4277 | 1.4277 | 0.000148567 | 0.000149135
diisopropylaminoethanol | 1.69771 | 1.69785 | 1.4277 | 1.4277 | 0.000149722 | 0.000150321
diisopropylaminoethanol | 1.69799 | 1.69813 | 1.4277 | 1.4277 | 0.000150919 | 0.000151517
diisopropylaminoethanol | 1.69827 | 1.69841 | 1.4277 | 1.4277 | 0.00015211 | 0.000152703
diisopropylaminoethanol | 1.69855 | 1.69869 | 1.4277 | 1.4277 | 0.000153279 | 0.000153831
diisopropylaminoethanol | 1.69882 | 1.69896 | 1.4277 | 1.4277 | 0.000154343 | 0.000154806
diisopropylaminoethanol | 1.6991 | 1.69924 | 1.4277 | 1.4277 | 0.000155221 | 0.000155599
diisopropylaminoethanol | 1.69938 | 1.69952 | 1.42771 | 1.42771 | 0.000155946 | 0.000156264
diisopropylaminoethanol | 1.69966 | 1.6998 | 1.42771 | 1.42771 | 0.00015655 | 0.000156801
diisopropylaminoethanol | 1.69994 | 1.70008 | 1.42771 | 1.42771 | 0.000157024 | 0.000157227
diisopropylaminoethanol | 1.70022 | 1.70036 | 1.42771 | 1.42771 | 0.000157411 | 0.000157571
diisopropylaminoethanol | 1.7005 | 1.70064 | 1.42771 | 1.42771 | 0.000157689 | 0.000157752
diisopropylaminoethanol | 1.70077 | 1.70091 | 1.42771 | 1.42771 | 0.000157768 | 0.000157729
diisopropylaminoethanol | 1.70105 | 1.70119 | 1.42771 | 1.42771 | 0.000157637 | 0.000157471
diisopropylaminoethanol | 1.70133 | 1.70147 | 1.42772 | 1.42772 | 0.000157245 | 0.000156978
diisopropylaminoethanol | 1.70161 | 1.70175 | 1.42772 | 1.42772 | 0.00015669 | 0.000156394
diisopropylaminoethanol | 1.70189 | 1.70203 | 1.42772 | 1.42772 | 0.000156091 | 0.000155766
diisopropylaminoethanol | 1.70217 | 1.70231 | 1.42772 | 1.42772 | 0.000155405 | 0.000154991
diisopropylaminoethanol | 1.70245 | 1.70259 | 1.42772 | 1.42772 | 0.000154519 | 0.000153993
diisopropylaminoethanol | 1.70273 | 1.70287 | 1.42772 | 1.42772 | 0.000153429 | 0.000152835
diisopropylaminoethanol | 1.70301 | 1.70315 | 1.42772 | 1.42772 | 0.000152204 | 0.000151535
diisopropylaminoethanol | 1.70329 | 1.70343 | 1.42772 | 1.42772 | 0.000150837 | 0.000150111
diisopropylaminoethanol | 1.70357 | 1.70371 | 1.42772 | 1.42772 | 0.000149365 | 0.000148617
diisopropylaminoethanol | 1.70385 | 1.70399 | 1.42772 | 1.42772 | 0.000147879 | 0.00014716
diisopropylaminoethanol | 1.70413 | 1.70427 | 1.42772 | 1.42772 | 0.000146452 | 0.000145738
diisopropylaminoethanol | 1.70441 | 1.70455 | 1.42772 | 1.42773 | 0.000145004 | 0.000144246
diisopropylaminoethanol | 1.70469 | 1.70483 | 1.42773 | 1.42773 | 0.000143466 | 0.000142676
diisopropylaminoethanol | 1.70497 | 1.70511 | 1.42773 | 1.42772 | 0.000141876 | 0.000141077
diisopropylaminoethanol | 1.70525 | 1.70539 | 1.42772 | 1.42772 | 0.000140289 | 0.000139514
diisopropylaminoethanol | 1.70553 | 1.70567 | 1.42772 | 1.42772 | 0.00013876 | 0.000138037
diisopropylaminoethanol | 1.70581 | 1.70595 | 1.42772 | 1.42772 | 0.000137355 | 0.00013671
diisopropylaminoethanol | 1.70609 | 1.70623 | 1.42772 | 1.42772 | 0.000136103 | 0.000135498
diisopropylaminoethanol | 1.70637 | 1.70651 | 1.42772 | 1.42772 | 0.000134893 | 0.000134288
diisopropylaminoethanol | 1.70665 | 1.70679 | 1.42772 | 1.42772 | 0.000133694 | 0.000133103
diisopropylaminoethanol | 1.70693 | 1.70707 | 1.42772 | 1.42772 | 0.000132523 | 0.000131967
diisopropylaminoethanol | 1.70721 | 1.70736 | 1.42772 | 1.42772 | 0.00013144 | 0.000130957
diisopropylaminoethanol | 1.7075 | 1.70764 | 1.42772 | 1.42772 | 0.000130502 | 0.000130071
diisopropylaminoethanol | 1.70778 | 1.70792 | 1.42772 | 1.42772 | 0.000129672 | 0.000129321
diisopropylaminoethanol | 1.70806 | 1.7082 | 1.42772 | 1.42772 | 0.00012902 | 0.000128741
diisopropylaminoethanol | 1.70834 | 1.70848 | 1.42772 | 1.42771 | 0.000128452 | 0.000128145
diisopropylaminoethanol | 1.70862 | 1.70876 | 1.42771 | 1.42771 | 0.000127846 | 0.000127559
diisopropylaminoethanol | 1.7089 | 1.70904 | 1.42771 | 1.42771 | 0.000127276 | 0.000126984
diisopropylaminoethanol | 1.70918 | 1.70933 | 1.42771 | 1.42771 | 0.000126695 | 0.000126432
diisopropylaminoethanol | 1.70947 | 1.70961 | 1.42771 | 1.42771 | 0.000126218 | 0.000126034
diisopropylaminoethanol | 1.70975 | 1.70989 | 1.42771 | 1.42771 | 0.000125872 | 0.000125729
diisopropylaminoethanol | 1.71003 | 1.71017 | 1.42771 | 1.42771 | 0.000125597 | 0.000125484
diisopropylaminoethanol | 1.71031 | 1.71045 | 1.42771 | 1.42771 | 0.000125375 | 0.000125264
diisopropylaminoethanol | 1.71059 | 1.71074 | 1.42771 | 1.42771 | 0.000125145 | 0.000125015
diisopropylaminoethanol | 1.71088 | 1.71102 | 1.42771 | 1.42771 | 0.000124873 | 0.000124752
diisopropylaminoethanol | 1.71116 | 1.7113 | 1.42771 | 1.4277 | 0.000124639 | 0.000124543
diisopropylaminoethanol | 1.71144 | 1.71158 | 1.4277 | 1.4277 | 0.000124477 | 0.000124425
diisopropylaminoethanol | 1.71172 | 1.71186 | 1.4277 | 1.4277 | 0.000124383 | 0.000124347
diisopropylaminoethanol | 1.71201 | 1.71215 | 1.4277 | 1.4277 | 0.000124314 | 0.000124271
diisopropylaminoethanol | 1.71229 | 1.71243 | 1.4277 | 1.4277 | 0.00012423 | 0.000124192
diisopropylaminoethanol | 1.71257 | 1.71271 | 1.4277 | 1.4277 | 0.000124153 | 0.00012412
diisopropylaminoethanol | 1.71285 | 1.713 | 1.4277 | 1.4277 | 0.000124088 | 0.000124056
diisopropylaminoethanol | 1.71314 | 1.71328 | 1.4277 | 1.4277 | 0.000124024 | 0.000123995
diisopropylaminoethanol | 1.71342 | 1.71356 | 1.4277 | 1.4277 | 0.000123974 | 0.000123962
diisopropylaminoethanol | 1.7137 | 1.71384 | 1.4277 | 1.4277 | 0.000123956 | 0.000123955
diisopropylaminoethanol | 1.71399 | 1.71413 | 1.4277 | 1.4277 | 0.000123954 | 0.00012395
diisopropylaminoethanol | 1.71427 | 1.71441 | 1.4277 | 1.4277 | 0.000123945 | 0.000123939
diisopropylaminoethanol | 1.71455 | 1.7147 | 1.42769 | 1.42769 | 0.000123935 | 0.000123932
diisopropylaminoethanol | 1.71484 | 1.71498 | 1.42769 | 1.42769 | 0.000123931 | 0.000123931
diisopropylaminoethanol | 1.71512 | 1.71526 | 1.42769 | 1.42769 | 0.000123931 | 0.000123933
diisopropylaminoethanol | 1.7154 | 1.71555 | 1.42769 | 1.42769 | 0.000123939 | 0.000123952
diisopropylaminoethanol | 1.71569 | 1.71583 | 1.42769 | 1.42769 | 0.000123971 | 0.000123994
diisopropylaminoethanol | 1.71597 | 1.71611 | 1.42769 | 1.42769 | 0.000124016 | 0.000124034
diisopropylaminoethanol | 1.71626 | 1.7164 | 1.42769 | 1.42769 | 0.000124048 | 0.000124059
diisopropylaminoethanol | 1.71654 | 1.71668 | 1.42769 | 1.42769 | 0.000124068 | 0.000124078
diisopropylaminoethanol | 1.71682 | 1.71697 | 1.42769 | 1.42769 | 0.000124088 | 0.000124098
diisopropylaminoethanol | 1.71711 | 1.71725 | 1.42769 | 1.42769 | 0.000124109 | 0.00012412
diisopropylaminoethanol | 1.71739 | 1.71753 | 1.42769 | 1.42769 | 0.000124133 | 0.00012415
diisopropylaminoethanol | 1.71768 | 1.71782 | 1.42769 | 1.42769 | 0.000124171 | 0.000124194
diisopropylaminoethanol | 1.71796 | 1.7181 | 1.42769 | 1.42769 | 0.000124213 | 0.000124226
diisopropylaminoethanol | 1.71825 | 1.71839 | 1.42769 | 1.42769 | 0.000124231 | 0.000124228
diisopropylaminoethanol | 1.71853 | 1.71867 | 1.42769 | 1.42769 | 0.000124219 | 0.000124203
diisopropylaminoethanol | 1.71882 | 1.71896 | 1.42769 | 1.42768 | 0.000124183 | 0.00012416
diisopropylaminoethanol | 1.7191 | 1.71924 | 1.42768 | 1.42768 | 0.000124138 | 0.000124117
diisopropylaminoethanol | 1.71939 | 1.71953 | 1.42768 | 1.42768 | 0.000124098 | 0.00012408
diisopropylaminoethanol | 1.71967 | 1.71981 | 1.42768 | 1.42768 | 0.000124059 | 0.000124035
diisopropylaminoethanol | 1.71996 | 1.7201 | 1.42768 | 1.42768 | 0.000124005 | 0.000123968
diisopropylaminoethanol | 1.72024 | 1.72038 | 1.42768 | 1.42768 | 0.000123921 | 0.000123864
diisopropylaminoethanol | 1.72053 | 1.72067 | 1.42768 | 1.42768 | 0.000123796 | 0.000123716
diisopropylaminoethanol | 1.72081 | 1.72096 | 1.42768 | 1.42768 | 0.000123659 | 0.000123528
diisopropylaminoethanol | 1.7211 | 1.72124 | 1.42768 | 1.42768 | 0.000123391 | 0.000123271
diisopropylaminoethanol | 1.72138 | 1.72153 | 1.42768 | 1.42768 | 0.000123184 | 0.000123129
diisopropylaminoethanol | 1.72167 | 1.72181 | 1.42768 | 1.42768 | 0.000123103 | 0.000123082
diisopropylaminoethanol | 1.72196 | 1.7221 | 1.42768 | 1.42768 | 0.000123035 | 0.00012295
diisopropylaminoethanol | 1.72224 | 1.72238 | 1.42768 | 1.42768 | 0.000122825 | 0.000122675
diisopropylaminoethanol | 1.72253 | 1.72267 | 1.42768 | 1.42768 | 0.000122513 | 0.000122341
diisopropylaminoethanol | 1.72281 | 1.72296 | 1.42768 | 1.42768 | 0.000122167 | 0.000122003
diisopropylaminoethanol | 1.7231 | 1.72324 | 1.42768 | 1.42768 | 0.000121851 | 0.000121707
diisopropylaminoethanol | 1.72339 | 1.72353 | 1.42768 | 1.42768 | 0.000121576 | 0.000121463
diisopropylaminoethanol | 1.72367 | 1.72382 | 1.42768 | 1.42767 | 0.000121367 | 0.00012128
diisopropylaminoethanol | 1.72396 | 1.7241 | 1.42767 | 1.42767 | 0.000121175 | 0.000121046
diisopropylaminoethanol | 1.72425 | 1.72439 | 1.42767 | 1.42767 | 0.000120901 | 0.000120748
diisopropylaminoethanol | 1.72453 | 1.72468 | 1.42767 | 1.42767 | 0.000120596 | 0.000120434
diisopropylaminoethanol | 1.72482 | 1.72496 | 1.42767 | 1.42767 | 0.000120273 | 0.000120124
diisopropylaminoethanol | 1.72511 | 1.72525 | 1.42767 | 1.42767 | 0.000119997 | 0.000119883
diisopropylaminoethanol | 1.72539 | 1.72554 | 1.42767 | 1.42767 | 0.000119776 | 0.00011968
diisopropylaminoethanol | 1.72568 | 1.72582 | 1.42767 | 1.42767 | 0.00011961 | 0.000119566
diisopropylaminoethanol | 1.72597 | 1.72611 | 1.42767 | 1.42767 | 0.000119526 | 0.000119467
diisopropylaminoethanol | 1.72625 | 1.7264 | 1.42767 | 1.42767 | 0.000119377 | 0.000119259
diisopropylaminoethanol | 1.72654 | 1.72669 | 1.42767 | 1.42767 | 0.000119139 | 0.000119031
diisopropylaminoethanol | 1.72683 | 1.72697 | 1.42767 | 1.42767 | 0.000118938 | 0.000118869
diisopropylaminoethanol | 1.72712 | 1.72726 | 1.42766 | 1.42766 | 0.000118827 | 0.000118827
diisopropylaminoethanol | 1.72741 | 1.72755 | 1.42766 | 1.42766 | 0.000118852 | 0.000118895
diisopropylaminoethanol | 1.72769 | 1.72784 | 1.42766 | 1.42766 | 0.000118951 | 0.000119027
diisopropylaminoethanol | 1.72798 | 1.72812 | 1.42766 | 1.42766 | 0.000119119 | 0.000119207
diisopropylaminoethanol | 1.72827 | 1.72841 | 1.42766 | 1.42766 | 0.000119278 | 0.000119325
diisopropylaminoethanol | 1.72856 | 1.7287 | 1.42766 | 1.42766 | 0.000119351 | 0.000119379
diisopropylaminoethanol | 1.72884 | 1.72899 | 1.42766 | 1.42766 | 0.000119423 | 0.00011949
diisopropylaminoethanol | 1.72913 | 1.72928 | 1.42766 | 1.42766 | 0.000119584 | 0.00011971
diisopropylaminoethanol | 1.72942 | 1.72957 | 1.42766 | 1.42766 | 0.000119862 | 0.00012004
diisopropylaminoethanol | 1.72971 | 1.72985 | 1.42766 | 1.42765 | 0.000120242 | 0.000120446
diisopropylaminoethanol | 1.73 | 1.73014 | 1.42765 | 1.42765 | 0.000120653 | 0.000120851
diisopropylaminoethanol | 1.73029 | 1.73043 | 1.42765 | 1.42765 | 0.000121042 | 0.000121226
diisopropylaminoethanol | 1.73058 | 1.73072 | 1.42765 | 1.42765 | 0.000121399 | 0.000121565
diisopropylaminoethanol | 1.73086 | 1.73101 | 1.42765 | 1.42765 | 0.000121731 | 0.000121915
diisopropylaminoethanol | 1.73115 | 1.7313 | 1.42765 | 1.42765 | 0.000122133 | 0.00012238
diisopropylaminoethanol | 1.73144 | 1.73159 | 1.42765 | 1.42765 | 0.000122646 | 0.000122924
diisopropylaminoethanol | 1.73173 | 1.73188 | 1.42765 | 1.42765 | 0.000123207 | 0.000123492
diisopropylaminoethanol | 1.73202 | 1.73217 | 1.42765 | 1.42765 | 0.000123777 | 0.000124058
diisopropylaminoethanol | 1.73231 | 1.73246 | 1.42765 | 1.42765 | 0.000124323 | 0.000124553
diisopropylaminoethanol | 1.7326 | 1.73274 | 1.42765 | 1.42765 | 0.000124744 | 0.000124916
diisopropylaminoethanol | 1.73289 | 1.73303 | 1.42765 | 1.42765 | 0.000125097 | 0.000125325
diisopropylaminoethanol | 1.73318 | 1.73332 | 1.42765 | 1.42765 | 0.000125593 | 0.00012589
diisopropylaminoethanol | 1.73347 | 1.73361 | 1.42765 | 1.42765 | 0.000126185 | 0.000126479
diisopropylaminoethanol | 1.73376 | 1.7339 | 1.42765 | 1.42765 | 0.000126759 | 0.000127029
diisopropylaminoethanol | 1.73405 | 1.73419 | 1.42765 | 1.42765 | 0.000127285 | 0.000127521
diisopropylaminoethanol | 1.73434 | 1.73448 | 1.42765 | 1.42765 | 0.000127742 | 0.000127943
diisopropylaminoethanol | 1.73463 | 1.73477 | 1.42765 | 1.42765 | 0.000128123 | 0.000128277
diisopropylaminoethanol | 1.73492 | 1.73506 | 1.42765 | 1.42765 | 0.000128418 | 0.000128577
diisopropylaminoethanol | 1.73521 | 1.73535 | 1.42765 | 1.42765 | 0.000128765 | 0.000128984
diisopropylaminoethanol | 1.7355 | 1.73564 | 1.42765 | 1.42764 | 0.000129212 | 0.000129413
diisopropylaminoethanol | 1.73579 | 1.73594 | 1.42765 | 1.42764 | 0.000129587 | 0.000129731
diisopropylaminoethanol | 1.73608 | 1.73623 | 1.42765 | 1.42765 | 0.000129851 | 0.000129968
diisopropylaminoethanol | 1.73637 | 1.73652 | 1.42765 | 1.42765 | 0.000130082 | 0.00013019
diisopropylaminoethanol | 1.73666 | 1.73681 | 1.42765 | 1.42765 | 0.000130279 | 0.000130337
diisopropylaminoethanol | 1.73695 | 1.7371 | 1.42765 | 1.42765 | 0.000130353 | 0.000130348
diisopropylaminoethanol | 1.73724 | 1.73739 | 1.42765 | 1.42765 | 0.000130345 | 0.000130367
diisopropylaminoethanol | 1.73753 | 1.73768 | 1.42765 | 1.42765 | 0.000130415 | 0.000130462
diisopropylaminoethanol | 1.73783 | 1.73797 | 1.42765 | 1.42765 | 0.000130498 | 0.0001305
diisopropylaminoethanol | 1.73812 | 1.73826 | 1.42765 | 1.42765 | 0.000130469 | 0.000130409
diisopropylaminoethanol | 1.73841 | 1.73855 | 1.42765 | 1.42765 | 0.000130331 | 0.000130237
diisopropylaminoethanol | 1.7387 | 1.73885 | 1.42765 | 1.42765 | 0.00013012 | 0.000129986
diisopropylaminoethanol | 1.73899 | 1.73914 | 1.42765 | 1.42765 | 0.000129823 | 0.000129646
diisopropylaminoethanol | 1.73928 | 1.73943 | 1.42765 | 1.42765 | 0.000129469 | 0.000129304
diisopropylaminoethanol | 1.73957 | 1.73972 | 1.42765 | 1.42765 | 0.000129154 | 0.000129002
diisopropylaminoethanol | 1.73987 | 1.74001 | 1.42765 | 1.42765 | 0.000128818 | 0.00012859
diisopropylaminoethanol | 1.74016 | 1.7403 | 1.42765 | 1.42765 | 0.000128332 | 0.000128039
diisopropylaminoethanol | 1.74045 | 1.7406 | 1.42765 | 1.42765 | 0.000127733 | 0.000127402
diisopropylaminoethanol | 1.74074 | 1.74089 | 1.42765 | 1.42765 | 0.000127043 | 0.000126663
diisopropylaminoethanol | 1.74104 | 1.74118 | 1.42765 | 1.42765 | 0.000126275 | 0.000125883
diisopropylaminoethanol | 1.74133 | 1.74147 | 1.42765 | 1.42765 | 0.000125494 | 0.000125121
diisopropylaminoethanol | 1.74162 | 1.74177 | 1.42765 | 1.42765 | 0.000124771 | 0.000124439
diisopropylaminoethanol | 1.74191 | 1.74206 | 1.42765 | 1.42765 | 0.000124092 | 0.000123695
diisopropylaminoethanol | 1.74221 | 1.74235 | 1.42765 | 1.42765 | 0.000123241 | 0.00012274
diisopropylaminoethanol | 1.7425 | 1.74264 | 1.42765 | 1.42765 | 0.000122219 | 0.000121702
diisopropylaminoethanol | 1.74279 | 1.74294 | 1.42765 | 1.42765 | 0.000121192 | 0.000120682
diisopropylaminoethanol | 1.74308 | 1.74323 | 1.42765 | 1.42765 | 0.000120173 | 0.000119661
diisopropylaminoethanol | 1.74338 | 1.74352 | 1.42765 | 1.42765 | 0.000119144 | 0.000118631
diisopropylaminoethanol | 1.74367 | 1.74382 | 1.42765 | 1.42765 | 0.000118139 | 0.000117657
diisopropylaminoethanol | 1.74396 | 1.74411 | 1.42765 | 1.42765 | 0.00011718 | 0.000116678
diisopropylaminoethanol | 1.74426 | 1.7444 | 1.42765 | 1.42764 | 0.000116134 | 0.000115563
diisopropylaminoethanol | 1.74455 | 1.7447 | 1.42764 | 1.42764 | 0.000114971 | 0.000114383
diisopropylaminoethanol | 1.74484 | 1.74499 | 1.42764 | 1.42764 | 0.0001138 | 0.000113235
diisopropylaminoethanol | 1.74514 | 1.74528 | 1.42764 | 1.42764 | 0.00011269 | 0.000112168
diisopropylaminoethanol | 1.74543 | 1.74558 | 1.42764 | 1.42764 | 0.000111664 | 0.000111172
diisopropylaminoethanol | 1.74572 | 1.74587 | 1.42764 | 1.42764 | 0.00011068 | 0.000110189
diisopropylaminoethanol | 1.74602 | 1.74617 | 1.42764 | 1.42764 | 0.000109702 | 0.000109222
diisopropylaminoethanol | 1.74631 | 1.74646 | 1.42764 | 1.42764 | 0.000108735 | 0.000108239
diisopropylaminoethanol | 1.74661 | 1.74675 | 1.42764 | 1.42764 | 0.000107723 | 0.000107192
diisopropylaminoethanol | 1.7469 | 1.74705 | 1.42764 | 1.42764 | 0.000106655 | 0.000106132
diisopropylaminoethanol | 1.7472 | 1.74734 | 1.42764 | 1.42764 | 0.000105648 | 0.000105208
diisopropylaminoethanol | 1.74749 | 1.74764 | 1.42764 | 1.42764 | 0.000104805 | 0.000104412
diisopropylaminoethanol | 1.74778 | 1.74793 | 1.42763 | 1.42763 | 0.000104016 | 0.000103628
diisopropylaminoethanol | 1.74808 | 1.74823 | 1.42763 | 1.42763 | 0.000103262 | 0.000102907
diisopropylaminoethanol | 1.74837 | 1.74852 | 1.42763 | 1.42763 | 0.000102535 | 0.000102125
diisopropylaminoethanol | 1.74867 | 1.74882 | 1.42763 | 1.42763 | 0.000101675 | 0.000101214
diisopropylaminoethanol | 1.74896 | 1.74911 | 1.42763 | 1.42763 | 0.000100774 | 0.000100364
diisopropylaminoethanol | 1.74926 | 1.74941 | 1.42763 | 1.42763 | 9.99921e-05 | 9.96503e-05
diisopropylaminoethanol | 1.74955 | 1.7497 | 1.42763 | 1.42763 | 9.93265e-05 | 9.9027e-05
diisopropylaminoethanol | 1.74985 | 1.75 | 1.42763 | 1.42763 | 9.87459e-05 | 9.84756e-05
diisopropylaminoethanol | 1.75014 | 1.75029 | 1.42763 | 1.42762 | 9.82044e-05 | 9.79178e-05
diisopropylaminoethanol | 1.75044 | 1.75059 | 1.42762 | 1.42762 | 9.76191e-05 | 9.72893e-05
diisopropylaminoethanol | 1.75073 | 1.75088 | 1.42762 | 1.42762 | 9.69457e-05 | 9.65902e-05
diisopropylaminoethanol | 1.75103 | 1.75118 | 1.42762 | 1.42762 | 9.62296e-05 | 9.58902e-05
diisopropylaminoethanol | 1.75133 | 1.75147 | 1.42762 | 1.42762 | 9.55765e-05 | 9.53058e-05
diisopropylaminoethanol | 1.75162 | 1.75177 | 1.42762 | 1.42762 | 9.50755e-05 | 9.48685e-05
diisopropylaminoethanol | 1.75192 | 1.75207 | 1.42762 | 1.42762 | 9.46571e-05 | 9.44245e-05
diisopropylaminoethanol | 1.75221 | 1.75236 | 1.42762 | 1.42762 | 9.41681e-05 | 9.39055e-05
diisopropylaminoethanol | 1.75251 | 1.75266 | 1.42762 | 1.42761 | 9.36454e-05 | 9.33972e-05
diisopropylaminoethanol | 1.75281 | 1.75295 | 1.42761 | 1.42761 | 9.31374e-05 | 9.28654e-05
diisopropylaminoethanol | 1.7531 | 1.75325 | 1.42761 | 1.42761 | 9.2572e-05 | 9.22763e-05
diisopropylaminoethanol | 1.7534 | 1.75355 | 1.42761 | 1.42761 | 9.20085e-05 | 9.17859e-05
diisopropylaminoethanol | 1.7537 | 1.75384 | 1.42761 | 1.42761 | 9.16112e-05 | 9.14633e-05
diisopropylaminoethanol | 1.75399 | 1.75414 | 1.42761 | 1.42761 | 9.13197e-05 | 9.11604e-05
diisopropylaminoethanol | 1.75429 | 1.75444 | 1.42761 | 1.42761 | 9.09783e-05 | 9.07846e-05
diisopropylaminoethanol | 1.75459 | 1.75473 | 1.42761 | 1.42761 | 9.05943e-05 | 9.04012e-05
diisopropylaminoethanol | 1.75488 | 1.75503 | 1.4276 | 1.4276 | 9.02073e-05 | 9.00054e-05
diisopropylaminoethanol | 1.75518 | 1.75533 | 1.4276 | 1.4276 | 8.98021e-05 | 8.96062e-05
diisopropylaminoethanol | 1.75548 | 1.75562 | 1.4276 | 1.4276 | 8.94285e-05 | 8.9285e-05
diisopropylaminoethanol | 1.75577 | 1.75592 | 1.4276 | 1.4276 | 8.91831e-05 | 8.91224e-05
diisopropylaminoethanol | 1.75607 | 1.75622 | 1.4276 | 1.4276 | 8.90705e-05 | 8.9013e-05
diisopropylaminoethanol | 1.75637 | 1.75652 | 1.4276 | 1.4276 | 8.89252e-05 | 8.88141e-05
diisopropylaminoethanol | 1.75667 | 1.75681 | 1.4276 | 1.4276 | 8.86971e-05 | 8.85751e-05
diisopropylaminoethanol | 1.75696 | 1.75711 | 1.42759 | 1.42759 | 8.84596e-05 | 8.8352e-05
diisopropylaminoethanol | 1.75726 | 1.75741 | 1.42759 | 1.42759 | 8.82684e-05 | 8.82028e-05
diisopropylaminoethanol | 1.75756 | 1.75771 | 1.42759 | 1.42759 | 8.81551e-05 | 8.81292e-05
diisopropylaminoethanol | 1.75786 | 1.75801 | 1.42759 | 1.42759 | 8.81261e-05 | 8.81558e-05
diisopropylaminoethanol | 1.75815 | 1.7583 | 1.42759 | 1.42759 | 8.82064e-05 | 8.82497e-05
diisopropylaminoethanol | 1.75845 | 1.7586 | 1.42759 | 1.42759 | 8.82544e-05 | 8.82188e-05
diisopropylaminoethanol | 1.75875 | 1.7589 | 1.42759 | 1.42758 | 8.81668e-05 | 8.81352e-05
diisopropylaminoethanol | 1.75905 | 1.7592 | 1.42758 | 1.42758 | 8.81274e-05 | 8.81494e-05
diisopropylaminoethanol | 1.75935 | 1.7595 | 1.42758 | 1.42758 | 8.81764e-05 | 8.82248e-05
diisopropylaminoethanol | 1.75965 | 1.7598 | 1.42758 | 1.42758 | 8.8294e-05 | 8.83845e-05
diisopropylaminoethanol | 1.75995 | 1.76009 | 1.42758 | 1.42758 | 8.85003e-05 | 8.86174e-05
diisopropylaminoethanol | 1.76024 | 1.76039 | 1.42758 | 1.42758 | 8.87372e-05 | 8.88387e-05
diisopropylaminoethanol | 1.76054 | 1.76069 | 1.42758 | 1.42758 | 8.89235e-05 | 8.89966e-05
diisopropylaminoethanol | 1.76084 | 1.76099 | 1.42758 | 1.42758 | 8.90705e-05 | 8.91537e-05
diisopropylaminoethanol | 1.76114 | 1.76129 | 1.42757 | 1.42757 | 8.92428e-05 | 8.93415e-05
diisopropylaminoethanol | 1.76144 | 1.76159 | 1.42757 | 1.42757 | 8.94562e-05 | 8.95866e-05
diisopropylaminoethanol | 1.76174 | 1.76189 | 1.42757 | 1.42757 | 8.97275e-05 | 8.98868e-05
diisopropylaminoethanol | 1.76204 | 1.76219 | 1.42757 | 1.42757 | 9.00633e-05 | 9.02631e-05
diisopropylaminoethanol | 1.76234 | 1.76249 | 1.42757 | 1.42757 | 9.04946e-05 | 9.07275e-05
diisopropylaminoethanol | 1.76264 | 1.76279 | 1.42757 | 1.42757 | 9.09476e-05 | 9.11371e-05
diisopropylaminoethanol | 1.76294 | 1.76309 | 1.42757 | 1.42757 | 9.12913e-05 | 9.14302e-05
diisopropylaminoethanol | 1.76324 | 1.76339 | 1.42757 | 1.42757 | 9.15678e-05 | 9.17273e-05
diisopropylaminoethanol | 1.76354 | 1.76369 | 1.42757 | 1.42756 | 9.19192e-05 | 9.213e-05
diisopropylaminoethanol | 1.76384 | 1.76399 | 1.42756 | 1.42756 | 9.23643e-05 | 9.26041e-05
diisopropylaminoethanol | 1.76414 | 1.76429 | 1.42756 | 1.42756 | 9.28426e-05 | 9.30923e-05
diisopropylaminoethanol | 1.76444 | 1.76459 | 1.42756 | 1.42756 | 9.33559e-05 | 9.36283e-05
diisopropylaminoethanol | 1.76474 | 1.76489 | 1.42756 | 1.42756 | 9.38861e-05 | 9.41122e-05
diisopropylaminoethanol | 1.76504 | 1.76519 | 1.42756 | 1.42756 | 9.43045e-05 | 9.44715e-05
diisopropylaminoethanol | 1.76534 | 1.76549 | 1.42756 | 1.42756 | 9.46435e-05 | 9.48368e-05
diisopropylaminoethanol | 1.76564 | 1.76579 | 1.42756 | 1.42756 | 9.50617e-05 | 9.52968e-05
diisopropylaminoethanol | 1.76594 | 1.76609 | 1.42756 | 1.42756 | 9.55352e-05 | 9.57693e-05
diisopropylaminoethanol | 1.76624 | 1.76639 | 1.42756 | 1.42756 | 9.59998e-05 | 9.62295e-05
diisopropylaminoethanol | 1.76654 | 1.76669 | 1.42756 | 1.42756 | 9.64719e-05 | 9.67122e-05
diisopropylaminoethanol | 1.76684 | 1.76699 | 1.42756 | 1.42756 | 9.69302e-05 | 9.71158e-05
diisopropylaminoethanol | 1.76714 | 1.76729 | 1.42756 | 1.42756 | 9.72593e-05 | 9.73627e-05
diisopropylaminoethanol | 1.76744 | 1.76759 | 1.42756 | 1.42755 | 9.74503e-05 | 9.75397e-05
diisopropylaminoethanol | 1.76775 | 1.7679 | 1.42755 | 1.42755 | 9.76597e-05 | 9.7817e-05
diisopropylaminoethanol | 1.76805 | 1.7682 | 1.42755 | 1.42755 | 9.79958e-05 | 9.81671e-05
diisopropylaminoethanol | 1.76835 | 1.7685 | 1.42755 | 1.42755 | 9.83166e-05 | 9.84495e-05
diisopropylaminoethanol | 1.76865 | 1.7688 | 1.42755 | 1.42755 | 9.85745e-05 | 9.8697e-05
diisopropylaminoethanol | 1.76895 | 1.7691 | 1.42755 | 1.42755 | 9.87998e-05 | 9.88733e-05
diisopropylaminoethanol | 1.76925 | 1.7694 | 1.42755 | 1.42755 | 9.88997e-05 | 9.88961e-05
diisopropylaminoethanol | 1.76955 | 1.76971 | 1.42755 | 1.42755 | 9.88737e-05 | 9.88541e-05
diisopropylaminoethanol | 1.76986 | 1.77001 | 1.42755 | 1.42755 | 9.8854e-05 | 9.88778e-05
diisopropylaminoethanol | 1.77016 | 1.77031 | 1.42755 | 1.42755 | 9.8922e-05 | 9.89724e-05
diisopropylaminoethanol | 1.77046 | 1.77061 | 1.42755 | 1.42755 | 9.90079e-05 | 9.90111e-05
diisopropylaminoethanol | 1.77076 | 1.77091 | 1.42755 | 1.42755 | 9.89854e-05 | 9.89257e-05
diisopropylaminoethanol | 1.77107 | 1.77122 | 1.42755 | 1.42755 | 9.88423e-05 | 9.87486e-05
diisopropylaminoethanol | 1.77137 | 1.77152 | 1.42755 | 1.42755 | 9.86408e-05 | 9.8514e-05
diisopropylaminoethanol | 1.77167 | 1.77182 | 1.42755 | 1.42755 | 9.836e-05 | 9.81904e-05
diisopropylaminoethanol | 1.77197 | 1.77213 | 1.42755 | 1.42755 | 9.80207e-05 | 9.78739e-05
diisopropylaminoethanol | 1.77228 | 1.77243 | 1.42755 | 1.42755 | 9.77443e-05 | 9.76269e-05
diisopropylaminoethanol | 1.77258 | 1.77273 | 1.42755 | 1.42755 | 9.75079e-05 | 9.73594e-05
diisopropylaminoethanol | 1.77288 | 1.77303 | 1.42755 | 1.42755 | 9.71764e-05 | 9.6947e-05
diisopropylaminoethanol | 1.77319 | 1.77334 | 1.42755 | 1.42755 | 9.66921e-05 | 9.64148e-05
diisopropylaminoethanol | 1.77349 | 1.77364 | 1.42755 | 1.42755 | 9.61282e-05 | 9.58323e-05
diisopropylaminoethanol | 1.77379 | 1.77394 | 1.42755 | 1.42755 | 9.55251e-05 | 9.52025e-05
diisopropylaminoethanol | 1.7741 | 1.77425 | 1.42755 | 1.42755 | 9.48812e-05 | 9.45752e-05
diisopropylaminoethanol | 1.7744 | 1.77455 | 1.42755 | 1.42755 | 9.42921e-05 | 9.40295e-05
diisopropylaminoethanol | 1.7747 | 1.77485 | 1.42755 | 1.42755 | 9.37763e-05 | 9.35048e-05
diisopropylaminoethanol | 1.77501 | 1.77516 | 1.42755 | 1.42755 | 9.31997e-05 | 9.28513e-05
diisopropylaminoethanol | 1.77531 | 1.77546 | 1.42755 | 1.42755 | 9.24614e-05 | 9.2046e-05
diisopropylaminoethanol | 1.77561 | 1.77577 | 1.42754 | 1.42754 | 9.16255e-05 | 9.12086e-05
diisopropylaminoethanol | 1.77592 | 1.77607 | 1.42754 | 1.42754 | 9.07856e-05 | 9.03723e-05
diisopropylaminoethanol | 1.77622 | 1.77637 | 1.42754 | 1.42754 | 8.99659e-05 | 8.95733e-05
diisopropylaminoethanol | 1.77653 | 1.77668 | 1.42754 | 1.42754 | 8.91969e-05 | 8.88259e-05
diisopropylaminoethanol | 1.77683 | 1.77698 | 1.42754 | 1.42754 | 8.84541e-05 | 8.80847e-05
diisopropylaminoethanol | 1.77714 | 1.77729 | 1.42754 | 1.42754 | 8.769e-05 | 8.72588e-05
diisopropylaminoethanol | 1.77744 | 1.77759 | 1.42754 | 1.42754 | 8.67942e-05 | 8.63089e-05
diisopropylaminoethanol | 1.77775 | 1.7779 | 1.42754 | 1.42754 | 8.58361e-05 | 8.53734e-05
diisopropylaminoethanol | 1.77805 | 1.7782 | 1.42754 | 1.42754 | 8.49202e-05 | 8.44704e-05
diisopropylaminoethanol | 1.77835 | 1.77851 | 1.42754 | 1.42754 | 8.40259e-05 | 8.36026e-05
diisopropylaminoethanol | 1.77866 | 1.77881 | 1.42754 | 1.42754 | 8.32158e-05 | 8.28452e-05
diisopropylaminoethanol | 1.77897 | 1.77912 | 1.42754 | 1.42753 | 8.24797e-05 | 8.21068e-05
diisopropylaminoethanol | 1.77927 | 1.77942 | 1.42753 | 1.42753 | 8.17209e-05 | 8.13108e-05
diisopropylaminoethanol | 1.77958 | 1.77973 | 1.42753 | 1.42753 | 8.08798e-05 | 8.04348e-05
diisopropylaminoethanol | 1.77988 | 1.78003 | 1.42753 | 1.42753 | 7.99816e-05 | 7.95342e-05
diisopropylaminoethanol | 1.78019 | 1.78034 | 1.42753 | 1.42753 | 7.91022e-05 | 7.8693e-05
diisopropylaminoethanol | 1.78049 | 1.78065 | 1.42753 | 1.42753 | 7.83162e-05 | 7.79632e-05
diisopropylaminoethanol | 1.7808 | 1.78095 | 1.42753 | 1.42753 | 7.7629e-05 | 7.73167e-05
diisopropylaminoethanol | 1.7811 | 1.78126 | 1.42753 | 1.42753 | 7.70268e-05 | 7.67474e-05
diisopropylaminoethanol | 1.78141 | 1.78156 | 1.42753 | 1.42753 | 7.646e-05 | 7.61239e-05
diisopropylaminoethanol | 1.78172 | 1.78187 | 1.42752 | 1.42752 | 7.57317e-05 | 7.53147e-05
diisopropylaminoethanol | 1.78202 | 1.78218 | 1.42752 | 1.42752 | 7.49162e-05 | 7.45799e-05
diisopropylaminoethanol | 1.78233 | 1.78248 | 1.42752 | 1.42752 | 7.42865e-05 | 7.4005e-05
diisopropylaminoethanol | 1.78263 | 1.78279 | 1.42752 | 1.42752 | 7.37297e-05 | 7.34576e-05
diisopropylaminoethanol | 1.78294 | 1.78309 | 1.42752 | 1.42752 | 7.31962e-05 | 7.29491e-05
diisopropylaminoethanol | 1.78325 | 1.7834 | 1.42752 | 1.42752 | 7.27207e-05 | 7.25083e-05
diisopropylaminoethanol | 1.78355 | 1.78371 | 1.42752 | 1.42752 | 7.23102e-05 | 7.21013e-05
diisopropylaminoethanol | 1.78386 | 1.78401 | 1.42751 | 1.42751 | 7.1859e-05 | 7.15736e-05
diisopropylaminoethanol | 1.78417 | 1.78432 | 1.42751 | 1.42751 | 7.12697e-05 | 7.09793e-05
diisopropylaminoethanol | 1.78448 | 1.78463 | 1.42751 | 1.42751 | 7.07381e-05 | 7.06338e-05
diisopropylaminoethanol | 1.78478 | 1.78494 | 1.42751 | 1.42751 | 7.04612e-05 | 7.03035e-05
diisopropylaminoethanol | 1.78509 | 1.78524 | 1.42751 | 1.42751 | 7.01246e-05 | 6.99522e-05
diisopropylaminoethanol | 1.7854 | 1.78555 | 1.42751 | 1.42751 | 6.97832e-05 | 6.96148e-05
diisopropylaminoethanol | 1.7857 | 1.78586 | 1.42751 | 1.4275 | 6.94458e-05 | 6.9277e-05
diisopropylaminoethanol | 1.78601 | 1.78617 | 1.4275 | 1.4275 | 6.91106e-05 | 6.89487e-05
diisopropylaminoethanol | 1.78632 | 1.78647 | 1.4275 | 1.4275 | 6.87927e-05 | 6.86431e-05
diisopropylaminoethanol | 1.78663 | 1.78678 | 1.4275 | 1.4275 | 6.85e-05 | 6.83641e-05
diisopropylaminoethanol | 1.78693 | 1.78709 | 1.4275 | 1.4275 | 6.82361e-05 | 6.81168e-05
diisopropylaminoethanol | 1.78724 | 1.7874 | 1.4275 | 1.4275 | 6.80055e-05 | 6.79004e-05
diisopropylaminoethanol | 1.78755 | 1.78771 | 1.4275 | 1.4275 | 6.77979e-05 | 6.76946e-05
diisopropylaminoethanol | 1.78786 | 1.78801 | 1.4275 | 1.42749 | 6.75883e-05 | 6.74791e-05
diisopropylaminoethanol | 1.78817 | 1.78832 | 1.42749 | 1.42749 | 6.73692e-05 | 6.72615e-05
diisopropylaminoethanol | 1.78848 | 1.78863 | 1.42749 | 1.42749 | 6.71582e-05 | 6.70603e-05
diisopropylaminoethanol | 1.78878 | 1.78894 | 1.42749 | 1.42749 | 6.69674e-05 | 6.68788e-05
diisopropylaminoethanol | 1.78909 | 1.78925 | 1.42749 | 1.42749 | 6.67942e-05 | 6.67139e-05
diisopropylaminoethanol | 1.7894 | 1.78956 | 1.42749 | 1.42749 | 6.66381e-05 | 6.65665e-05
diisopropylaminoethanol | 1.78971 | 1.78986 | 1.42749 | 1.42749 | 6.64975e-05 | 6.6429e-05
diisopropylaminoethanol | 1.79002 | 1.79017 | 1.42749 | 1.42748 | 6.63592e-05 | 6.62883e-05
diisopropylaminoethanol | 1.79033 | 1.79048 | 1.42748 | 1.42748 | 6.62178e-05 | 6.61507e-05
diisopropylaminoethanol | 1.79064 | 1.79079 | 1.42748 | 1.42748 | 6.60896e-05 | 6.60361e-05
diisopropylaminoethanol | 1.79095 | 1.7911 | 1.42748 | 1.42748 | 6.59903e-05 | 6.59514e-05
diisopropylaminoethanol | 1.79126 | 1.79141 | 1.42748 | 1.42748 | 6.5918e-05 | 6.5889e-05
diisopropylaminoethanol | 1.79157 | 1.79172 | 1.42748 | 1.42748 | 6.58636e-05 | 6.58406e-05
diisopropylaminoethanol | 1.79188 | 1.79203 | 1.42748 | 1.42748 | 6.58184e-05 | 6.57952e-05
diisopropylaminoethanol | 1.79218 | 1.79234 | 1.42748 | 1.42747 | 6.57701e-05 | 6.57432e-05
diisopropylaminoethanol | 1.79249 | 1.79265 | 1.42747 | 1.42747 | 6.57167e-05 | 6.56939e-05
diisopropylaminoethanol | 1.7928 | 1.79296 | 1.42747 | 1.42747 | 6.5678e-05 | 6.5671e-05
diisopropylaminoethanol | 1.79311 | 1.79327 | 1.42747 | 1.42747 | 6.5673e-05 | 6.56824e-05
diisopropylaminoethanol | 1.79342 | 1.79358 | 1.42747 | 1.42747 | 6.5697e-05 | 6.57147e-05
diisopropylaminoethanol | 1.79373 | 1.79389 | 1.42747 | 1.42747 | 6.57348e-05 | 6.57565e-05
diisopropylaminoethanol | 1.79405 | 1.7942 | 1.42747 | 1.42747 | 6.57788e-05 | 6.58002e-05
diisopropylaminoethanol | 1.79436 | 1.79451 | 1.42747 | 1.42746 | 6.58189e-05 | 6.58337e-05
diisopropylaminoethanol | 1.79467 | 1.79482 | 1.42746 | 1.42746 | 6.58453e-05 | 6.5856e-05
diisopropylaminoethanol | 1.79498 | 1.79513 | 1.42746 | 1.42746 | 6.58692e-05 | 6.58879e-05
diisopropylaminoethanol | 1.79529 | 1.79544 | 1.42746 | 1.42746 | 6.59133e-05 | 6.59441e-05
diisopropylaminoethanol | 1.7956 | 1.79575 | 1.42746 | 1.42746 | 6.59778e-05 | 6.60116e-05
diisopropylaminoethanol | 1.79591 | 1.79606 | 1.42746 | 1.42746 | 6.60433e-05 | 6.6072e-05
diisopropylaminoethanol | 1.79622 | 1.79638 | 1.42746 | 1.42746 | 6.60981e-05 | 6.61214e-05
diisopropylaminoethanol | 1.79653 | 1.79669 | 1.42746 | 1.42746 | 6.6142e-05 | 6.61599e-05
diisopropylaminoethanol | 1.79684 | 1.797 | 1.42745 | 1.42745 | 6.6176e-05 | 6.61921e-05
diisopropylaminoethanol | 1.79715 | 1.79731 | 1.42745 | 1.42745 | 6.62113e-05 | 6.62362e-05
diisopropylaminoethanol | 1.79747 | 1.79762 | 1.42745 | 1.42745 | 6.62678e-05 | 6.63047e-05
diisopropylaminoethanol | 1.79778 | 1.79793 | 1.42745 | 1.42745 | 6.63437e-05 | 6.63808e-05
diisopropylaminoethanol | 1.79809 | 1.79824 | 1.42745 | 1.42745 | 6.64131e-05 | 6.64394e-05
diisopropylaminoethanol | 1.7984 | 1.79856 | 1.42745 | 1.42745 | 6.64598e-05 | 6.64747e-05
diisopropylaminoethanol | 1.79871 | 1.79887 | 1.42745 | 1.42745 | 6.64847e-05 | 6.64895e-05
diisopropylaminoethanol | 1.79902 | 1.79918 | 1.42745 | 1.42745 | 6.64895e-05 | 6.64863e-05
diisopropylaminoethanol | 1.79934 | 1.79949 | 1.42745 | 1.42744 | 6.64827e-05 | 6.64818e-05
diisopropylaminoethanol | 1.79965 | 1.79981 | 1.42744 | 1.42744 | 6.6486e-05 | 6.64952e-05
diisopropylaminoethanol | 1.79996 | 1.80012 | 1.42744 | 1.42744 | 6.6507e-05 | 6.65176e-05
diisopropylaminoethanol | 1.80027 | 1.80043 | 1.42744 | 1.42744 | 6.65239e-05 | 6.65236e-05
diisopropylaminoethanol | 1.80059 | 1.80074 | 1.42744 | 1.42744 | 6.65169e-05 | 6.65047e-05
diisopropylaminoethanol | 1.8009 | 1.80106 | 1.42744 | 1.42744 | 6.64881e-05 | 6.6468e-05
diisopropylaminoethanol | 1.80121 | 1.80137 | 1.42744 | 1.42744 | 6.64447e-05 | 6.64193e-05
diisopropylaminoethanol | 1.80152 | 1.80168 | 1.42744 | 1.42744 | 6.63937e-05 | 6.63712e-05
diisopropylaminoethanol | 1.80184 | 1.80199 | 1.42744 | 1.42743 | 6.63544e-05 | 6.63444e-05
diisopropylaminoethanol | 1.80215 | 1.80231 | 1.42743 | 1.42743 | 6.634e-05 | 6.63379e-05
diisopropylaminoethanol | 1.80246 | 1.80262 | 1.42743 | 1.42743 | 6.63342e-05 | 6.63262e-05
diisopropylaminoethanol | 1.80278 | 1.80293 | 1.42743 | 1.42743 | 6.63137e-05 | 6.62983e-05
diisopropylaminoethanol | 1.80309 | 1.80325 | 1.42743 | 1.42743 | 6.62826e-05 | 6.62688e-05
diisopropylaminoethanol | 1.8034 | 1.80356 | 1.42743 | 1.42743 | 6.62572e-05 | 6.62479e-05
diisopropylaminoethanol | 1.80372 | 1.80388 | 1.42743 | 1.42743 | 6.62408e-05 | 6.62371e-05
diisopropylaminoethanol | 1.80403 | 1.80419 | 1.42743 | 1.42743 | 6.62388e-05 | 6.62473e-05
diisopropylaminoethanol | 1.80435 | 1.8045 | 1.42743 | 1.42742 | 6.62626e-05 | 6.62822e-05
diisopropylaminoethanol | 1.80466 | 1.80482 | 1.42742 | 1.42742 | 6.63027e-05 | 6.63209e-05
diisopropylaminoethanol | 1.80497 | 1.80513 | 1.42742 | 1.42742 | 6.63357e-05 | 6.63484e-05
diisopropylaminoethanol | 1.80529 | 1.80545 | 1.42742 | 1.42742 | 6.63617e-05 | 6.63783e-05
diisopropylaminoethanol | 1.8056 | 1.80576 | 1.42742 | 1.42742 | 6.64002e-05 | 6.64279e-05
diisopropylaminoethanol | 1.80592 | 1.80607 | 1.42742 | 1.42742 | 6.64612e-05 | 6.65002e-05
diisopropylaminoethanol | 1.80623 | 1.80639 | 1.42742 | 1.42742 | 6.65451e-05 | 6.6596e-05
diisopropylaminoethanol | 1.80655 | 1.8067 | 1.42742 | 1.42742 | 6.66524e-05 | 6.67125e-05
diisopropylaminoethanol | 1.80686 | 1.80702 | 1.42742 | 1.42741 | 6.67737e-05 | 6.68334e-05
diisopropylaminoethanol | 1.80718 | 1.80733 | 1.42741 | 1.42741 | 6.68906e-05 | 6.69457e-05
diisopropylaminoethanol | 1.80749 | 1.80765 | 1.42741 | 1.42741 | 6.70008e-05 | 6.70585e-05
diisopropylaminoethanol | 1.80781 | 1.80796 | 1.42741 | 1.42741 | 6.7121e-05 | 6.71895e-05
diisopropylaminoethanol | 1.80812 | 1.80828 | 1.42741 | 1.42741 | 6.72639e-05 | 6.73433e-05
diisopropylaminoethanol | 1.80844 | 1.80859 | 1.42741 | 1.42741 | 6.74268e-05 | 6.75136e-05
diisopropylaminoethanol | 1.80875 | 1.80891 | 1.42741 | 1.42741 | 6.76027e-05 | 6.76927e-05
diisopropylaminoethanol | 1.80907 | 1.80922 | 1.42741 | 1.42741 | 6.77817e-05 | 6.78672e-05
diisopropylaminoethanol | 1.80938 | 1.80954 | 1.42741 | 1.4274 | 6.79472e-05 | 6.80219e-05
diisopropylaminoethanol | 1.8097 | 1.80986 | 1.4274 | 1.4274 | 6.80934e-05 | 6.81656e-05
diisopropylaminoethanol | 1.81001 | 1.81017 | 1.4274 | 1.4274 | 6.82424e-05 | 6.83262e-05
diisopropylaminoethanol | 1.81033 | 1.81049 | 1.4274 | 1.4274 | 6.84172e-05 | 6.85134e-05
diisopropylaminoethanol | 1.81065 | 1.8108 | 1.4274 | 1.4274 | 6.86124e-05 | 6.87118e-05
diisopropylaminoethanol | 1.81096 | 1.81112 | 1.4274 | 1.4274 | 6.88099e-05 | 6.8906e-05
diisopropylaminoethanol | 1.81128 | 1.81144 | 1.4274 | 1.4274 | 6.89985e-05 | 6.90852e-05
diisopropylaminoethanol | 1.8116 | 1.81175 | 1.4274 | 1.4274 | 6.91638e-05 | 6.92328e-05
diisopropylaminoethanol | 1.81191 | 1.81207 | 1.4274 | 1.4274 | 6.9293e-05 | 6.93475e-05
diisopropylaminoethanol | 1.81223 | 1.81239 | 1.4274 | 1.4274 | 6.94008e-05 | 6.94568e-05
diisopropylaminoethanol | 1.81255 | 1.8127 | 1.42739 | 1.42739 | 6.95178e-05 | 6.95834e-05
diisopropylaminoethanol | 1.81286 | 1.81302 | 1.42739 | 1.42739 | 6.96516e-05 | 6.97196e-05
diisopropylaminoethanol | 1.81318 | 1.81334 | 1.42739 | 1.42739 | 6.9785e-05 | 6.98464e-05
diisopropylaminoethanol | 1.8135 | 1.81365 | 1.42739 | 1.42739 | 6.99026e-05 | 6.99527e-05
diisopropylaminoethanol | 1.81381 | 1.81397 | 1.42739 | 1.42739 | 6.99956e-05 | 7.003e-05
diisopropylaminoethanol | 1.81413 | 1.81429 | 1.42739 | 1.42739 | 7.00562e-05 | 7.00758e-05
diisopropylaminoethanol | 1.81445 | 1.81461 | 1.42739 | 1.42739 | 7.00916e-05 | 7.01069e-05
diisopropylaminoethanol | 1.81477 | 1.81492 | 1.42739 | 1.42739 | 7.0124e-05 | 7.01431e-05
diisopropylaminoethanol | 1.81508 | 1.81524 | 1.42739 | 1.42739 | 7.01631e-05 | 7.01812e-05
diisopropylaminoethanol | 1.8154 | 1.81556 | 1.42739 | 1.42739 | 7.01953e-05 | 7.02036e-05
diisopropylaminoethanol | 1.81572 | 1.81588 | 1.42739 | 1.42738 | 7.02055e-05 | 7.02008e-05
diisopropylaminoethanol | 1.81604 | 1.8162 | 1.42738 | 1.42738 | 7.01887e-05 | 7.01688e-05
diisopropylaminoethanol | 1.81635 | 1.81651 | 1.42738 | 1.42738 | 7.01408e-05 | 7.01059e-05
diisopropylaminoethanol | 1.81667 | 1.81683 | 1.42738 | 1.42738 | 7.00665e-05 | 7.00256e-05
diisopropylaminoethanol | 1.81699 | 1.81715 | 1.42738 | 1.42738 | 6.9985e-05 | 6.99449e-05
diisopropylaminoethanol | 1.81731 | 1.81747 | 1.42738 | 1.42738 | 6.99033e-05 | 6.9857e-05
diisopropylaminoethanol | 1.81763 | 1.81779 | 1.42738 | 1.42738 | 6.98035e-05 | 6.97417e-05
diisopropylaminoethanol | 1.81795 | 1.81811 | 1.42738 | 1.42738 | 6.9672e-05 | 6.95959e-05
diisopropylaminoethanol | 1.81827 | 1.81843 | 1.42738 | 1.42738 | 6.95139e-05 | 6.9426e-05
diisopropylaminoethanol | 1.81858 | 1.81874 | 1.42738 | 1.42738 | 6.93319e-05 | 6.9232e-05
diisopropylaminoethanol | 1.8189 | 1.81906 | 1.42738 | 1.42738 | 6.91278e-05 | 6.90221e-05
diisopropylaminoethanol | 1.81922 | 1.81938 | 1.42738 | 1.42737 | 6.8917e-05 | 6.88133e-05
diisopropylaminoethanol | 1.81954 | 1.8197 | 1.42737 | 1.42737 | 6.87096e-05 | 6.86026e-05
diisopropylaminoethanol | 1.81986 | 1.82002 | 1.42737 | 1.42737 | 6.84892e-05 | 6.83675e-05
diisopropylaminoethanol | 1.82018 | 1.82034 | 1.42737 | 1.42737 | 6.82378e-05 | 6.8102e-05
diisopropylaminoethanol | 1.8205 | 1.82066 | 1.42737 | 1.42737 | 6.79627e-05 | 6.78214e-05
diisopropylaminoethanol | 1.82082 | 1.82098 | 1.42737 | 1.42737 | 6.76787e-05 | 6.75349e-05
diisopropylaminoethanol | 1.82114 | 1.8213 | 1.42737 | 1.42737 | 6.73907e-05 | 6.72527e-05
diisopropylaminoethanol | 1.82146 | 1.82162 | 1.42737 | 1.42737 | 6.71072e-05 | 6.69609e-05
diisopropylaminoethanol | 1.82178 | 1.82194 | 1.42737 | 1.42737 | 6.68141e-05 | 6.66668e-05
diisopropylaminoethanol | 1.8221 | 1.82226 | 1.42737 | 1.42737 | 6.65191e-05 | 6.63687e-05
diisopropylaminoethanol | 1.82242 | 1.82258 | 1.42737 | 1.42736 | 6.62176e-05 | 6.60663e-05
diisopropylaminoethanol | 1.82274 | 1.8229 | 1.42736 | 1.42736 | 6.59147e-05 | 6.57628e-05
diisopropylaminoethanol | 1.82306 | 1.82322 | 1.42736 | 1.42736 | 6.561e-05 | 6.54557e-05
diisopropylaminoethanol | 1.82338 | 1.82354 | 1.42736 | 1.42736 | 6.52995e-05 | 6.51415e-05
diisopropylaminoethanol | 1.8237 | 1.82386 | 1.42736 | 1.42736 | 6.49822e-05 | 6.48223e-05
diisopropylaminoethanol | 1.82402 | 1.82418 | 1.42736 | 1.42736 | 6.46625e-05 | 6.45033e-05
diisopropylaminoethanol | 1.82434 | 1.8245 | 1.42736 | 1.42736 | 6.43448e-05 | 6.41871e-05
diisopropylaminoethanol | 1.82466 | 1.82482 | 1.42736 | 1.42736 | 6.40302e-05 | 6.38744e-05
diisopropylaminoethanol | 1.82499 | 1.82515 | 1.42736 | 1.42736 | 6.372e-05 | 6.35669e-05
diisopropylaminoethanol | 1.82531 | 1.82547 | 1.42735 | 1.42735 | 6.34149e-05 | 6.32632e-05
diisopropylaminoethanol | 1.82563 | 1.82579 | 1.42735 | 1.42735 | 6.31109e-05 | 6.29577e-05
diisopropylaminoethanol | 1.82595 | 1.82611 | 1.42735 | 1.42735 | 6.28038e-05 | 6.26501e-05
diisopropylaminoethanol | 1.82627 | 1.82643 | 1.42735 | 1.42735 | 6.24975e-05 | 6.2347e-05
diisopropylaminoethanol | 1.82659 | 1.82675 | 1.42735 | 1.42735 | 6.2199e-05 | 6.20533e-05
diisopropylaminoethanol | 1.82691 | 1.82708 | 1.42735 | 1.42735 | 6.19099e-05 | 6.17685e-05
diisopropylaminoethanol | 1.82724 | 1.8274 | 1.42735 | 1.42735 | 6.16291e-05 | 6.14918e-05
diisopropylaminoethanol | 1.82756 | 1.82772 | 1.42735 | 1.42735 | 6.13562e-05 | 6.12218e-05
diisopropylaminoethanol | 1.82788 | 1.82804 | 1.42734 | 1.42734 | 6.10875e-05 | 6.09529e-05
diisopropylaminoethanol | 1.8282 | 1.82836 | 1.42734 | 1.42734 | 6.08178e-05 | 6.06827e-05
diisopropylaminoethanol | 1.82852 | 1.82869 | 1.42734 | 1.42734 | 6.05485e-05 | 6.04163e-05
diisopropylaminoethanol | 1.82885 | 1.82901 | 1.42734 | 1.42734 | 6.02869e-05 | 6.01603e-05
diisopropylaminoethanol | 1.82917 | 1.82933 | 1.42734 | 1.42734 | 6.00362e-05 | 5.99142e-05
diisopropylaminoethanol | 1.82949 | 1.82965 | 1.42734 | 1.42734 | 5.97941e-05 | 5.96758e-05
diisopropylaminoethanol | 1.82982 | 1.82998 | 1.42734 | 1.42734 | 5.95592e-05 | 5.94442e-05
diisopropylaminoethanol | 1.83014 | 1.8303 | 1.42734 | 1.42733 | 5.93301e-05 | 5.92162e-05
diisopropylaminoethanol | 1.83046 | 1.83062 | 1.42733 | 1.42733 | 5.91024e-05 | 5.89889e-05
diisopropylaminoethanol | 1.83078 | 1.83095 | 1.42733 | 1.42733 | 5.88766e-05 | 5.87667e-05
diisopropylaminoethanol | 1.83111 | 1.83127 | 1.42733 | 1.42733 | 5.86602e-05 | 5.85575e-05
diisopropylaminoethanol | 1.83143 | 1.83159 | 1.42733 | 1.42733 | 5.84582e-05 | 5.83617e-05
diisopropylaminoethanol | 1.83175 | 1.83192 | 1.42733 | 1.42733 | 5.82673e-05 | 5.81743e-05
diisopropylaminoethanol | 1.83208 | 1.83224 | 1.42733 | 1.42733 | 5.80826e-05 | 5.7992e-05
diisopropylaminoethanol | 1.8324 | 1.83256 | 1.42733 | 1.42733 | 5.79022e-05 | 5.78126e-05
diisopropylaminoethanol | 1.83273 | 1.83289 | 1.42732 | 1.42732 | 5.77228e-05 | 5.76327e-05
diisopropylaminoethanol | 1.83305 | 1.83321 | 1.42732 | 1.42732 | 5.75429e-05 | 5.74545e-05
diisopropylaminoethanol | 1.83337 | 1.83354 | 1.42732 | 1.42732 | 5.73685e-05 | 5.72858e-05
diisopropylaminoethanol | 1.8337 | 1.83386 | 1.42732 | 1.42732 | 5.72063e-05 | 5.71295e-05
diisopropylaminoethanol | 1.83402 | 1.83418 | 1.42732 | 1.42732 | 5.70542e-05 | 5.69799e-05
diisopropylaminoethanol | 1.83435 | 1.83451 | 1.42732 | 1.42732 | 5.6906e-05 | 5.68328e-05
diisopropylaminoethanol | 1.83467 | 1.83483 | 1.42732 | 1.42732 | 5.67603e-05 | 5.66884e-05
diisopropylaminoethanol | 1.835 | 1.83516 | 1.42732 | 1.42731 | 5.66171e-05 | 5.6546e-05
diisopropylaminoethanol | 1.83532 | 1.83548 | 1.42731 | 1.42731 | 5.64753e-05 | 5.64059e-05
diisopropylaminoethanol | 1.83565 | 1.83581 | 1.42731 | 1.42731 | 5.63388e-05 | 5.62746e-05
diisopropylaminoethanol | 1.83597 | 1.83613 | 1.42731 | 1.42731 | 5.62138e-05 | 5.61557e-05
diisopropylaminoethanol | 1.8363 | 1.83646 | 1.42731 | 1.42731 | 5.60992e-05 | 5.6043e-05
diisopropylaminoethanol | 1.83662 | 1.83678 | 1.42731 | 1.42731 | 5.59864e-05 | 5.59291e-05
diisopropylaminoethanol | 1.83695 | 1.83711 | 1.42731 | 1.42731 | 5.58713e-05 | 5.58136e-05
diisopropylaminoethanol | 1.83727 | 1.83743 | 1.42731 | 1.4273 | 5.57557e-05 | 5.56977e-05
diisopropylaminoethanol | 1.8376 | 1.83776 | 1.4273 | 1.4273 | 5.56393e-05 | 5.55809e-05
diisopropylaminoethanol | 1.83792 | 1.83809 | 1.4273 | 1.4273 | 5.55231e-05 | 5.54668e-05
diisopropylaminoethanol | 1.83825 | 1.83841 | 1.4273 | 1.4273 | 5.54125e-05 | 5.53601e-05
diisopropylaminoethanol | 1.83857 | 1.83874 | 1.4273 | 1.4273 | 5.53085e-05 | 5.52565e-05
diisopropylaminoethanol | 1.8389 | 1.83906 | 1.4273 | 1.4273 | 5.52034e-05 | 5.51488e-05
diisopropylaminoethanol | 1.83923 | 1.83939 | 1.4273 | 1.4273 | 5.50932e-05 | 5.50373e-05
diisopropylaminoethanol | 1.83955 | 1.83972 | 1.4273 | 1.4273 | 5.49816e-05 | 5.49262e-05
diisopropylaminoethanol | 1.83988 | 1.84004 | 1.42729 | 1.42729 | 5.48711e-05 | 5.48164e-05
diisopropylaminoethanol | 1.84021 | 1.84037 | 1.42729 | 1.42729 | 5.47623e-05 | 5.47096e-05
diisopropylaminoethanol | 1.84053 | 1.8407 | 1.42729 | 1.42729 | 5.46587e-05 | 5.46095e-05
diisopropylaminoethanol | 1.84086 | 1.84102 | 1.42729 | 1.42729 | 5.45614e-05 | 5.45132e-05
diisopropylaminoethanol | 1.84119 | 1.84135 | 1.42729 | 1.42729 | 5.44639e-05 | 5.44127e-05
diisopropylaminoethanol | 1.84151 | 1.84168 | 1.42729 | 1.42729 | 5.43601e-05 | 5.43067e-05
diisopropylaminoethanol | 1.84184 | 1.842 | 1.42729 | 1.42729 | 5.42534e-05 | 5.42008e-05
diisopropylaminoethanol | 1.84217 | 1.84233 | 1.42728 | 1.42728 | 5.41489e-05 | 5.40976e-05
diisopropylaminoethanol | 1.84249 | 1.84266 | 1.42728 | 1.42728 | 5.40471e-05 | 5.39976e-05
diisopropylaminoethanol | 1.84282 | 1.84299 | 1.42728 | 1.42728 | 5.39497e-05 | 5.39034e-05
diisopropylaminoethanol | 1.84315 | 1.84331 | 1.42728 | 1.42728 | 5.38584e-05 | 5.38138e-05
diisopropylaminoethanol | 1.84348 | 1.84364 | 1.42728 | 1.42728 | 5.37686e-05 | 5.37222e-05
diisopropylaminoethanol | 1.8438 | 1.84397 | 1.42728 | 1.42728 | 5.36747e-05 | 5.36266e-05
diisopropylaminoethanol | 1.84413 | 1.8443 | 1.42728 | 1.42728 | 5.35791e-05 | 5.35328e-05
diisopropylaminoethanol | 1.84446 | 1.84462 | 1.42728 | 1.42727 | 5.34881e-05 | 5.34449e-05
diisopropylaminoethanol | 1.84479 | 1.84495 | 1.42727 | 1.42727 | 5.3403e-05 | 5.33622e-05
diisopropylaminoethanol | 1.84512 | 1.84528 | 1.42727 | 1.42727 | 5.33227e-05 | 5.32843e-05
diisopropylaminoethanol | 1.84545 | 1.84561 | 1.42727 | 1.42727 | 5.3247e-05 | 5.321e-05
diisopropylaminoethanol | 1.84577 | 1.84594 | 1.42727 | 1.42727 | 5.31724e-05 | 5.31335e-05
diisopropylaminoethanol | 1.8461 | 1.84627 | 1.42727 | 1.42727 | 5.3093e-05 | 5.30515e-05
diisopropylaminoethanol | 1.84643 | 1.8466 | 1.42727 | 1.42727 | 5.30101e-05 | 5.29698e-05
diisopropylaminoethanol | 1.84676 | 1.84692 | 1.42727 | 1.42726 | 5.29315e-05 | 5.28952e-05
diisopropylaminoethanol | 1.84709 | 1.84725 | 1.42726 | 1.42726 | 5.28607e-05 | 5.28276e-05
diisopropylaminoethanol | 1.84742 | 1.84758 | 1.42726 | 1.42726 | 5.27956e-05 | 5.27648e-05
diisopropylaminoethanol | 1.84775 | 1.84791 | 1.42726 | 1.42726 | 5.27353e-05 | 5.27066e-05
diisopropylaminoethanol | 1.84808 | 1.84824 | 1.42726 | 1.42726 | 5.26782e-05 | 5.26496e-05
diisopropylaminoethanol | 1.84841 | 1.84857 | 1.42726 | 1.42726 | 5.26203e-05 | 5.25906e-05
diisopropylaminoethanol | 1.84873 | 1.8489 | 1.42726 | 1.42726 | 5.25613e-05 | 5.25336e-05
diisopropylaminoethanol | 1.84906 | 1.84923 | 1.42726 | 1.42725 | 5.25083e-05 | 5.24857e-05
diisopropylaminoethanol | 1.84939 | 1.84956 | 1.42725 | 1.42725 | 5.24657e-05 | 5.24473e-05
diisopropylaminoethanol | 1.84972 | 1.84989 | 1.42725 | 1.42725 | 5.24301e-05 | 5.24133e-05
diisopropylaminoethanol | 1.85005 | 1.85022 | 1.42725 | 1.42725 | 5.2397e-05 | 5.23808e-05
diisopropylaminoethanol | 1.85038 | 1.85055 | 1.42725 | 1.42725 | 5.23644e-05 | 5.23474e-05
diisopropylaminoethanol | 1.85071 | 1.85088 | 1.42725 | 1.42725 | 5.23292e-05 | 5.23099e-05
diisopropylaminoethanol | 1.85104 | 1.85121 | 1.42725 | 1.42725 | 5.22899e-05 | 5.22701e-05
diisopropylaminoethanol | 1.85138 | 1.85154 | 1.42725 | 1.42724 | 5.22515e-05 | 5.22348e-05
diisopropylaminoethanol | 1.85171 | 1.85187 | 1.42724 | 1.42724 | 5.22198e-05 | 5.22059e-05
diisopropylaminoethanol | 1.85204 | 1.8522 | 1.42724 | 1.42724 | 5.21923e-05 | 5.21785e-05
diisopropylaminoethanol | 1.85237 | 1.85253 | 1.42724 | 1.42724 | 5.21641e-05 | 5.21493e-05
diisopropylaminoethanol | 1.8527 | 1.85286 | 1.42724 | 1.42724 | 5.21341e-05 | 5.21185e-05
diisopropylaminoethanol | 1.85303 | 1.85319 | 1.42724 | 1.42724 | 5.21023e-05 | 5.20854e-05
diisopropylaminoethanol | 1.85336 | 1.85353 | 1.42724 | 1.42724 | 5.20683e-05 | 5.20517e-05
diisopropylaminoethanol | 1.85369 | 1.85386 | 1.42724 | 1.42723 | 5.20365e-05 | 5.20235e-05
diisopropylaminoethanol | 1.85402 | 1.85419 | 1.42723 | 1.42723 | 5.20127e-05 | 5.20035e-05
diisopropylaminoethanol | 1.85435 | 1.85452 | 1.42723 | 1.42723 | 5.19947e-05 | 5.19853e-05
diisopropylaminoethanol | 1.85469 | 1.85485 | 1.42723 | 1.42723 | 5.19749e-05 | 5.19633e-05
diisopropylaminoethanol | 1.85502 | 1.85518 | 1.42723 | 1.42723 | 5.19508e-05 | 5.19375e-05
diisopropylaminoethanol | 1.85535 | 1.85552 | 1.42723 | 1.42723 | 5.19233e-05 | 5.19081e-05
diisopropylaminoethanol | 1.85568 | 1.85585 | 1.42723 | 1.42723 | 5.1892e-05 | 5.18754e-05
diisopropylaminoethanol | 1.85601 | 1.85618 | 1.42723 | 1.42722 | 5.18593e-05 | 5.18445e-05
diisopropylaminoethanol | 1.85635 | 1.85651 | 1.42722 | 1.42722 | 5.18314e-05 | 5.18194e-05
diisopropylaminoethanol | 1.85668 | 1.85684 | 1.42722 | 1.42722 | 5.18078e-05 | 5.17954e-05
diisopropylaminoethanol | 1.85701 | 1.85718 | 1.42722 | 1.42722 | 5.17816e-05 | 5.17663e-05
diisopropylaminoethanol | 1.85734 | 1.85751 | 1.42722 | 1.42722 | 5.17501e-05 | 5.17336e-05
diisopropylaminoethanol | 1.85768 | 1.85784 | 1.42722 | 1.42722 | 5.17171e-05 | 5.17009e-05
diisopropylaminoethanol | 1.85801 | 1.85818 | 1.42722 | 1.42722 | 5.16847e-05 | 5.16689e-05
diisopropylaminoethanol | 1.85834 | 1.85851 | 1.42722 | 1.42721 | 5.16541e-05 | 5.16411e-05
diisopropylaminoethanol | 1.85868 | 1.85884 | 1.42721 | 1.42721 | 5.16304e-05 | 5.16219e-05
diisopropylaminoethanol | 1.85901 | 1.85918 | 1.42721 | 1.42721 | 5.16148e-05 | 5.1608e-05
diisopropylaminoethanol | 1.85934 | 1.85951 | 1.42721 | 1.42721 | 5.16005e-05 | 5.15921e-05
diisopropylaminoethanol | 1.85968 | 1.85984 | 1.42721 | 1.42721 | 5.1583e-05 | 5.15741e-05
diisopropylaminoethanol | 1.86001 | 1.86018 | 1.42721 | 1.42721 | 5.15662e-05 | 5.15595e-05
diisopropylaminoethanol | 1.86034 | 1.86051 | 1.42721 | 1.42721 | 5.15542e-05 | 5.15502e-05
diisopropylaminoethanol | 1.86068 | 1.86084 | 1.42721 | 1.4272 | 5.15476e-05 | 5.15468e-05
diisopropylaminoethanol | 1.86101 | 1.86118 | 1.4272 | 1.4272 | 5.15484e-05 | 5.15523e-05
diisopropylaminoethanol | 1.86134 | 1.86151 | 1.4272 | 1.4272 | 5.1558e-05 | 5.15644e-05
diisopropylaminoethanol | 1.86168 | 1.86185 | 1.4272 | 1.4272 | 5.15703e-05 | 5.1575e-05
diisopropylaminoethanol | 1.86201 | 1.86218 | 1.4272 | 1.4272 | 5.15783e-05 | 5.1581e-05
diisopropylaminoethanol | 1.86235 | 1.86251 | 1.4272 | 1.4272 | 5.1584e-05 | 5.1588e-05
diisopropylaminoethanol | 1.86268 | 1.86285 | 1.4272 | 1.4272 | 5.15932e-05 | 5.15994e-05
diisopropylaminoethanol | 1.86302 | 1.86318 | 1.4272 | 1.42719 | 5.16064e-05 | 5.16144e-05
diisopropylaminoethanol | 1.86335 | 1.86352 | 1.42719 | 1.42719 | 5.16235e-05 | 5.1634e-05
diisopropylaminoethanol | 1.86369 | 1.86385 | 1.42719 | 1.42719 | 5.16459e-05 | 5.16584e-05
diisopropylaminoethanol | 1.86402 | 1.86419 | 1.42719 | 1.42719 | 5.16706e-05 | 5.16816e-05
diisopropylaminoethanol | 1.86436 | 1.86452 | 1.42719 | 1.42719 | 5.16911e-05 | 5.16995e-05
diisopropylaminoethanol | 1.86469 | 1.86486 | 1.42719 | 1.42719 | 5.1708e-05 | 5.17176e-05
diisopropylaminoethanol | 1.86503 | 1.86519 | 1.42719 | 1.42719 | 5.17288e-05 | 5.17418e-05
diisopropylaminoethanol | 1.86536 | 1.86553 | 1.42719 | 1.42718 | 5.17562e-05 | 5.17717e-05
diisopropylaminoethanol | 1.8657 | 1.86587 | 1.42718 | 1.42718 | 5.17879e-05 | 5.18049e-05
diisopropylaminoethanol | 1.86603 | 1.8662 | 1.42718 | 1.42718 | 5.18227e-05 | 5.18409e-05
diisopropylaminoethanol | 1.86637 | 1.86654 | 1.42718 | 1.42718 | 5.18587e-05 | 5.18751e-05
diisopropylaminoethanol | 1.8667 | 1.86687 | 1.42718 | 1.42718 | 5.18898e-05 | 5.19027e-05
diisopropylaminoethanol | 1.86704 | 1.86721 | 1.42718 | 1.42718 | 5.19149e-05 | 5.19274e-05
diisopropylaminoethanol | 1.86738 | 1.86755 | 1.42718 | 1.42718 | 5.19411e-05 | 5.19564e-05
diisopropylaminoethanol | 1.86771 | 1.86788 | 1.42718 | 1.42718 | 5.19729e-05 | 5.199e-05
diisopropylaminoethanol | 1.86805 | 1.86822 | 1.42717 | 1.42717 | 5.20072e-05 | 5.20242e-05
diisopropylaminoethanol | 1.86839 | 1.86855 | 1.42717 | 1.42717 | 5.20411e-05 | 5.20574e-05
diisopropylaminoethanol | 1.86872 | 1.86889 | 1.42717 | 1.42717 | 5.20728e-05 | 5.20866e-05
diisopropylaminoethanol | 1.86906 | 1.86923 | 1.42717 | 1.42717 | 5.20982e-05 | 5.21077e-05
diisopropylaminoethanol | 1.8694 | 1.86957 | 1.42717 | 1.42717 | 5.21158e-05 | 5.21237e-05
diisopropylaminoethanol | 1.86973 | 1.8699 | 1.42717 | 1.42717 | 5.21324e-05 | 5.21427e-05
diisopropylaminoethanol | 1.87007 | 1.87024 | 1.42717 | 1.42717 | 5.21543e-05 | 5.21667e-05
diisopropylaminoethanol | 1.87041 | 1.87058 | 1.42716 | 1.42716 | 5.2179e-05 | 5.21907e-05
diisopropylaminoethanol | 1.87075 | 1.87091 | 1.42716 | 1.42716 | 5.22016e-05 | 5.22117e-05
diisopropylaminoethanol | 1.87108 | 1.87125 | 1.42716 | 1.42716 | 5.22208e-05 | 5.22286e-05
diisopropylaminoethanol | 1.87142 | 1.87159 | 1.42716 | 1.42716 | 5.22348e-05 | 5.22392e-05
diisopropylaminoethanol | 1.87176 | 1.87193 | 1.42716 | 1.42716 | 5.22423e-05 | 5.22448e-05
diisopropylaminoethanol | 1.8721 | 1.87227 | 1.42716 | 1.42716 | 5.22477e-05 | 5.22519e-05
diisopropylaminoethanol | 1.87243 | 1.8726 | 1.42716 | 1.42716 | 5.22573e-05 | 5.22634e-05
diisopropylaminoethanol | 1.87277 | 1.87294 | 1.42716 | 1.42715 | 5.22692e-05 | 5.22737e-05
diisopropylaminoethanol | 1.87311 | 1.87328 | 1.42715 | 1.42715 | 5.22764e-05 | 5.22772e-05
diisopropylaminoethanol | 1.87345 | 1.87362 | 1.42715 | 1.42715 | 5.22763e-05 | 5.22737e-05
diisopropylaminoethanol | 1.87379 | 1.87396 | 1.42715 | 1.42715 | 5.22694e-05 | 5.22634e-05
diisopropylaminoethanol | 1.87413 | 1.8743 | 1.42715 | 1.42715 | 5.22559e-05 | 5.22475e-05
diisopropylaminoethanol | 1.87447 | 1.87463 | 1.42715 | 1.42715 | 5.2239e-05 | 5.22311e-05
diisopropylaminoethanol | 1.8748 | 1.87497 | 1.42715 | 1.42715 | 5.22243e-05 | 5.22182e-05
diisopropylaminoethanol | 1.87514 | 1.87531 | 1.42715 | 1.42714 | 5.22118e-05 | 5.22039e-05
diisopropylaminoethanol | 1.87548 | 1.87565 | 1.42714 | 1.42714 | 5.21939e-05 | 5.21814e-05
diisopropylaminoethanol | 1.87582 | 1.87599 | 1.42714 | 1.42714 | 5.21668e-05 | 5.21507e-05
diisopropylaminoethanol | 1.87616 | 1.87633 | 1.42714 | 1.42714 | 5.21334e-05 | 5.21152e-05
diisopropylaminoethanol | 1.8765 | 1.87667 | 1.42714 | 1.42714 | 5.20958e-05 | 5.20755e-05
diisopropylaminoethanol | 1.87684 | 1.87701 | 1.42714 | 1.42714 | 5.20548e-05 | 5.20343e-05
diisopropylaminoethanol | 1.87718 | 1.87735 | 1.42714 | 1.42714 | 5.20145e-05 | 5.19954e-05
diisopropylaminoethanol | 1.87752 | 1.87769 | 1.42714 | 1.42713 | 5.19764e-05 | 5.19565e-05
diisopropylaminoethanol | 1.87786 | 1.87803 | 1.42713 | 1.42713 | 5.19346e-05 | 5.19103e-05
diisopropylaminoethanol | 1.8782 | 1.87837 | 1.42713 | 1.42713 | 5.1884e-05 | 5.18562e-05
diisopropylaminoethanol | 1.87854 | 1.87871 | 1.42713 | 1.42713 | 5.18277e-05 | 5.1799e-05
diisopropylaminoethanol | 1.87888 | 1.87905 | 1.42713 | 1.42713 | 5.177e-05 | 5.17408e-05
diisopropylaminoethanol | 1.87922 | 1.87939 | 1.42713 | 1.42713 | 5.17116e-05 | 5.16827e-05
diisopropylaminoethanol | 1.87956 | 1.87973 | 1.42713 | 1.42713 | 5.16544e-05 | 5.16267e-05
diisopropylaminoethanol | 1.8799 | 1.88007 | 1.42713 | 1.42713 | 5.1599e-05 | 5.15705e-05
diisopropylaminoethanol | 1.88024 | 1.88041 | 1.42712 | 1.42712 | 5.15402e-05 | 5.15075e-05
diisopropylaminoethanol | 1.88058 | 1.88075 | 1.42712 | 1.42712 | 5.14727e-05 | 5.14365e-05
diisopropylaminoethanol | 1.88092 | 1.8811 | 1.42712 | 1.42712 | 5.13998e-05 | 5.13632e-05
diisopropylaminoethanol | 1.88127 | 1.88144 | 1.42712 | 1.42712 | 5.13271e-05 | 5.12913e-05
diisopropylaminoethanol | 1.88161 | 1.88178 | 1.42712 | 1.42712 | 5.12559e-05 | 5.12211e-05
diisopropylaminoethanol | 1.88195 | 1.88212 | 1.42712 | 1.42712 | 5.11872e-05 | 5.11543e-05
diisopropylaminoethanol | 1.88229 | 1.88246 | 1.42712 | 1.42712 | 5.11222e-05 | 5.10899e-05
diisopropylaminoethanol | 1.88263 | 1.8828 | 1.42711 | 1.42711 | 5.10564e-05 | 5.10207e-05
diisopropylaminoethanol | 1.88297 | 1.88314 | 1.42711 | 1.42711 | 5.0983e-05 | 5.09439e-05
diisopropylaminoethanol | 1.88332 | 1.88349 | 1.42711 | 1.42711 | 5.09044e-05 | 5.08656e-05
diisopropylaminoethanol | 1.88366 | 1.88383 | 1.42711 | 1.42711 | 5.08278e-05 | 5.07909e-05
diisopropylaminoethanol | 1.884 | 1.88417 | 1.42711 | 1.42711 | 5.07545e-05 | 5.07182e-05
diisopropylaminoethanol | 1.88434 | 1.88451 | 1.42711 | 1.42711 | 5.0682e-05 | 5.0646e-05
diisopropylaminoethanol | 1.88468 | 1.88486 | 1.42711 | 1.4271 | 5.06104e-05 | 5.05745e-05
diisopropylaminoethanol | 1.88503 | 1.8852 | 1.4271 | 1.4271 | 5.05375e-05 | 5.04983e-05
diisopropylaminoethanol | 1.88537 | 1.88554 | 1.4271 | 1.4271 | 5.04566e-05 | 5.04127e-05
diisopropylaminoethanol | 1.88571 | 1.88588 | 1.4271 | 1.4271 | 5.03677e-05 | 5.03228e-05
diisopropylaminoethanol | 1.88606 | 1.88623 | 1.4271 | 1.4271 | 5.02791e-05 | 5.02368e-05
diisopropylaminoethanol | 1.8864 | 1.88657 | 1.4271 | 1.4271 | 5.01957e-05 | 5.01553e-05
diisopropylaminoethanol | 1.88674 | 1.88691 | 1.4271 | 1.4271 | 5.01151e-05 | 5.00751e-05
diisopropylaminoethanol | 1.88709 | 1.88726 | 1.4271 | 1.42709 | 5.00353e-05 | 4.99957e-05
diisopropylaminoethanol | 1.88743 | 1.8876 | 1.42709 | 1.42709 | 4.99557e-05 | 4.99148e-05
diisopropylaminoethanol | 1.88777 | 1.88794 | 1.42709 | 1.42709 | 4.98724e-05 | 4.98286e-05
diisopropylaminoethanol | 1.88812 | 1.88829 | 1.42709 | 1.42709 | 4.97842e-05 | 4.97405e-05
diisopropylaminoethanol | 1.88846 | 1.88863 | 1.42709 | 1.42709 | 4.96985e-05 | 4.96588e-05
diisopropylaminoethanol | 1.8888 | 1.88898 | 1.42709 | 1.42709 | 4.96212e-05 | 4.95854e-05
diisopropylaminoethanol | 1.88915 | 1.88932 | 1.42709 | 1.42709 | 4.95508e-05 | 4.9517e-05
diisopropylaminoethanol | 1.88949 | 1.88966 | 1.42708 | 1.42708 | 4.94842e-05 | 4.94523e-05
diisopropylaminoethanol | 1.88984 | 1.89001 | 1.42708 | 1.42708 | 4.9421e-05 | 4.93901e-05
diisopropylaminoethanol | 1.89018 | 1.89035 | 1.42708 | 1.42708 | 4.9359e-05 | 4.93275e-05
diisopropylaminoethanol | 1.89053 | 1.8907 | 1.42708 | 1.42708 | 4.92963e-05 | 4.92664e-05
diisopropylaminoethanol | 1.89087 | 1.89104 | 1.42708 | 1.42708 | 4.92387e-05 | 4.9214e-05
diisopropylaminoethanol | 1.89122 | 1.89139 | 1.42708 | 1.42708 | 4.91923e-05 | 4.91728e-05
diisopropylaminoethanol | 1.89156 | 1.89173 | 1.42708 | 1.42707 | 4.91548e-05 | 4.91376e-05
diisopropylaminoethanol | 1.89191 | 1.89208 | 1.42707 | 1.42707 | 4.91212e-05 | 4.91057e-05
diisopropylaminoethanol | 1.89225 | 1.89242 | 1.42707 | 1.42707 | 4.9091e-05 | 4.90769e-05
diisopropylaminoethanol | 1.8926 | 1.89277 | 1.42707 | 1.42707 | 4.90631e-05 | 4.9049e-05
diisopropylaminoethanol | 1.89294 | 1.89311 | 1.42707 | 1.42707 | 4.90351e-05 | 4.9022e-05
diisopropylaminoethanol | 1.89329 | 1.89346 | 1.42707 | 1.42707 | 4.9011e-05 | 4.9003e-05
diisopropylaminoethanol | 1.89363 | 1.89381 | 1.42707 | 1.42706 | 4.89981e-05 | 4.89958e-05
diisopropylaminoethanol | 1.89398 | 1.89415 | 1.42706 | 1.42706 | 4.8995e-05 | 4.89949e-05
diisopropylaminoethanol | 1.89432 | 1.8945 | 1.42706 | 1.42706 | 4.89949e-05 | 4.89951e-05
diisopropylaminoethanol | 1.89467 | 1.89484 | 1.42706 | 1.42706 | 4.89959e-05 | 4.89972e-05
diisopropylaminoethanol | 1.89502 | 1.89519 | 1.42706 | 1.42706 | 4.89991e-05 | 4.90011e-05
diisopropylaminoethanol | 1.89536 | 1.89554 | 1.42706 | 1.42706 | 4.90033e-05 | 4.9006e-05
diisopropylaminoethanol | 1.89571 | 1.89588 | 1.42706 | 1.42706 | 4.90099e-05 | 4.90159e-05
diisopropylaminoethanol | 1.89606 | 1.89623 | 1.42705 | 1.42705 | 4.90246e-05 | 4.90354e-05
diisopropylaminoethanol | 1.8964 | 1.89658 | 1.42705 | 1.42705 | 4.90474e-05 | 4.90593e-05
diisopropylaminoethanol | 1.89675 | 1.89692 | 1.42705 | 1.42705 | 4.90701e-05 | 4.90796e-05
diisopropylaminoethanol | 1.8971 | 1.89727 | 1.42705 | 1.42705 | 4.9088e-05 | 4.90958e-05
diisopropylaminoethanol | 1.89744 | 1.89762 | 1.42705 | 1.42705 | 4.91032e-05 | 4.91105e-05
diisopropylaminoethanol | 1.89779 | 1.89796 | 1.42705 | 1.42705 | 4.91175e-05 | 4.91246e-05
diisopropylaminoethanol | 1.89814 | 1.89831 | 1.42705 | 1.42704 | 4.91323e-05 | 4.91415e-05
diisopropylaminoethanol | 1.89849 | 1.89866 | 1.42704 | 1.42704 | 4.91529e-05 | 4.91663e-05
diisopropylaminoethanol | 1.89883 | 1.89901 | 1.42704 | 1.42704 | 4.9181e-05 | 4.91959e-05
diisopropylaminoethanol | 1.89918 | 1.89936 | 1.42704 | 1.42704 | 4.92098e-05 | 4.9222e-05
diisopropylaminoethanol | 1.89953 | 1.8997 | 1.42704 | 1.42704 | 4.92328e-05 | 4.92428e-05
diisopropylaminoethanol | 1.89988 | 1.90005 | 1.42704 | 1.42704 | 4.92527e-05 | 4.92629e-05
diisopropylaminoethanol | 1.90023 | 1.9004 | 1.42704 | 1.42704 | 4.92735e-05 | 4.92844e-05
diisopropylaminoethanol | 1.90057 | 1.90075 | 1.42703 | 1.42703 | 4.92958e-05 | 4.93082e-05
diisopropylaminoethanol | 1.90092 | 1.9011 | 1.42703 | 1.42703 | 4.9322e-05 | 4.93373e-05
diisopropylaminoethanol | 1.90127 | 1.90144 | 1.42703 | 1.42703 | 4.93537e-05 | 4.937e-05
diisopropylaminoethanol | 1.90162 | 1.90179 | 1.42703 | 1.42703 | 4.9385e-05 | 4.93976e-05
diisopropylaminoethanol | 1.90197 | 1.90214 | 1.42703 | 1.42703 | 4.94078e-05 | 4.94163e-05
diisopropylaminoethanol | 1.90232 | 1.90249 | 1.42703 | 1.42703 | 4.94239e-05 | 4.94318e-05
diisopropylaminoethanol | 1.90267 | 1.90284 | 1.42703 | 1.42702 | 4.94403e-05 | 4.94494e-05
diisopropylaminoethanol | 1.90301 | 1.90319 | 1.42702 | 1.42702 | 4.94591e-05 | 4.94692e-05
diisopropylaminoethanol | 1.90336 | 1.90354 | 1.42702 | 1.42702 | 4.94801e-05 | 4.94918e-05
diisopropylaminoethanol | 1.90371 | 1.90389 | 1.42702 | 1.42702 | 4.95043e-05 | 4.95168e-05
diisopropylaminoethanol | 1.90406 | 1.90424 | 1.42702 | 1.42702 | 4.95285e-05 | 4.95382e-05
diisopropylaminoethanol | 1.90441 | 1.90459 | 1.42702 | 1.42702 | 4.95457e-05 | 4.95513e-05
diisopropylaminoethanol | 1.90476 | 1.90494 | 1.42702 | 1.42702 | 4.95563e-05 | 4.95618e-05
diisopropylaminoethanol | 1.90511 | 1.90529 | 1.42701 | 1.42701 | 4.95687e-05 | 4.95772e-05
diisopropylaminoethanol | 1.90546 | 1.90564 | 1.42701 | 1.42701 | 4.95871e-05 | 4.95978e-05
diisopropylaminoethanol | 1.90581 | 1.90599 | 1.42701 | 1.42701 | 4.96091e-05 | 4.96208e-05
diisopropylaminoethanol | 1.90616 | 1.90634 | 1.42701 | 1.42701 | 4.96328e-05 | 4.96447e-05
diisopropylaminoethanol | 1.90651 | 1.90669 | 1.42701 | 1.42701 | 4.96557e-05 | 4.96651e-05
diisopropylaminoethanol | 1.90686 | 1.90704 | 1.42701 | 1.42701 | 4.96723e-05 | 4.96775e-05
diisopropylaminoethanol | 1.90721 | 1.90739 | 1.427 | 1.427 | 4.96816e-05 | 4.96858e-05
diisopropylaminoethanol | 1.90757 | 1.90774 | 1.427 | 1.427 | 4.9691e-05 | 4.96976e-05
diisopropylaminoethanol | 1.90792 | 1.90809 | 1.427 | 1.427 | 4.97053e-05 | 4.97134e-05
diisopropylaminoethanol | 1.90827 | 1.90844 | 1.427 | 1.427 | 4.97213e-05 | 4.97286e-05
diisopropylaminoethanol | 1.90862 | 1.90879 | 1.427 | 1.427 | 4.97353e-05 | 4.97411e-05
diisopropylaminoethanol | 1.90897 | 1.90915 | 1.427 | 1.427 | 4.97456e-05 | 4.97483e-05
diisopropylaminoethanol | 1.90932 | 1.9095 | 1.427 | 1.42699 | 4.97488e-05 | 4.97471e-05
diisopropylaminoethanol | 1.90967 | 1.90985 | 1.42699 | 1.42699 | 4.97439e-05 | 4.97405e-05
diisopropylaminoethanol | 1.91002 | 1.9102 | 1.42699 | 1.42699 | 4.9738e-05 | 4.97371e-05
diisopropylaminoethanol | 1.91038 | 1.91055 | 1.42699 | 1.42699 | 4.97376e-05 | 4.97388e-05
diisopropylaminoethanol | 1.91073 | 1.9109 | 1.42699 | 1.42699 | 4.974e-05 | 4.97404e-05
diisopropylaminoethanol | 1.91108 | 1.91126 | 1.42699 | 1.42699 | 4.97398e-05 | 4.97383e-05
diisopropylaminoethanol | 1.91143 | 1.91161 | 1.42699 | 1.42699 | 4.97359e-05 | 4.97324e-05
diisopropylaminoethanol | 1.91179 | 1.91196 | 1.42698 | 1.42698 | 4.97274e-05 | 4.97208e-05
diisopropylaminoethanol | 1.91214 | 1.91231 | 1.42698 | 1.42698 | 4.9713e-05 | 4.97048e-05
diisopropylaminoethanol | 1.91249 | 1.91267 | 1.42698 | 1.42698 | 4.96974e-05 | 4.96918e-05
diisopropylaminoethanol | 1.91284 | 1.91302 | 1.42698 | 1.42698 | 4.9688e-05 | 4.96855e-05
diisopropylaminoethanol | 1.9132 | 1.91337 | 1.42698 | 1.42698 | 4.96832e-05 | 4.96802e-05
diisopropylaminoethanol | 1.91355 | 1.91373 | 1.42698 | 1.42698 | 4.9676e-05 | 4.96707e-05
diisopropylaminoethanol | 1.9139 | 1.91408 | 1.42698 | 1.42697 | 4.96648e-05 | 4.96585e-05
diisopropylaminoethanol | 1.91426 | 1.91443 | 1.42697 | 1.42697 | 4.96518e-05 | 4.96446e-05
diisopropylaminoethanol | 1.91461 | 1.91479 | 1.42697 | 1.42697 | 4.9637e-05 | 4.96295e-05
diisopropylaminoethanol | 1.91496 | 1.91514 | 1.42697 | 1.42697 | 4.96231e-05 | 4.96186e-05
diisopropylaminoethanol | 1.91532 | 1.91549 | 1.42697 | 1.42697 | 4.96164e-05 | 4.96163e-05
diisopropylaminoethanol | 1.91567 | 1.91585 | 1.42697 | 1.42697 | 4.96172e-05 | 4.96178e-05
diisopropylaminoethanol | 1.91602 | 1.9162 | 1.42697 | 1.42696 | 4.96173e-05 | 4.96157e-05
diisopropylaminoethanol | 1.91638 | 1.91656 | 1.42696 | 1.42696 | 4.96133e-05 | 4.96109e-05
diisopropylaminoethanol | 1.91673 | 1.91691 | 1.42696 | 1.42696 | 4.96089e-05 | 4.96073e-05
diisopropylaminoethanol | 1.91709 | 1.91726 | 1.42696 | 1.42696 | 4.96063e-05 | 4.9606e-05
diisopropylaminoethanol | 1.91744 | 1.91762 | 1.42696 | 1.42696 | 4.96072e-05 | 4.96105e-05
diisopropylaminoethanol | 1.9178 | 1.91797 | 1.42696 | 1.42696 | 4.96166e-05 | 4.96253e-05
diisopropylaminoethanol | 1.91815 | 1.91833 | 1.42696 | 1.42695 | 4.96358e-05 | 4.96468e-05
diisopropylaminoethanol | 1.91851 | 1.91868 | 1.42695 | 1.42695 | 4.96572e-05 | 4.96667e-05
diisopropylaminoethanol | 1.91886 | 1.91904 | 1.42695 | 1.42695 | 4.96754e-05 | 4.96842e-05
diisopropylaminoethanol | 1.91922 | 1.91939 | 1.42695 | 1.42695 | 4.96939e-05 | 4.97048e-05
diisopropylaminoethanol | 1.91957 | 1.91975 | 1.42695 | 1.42695 | 4.97167e-05 | 4.97296e-05
diisopropylaminoethanol | 1.91993 | 1.9201 | 1.42695 | 1.42695 | 4.97434e-05 | 4.97588e-05
diisopropylaminoethanol | 1.92028 | 1.92046 | 1.42695 | 1.42694 | 4.97761e-05 | 4.97952e-05
diisopropylaminoethanol | 1.92064 | 1.92081 | 1.42694 | 1.42694 | 4.98155e-05 | 4.98358e-05
diisopropylaminoethanol | 1.92099 | 1.92117 | 1.42694 | 1.42694 | 4.98547e-05 | 4.98715e-05
diisopropylaminoethanol | 1.92135 | 1.92153 | 1.42694 | 1.42694 | 4.9886e-05 | 4.9899e-05
diisopropylaminoethanol | 1.9217 | 1.92188 | 1.42694 | 1.42694 | 4.99113e-05 | 4.99237e-05
diisopropylaminoethanol | 1.92206 | 1.92224 | 1.42694 | 1.42694 | 4.99365e-05 | 4.99495e-05
diisopropylaminoethanol | 1.92242 | 1.9226 | 1.42694 | 1.42694 | 4.99627e-05 | 4.99764e-05
diisopropylaminoethanol | 1.92277 | 1.92295 | 1.42693 | 1.42693 | 4.99908e-05 | 5.00063e-05
diisopropylaminoethanol | 1.92313 | 1.92331 | 1.42693 | 1.42693 | 5.00225e-05 | 5.00387e-05
diisopropylaminoethanol | 1.92349 | 1.92367 | 1.42693 | 1.42693 | 5.00539e-05 | 5.00674e-05
diisopropylaminoethanol | 1.92384 | 1.92402 | 1.42693 | 1.42693 | 5.0079e-05 | 5.00893e-05
diisopropylaminoethanol | 1.9242 | 1.92438 | 1.42693 | 1.42693 | 5.00991e-05 | 5.01095e-05
diisopropylaminoethanol | 1.92456 | 1.92474 | 1.42693 | 1.42693 | 5.01209e-05 | 5.01335e-05
diisopropylaminoethanol | 1.92492 | 1.92509 | 1.42692 | 1.42692 | 5.01471e-05 | 5.01615e-05
diisopropylaminoethanol | 1.92527 | 1.92545 | 1.42692 | 1.42692 | 5.01767e-05 | 5.01927e-05
diisopropylaminoethanol | 1.92563 | 1.92581 | 1.42692 | 1.42692 | 5.02093e-05 | 5.02259e-05
diisopropylaminoethanol | 1.92599 | 1.92617 | 1.42692 | 1.42692 | 5.02414e-05 | 5.02551e-05
diisopropylaminoethanol | 1.92635 | 1.92652 | 1.42692 | 1.42692 | 5.02665e-05 | 5.0276e-05
diisopropylaminoethanol | 1.9267 | 1.92688 | 1.42692 | 1.42692 | 5.02846e-05 | 5.02934e-05
diisopropylaminoethanol | 1.92706 | 1.92724 | 1.42691 | 1.42691 | 5.03031e-05 | 5.0314e-05
diisopropylaminoethanol | 1.92742 | 1.9276 | 1.42691 | 1.42691 | 5.03257e-05 | 5.03379e-05
diisopropylaminoethanol | 1.92778 | 1.92796 | 1.42691 | 1.42691 | 5.03502e-05 | 5.03627e-05
diisopropylaminoethanol | 1.92814 | 1.92832 | 1.42691 | 1.42691 | 5.03755e-05 | 5.03883e-05
diisopropylaminoethanol | 1.92849 | 1.92867 | 1.42691 | 1.42691 | 5.04006e-05 | 5.04114e-05
diisopropylaminoethanol | 1.92885 | 1.92903 | 1.42691 | 1.42691 | 5.04202e-05 | 5.0427e-05
diisopropylaminoethanol | 1.92921 | 1.92939 | 1.4269 | 1.4269 | 5.04328e-05 | 5.0439e-05
diisopropylaminoethanol | 1.92957 | 1.92975 | 1.4269 | 1.4269 | 5.04466e-05 | 5.04563e-05
diisopropylaminoethanol | 1.92993 | 1.93011 | 1.4269 | 1.4269 | 5.04678e-05 | 5.04803e-05
diisopropylaminoethanol | 1.93029 | 1.93047 | 1.4269 | 1.4269 | 5.04931e-05 | 5.05058e-05
diisopropylaminoethanol | 1.93065 | 1.93083 | 1.4269 | 1.4269 | 5.05184e-05 | 5.05308e-05
diisopropylaminoethanol | 1.93101 | 1.93119 | 1.4269 | 1.4269 | 5.0543e-05 | 5.05547e-05
diisopropylaminoethanol | 1.93137 | 1.93155 | 1.42689 | 1.42689 | 5.05652e-05 | 5.05745e-05
diisopropylaminoethanol | 1.93173 | 1.93191 | 1.42689 | 1.42689 | 5.0583e-05 | 5.05919e-05
diisopropylaminoethanol | 1.93209 | 1.93227 | 1.42689 | 1.42689 | 5.06026e-05 | 5.06161e-05
diisopropylaminoethanol | 1.93245 | 1.93263 | 1.42689 | 1.42689 | 5.06325e-05 | 5.06511e-05
diisopropylaminoethanol | 1.93281 | 1.93299 | 1.42689 | 1.42689 | 5.06708e-05 | 5.06907e-05
diisopropylaminoethanol | 1.93317 | 1.93335 | 1.42689 | 1.42689 | 5.07104e-05 | 5.07298e-05
diisopropylaminoethanol | 1.93353 | 1.93371 | 1.42688 | 1.42688 | 5.07491e-05 | 5.07683e-05
diisopropylaminoethanol | 1.93389 | 1.93407 | 1.42688 | 1.42688 | 5.07871e-05 | 5.08051e-05
diisopropylaminoethanol | 1.93425 | 1.93443 | 1.42688 | 1.42688 | 5.08227e-05 | 5.08406e-05
diisopropylaminoethanol | 1.93461 | 1.93479 | 1.42688 | 1.42688 | 5.08598e-05 | 5.08815e-05
diisopropylaminoethanol | 1.93497 | 1.93515 | 1.42688 | 1.42688 | 5.09058e-05 | 5.09323e-05
diisopropylaminoethanol | 1.93533 | 1.93551 | 1.42688 | 1.42688 | 5.096e-05 | 5.09878e-05
diisopropylaminoethanol | 1.93569 | 1.93587 | 1.42687 | 1.42687 | 5.1015e-05 | 5.10415e-05
diisopropylaminoethanol | 1.93606 | 1.93624 | 1.42687 | 1.42687 | 5.10676e-05 | 5.10936e-05
diisopropylaminoethanol | 1.93642 | 1.9366 | 1.42687 | 1.42687 | 5.11196e-05 | 5.11456e-05
diisopropylaminoethanol | 1.93678 | 1.93696 | 1.42687 | 1.42687 | 5.11716e-05 | 5.11981e-05
diisopropylaminoethanol | 1.93714 | 1.93732 | 1.42687 | 1.42687 | 5.12258e-05 | 5.12555e-05
diisopropylaminoethanol | 1.9375 | 1.93768 | 1.42687 | 1.42687 | 5.12876e-05 | 5.13218e-05
diisopropylaminoethanol | 1.93786 | 1.93805 | 1.42686 | 1.42686 | 5.1357e-05 | 5.13917e-05
diisopropylaminoethanol | 1.93823 | 1.93841 | 1.42686 | 1.42686 | 5.14249e-05 | 5.14561e-05
diisopropylaminoethanol | 1.93859 | 1.93877 | 1.42686 | 1.42686 | 5.14856e-05 | 5.15142e-05
diisopropylaminoethanol | 1.93895 | 1.93913 | 1.42686 | 1.42686 | 5.15421e-05 | 5.15696e-05
diisopropylaminoethanol | 1.93931 | 1.9395 | 1.42686 | 1.42686 | 5.15966e-05 | 5.16229e-05
diisopropylaminoethanol | 1.93968 | 1.93986 | 1.42686 | 1.42686 | 5.1649e-05 | 5.16755e-05
diisopropylaminoethanol | 1.94004 | 1.94022 | 1.42685 | 1.42685 | 5.1703e-05 | 5.17314e-05
diisopropylaminoethanol | 1.9404 | 1.94058 | 1.42685 | 1.42685 | 5.17598e-05 | 5.17868e-05
diisopropylaminoethanol | 1.94077 | 1.94095 | 1.42685 | 1.42685 | 5.18109e-05 | 5.18316e-05
diisopropylaminoethanol | 1.94113 | 1.94131 | 1.42685 | 1.42685 | 5.18489e-05 | 5.18637e-05
diisopropylaminoethanol | 1.94149 | 1.94167 | 1.42685 | 1.42685 | 5.18769e-05 | 5.18891e-05
diisopropylaminoethanol | 1.94186 | 1.94204 | 1.42685 | 1.42685 | 5.19003e-05 | 5.19103e-05
diisopropylaminoethanol | 1.94222 | 1.9424 | 1.42684 | 1.42684 | 5.19188e-05 | 5.19262e-05
diisopropylaminoethanol | 1.94258 | 1.94277 | 1.42684 | 1.42684 | 5.19328e-05 | 5.19388e-05
diisopropylaminoethanol | 1.94295 | 1.94313 | 1.42684 | 1.42684 | 5.19439e-05 | 5.1947e-05
diisopropylaminoethanol | 1.94331 | 1.94349 | 1.42684 | 1.42684 | 5.1947e-05 | 5.19429e-05
diisopropylaminoethanol | 1.94368 | 1.94386 | 1.42684 | 1.42684 | 5.19344e-05 | 5.19224e-05
diisopropylaminoethanol | 1.94404 | 1.94422 | 1.42684 | 1.42684 | 5.19079e-05 | 5.18921e-05
diisopropylaminoethanol | 1.9444 | 1.94459 | 1.42683 | 1.42683 | 5.18757e-05 | 5.18586e-05
diisopropylaminoethanol | 1.94477 | 1.94495 | 1.42683 | 1.42683 | 5.18406e-05 | 5.18214e-05
diisopropylaminoethanol | 1.94513 | 1.94532 | 1.42683 | 1.42683 | 5.18012e-05 | 5.17803e-05
diisopropylaminoethanol | 1.9455 | 1.94568 | 1.42683 | 1.42683 | 5.17586e-05 | 5.17357e-05
diisopropylaminoethanol | 1.94586 | 1.94605 | 1.42683 | 1.42683 | 5.17106e-05 | 5.16822e-05
diisopropylaminoethanol | 1.94623 | 1.94641 | 1.42683 | 1.42683 | 5.16503e-05 | 5.16151e-05
diisopropylaminoethanol | 1.94659 | 1.94678 | 1.42682 | 1.42682 | 5.15778e-05 | 5.15395e-05
diisopropylaminoethanol | 1.94696 | 1.94714 | 1.42682 | 1.42682 | 5.15011e-05 | 5.14629e-05
diisopropylaminoethanol | 1.94733 | 1.94751 | 1.42682 | 1.42682 | 5.14247e-05 | 5.1386e-05
diisopropylaminoethanol | 1.94769 | 1.94787 | 1.42682 | 1.42682 | 5.13464e-05 | 5.1306e-05
diisopropylaminoethanol | 1.94806 | 1.94824 | 1.42682 | 1.42682 | 5.12648e-05 | 5.12226e-05
diisopropylaminoethanol | 1.94842 | 1.94861 | 1.42682 | 1.42682 | 5.11789e-05 | 5.11333e-05
diisopropylaminoethanol | 1.94879 | 1.94897 | 1.42681 | 1.42681 | 5.10851e-05 | 5.10345e-05
diisopropylaminoethanol | 1.94916 | 1.94934 | 1.42681 | 1.42681 | 5.09822e-05 | 5.09296e-05
diisopropylaminoethanol | 1.94952 | 1.9497 | 1.42681 | 1.42681 | 5.08778e-05 | 5.08275e-05
diisopropylaminoethanol | 1.94989 | 1.95007 | 1.42681 | 1.42681 | 5.07787e-05 | 5.0731e-05
diisopropylaminoethanol | 1.95025 | 1.95044 | 1.42681 | 1.42681 | 5.06836e-05 | 5.06363e-05
diisopropylaminoethanol | 1.95062 | 1.95081 | 1.42681 | 1.4268 | 5.05889e-05 | 5.05416e-05
diisopropylaminoethanol | 1.95099 | 1.95117 | 1.4268 | 1.4268 | 5.04943e-05 | 5.04467e-05
diisopropylaminoethanol | 1.95136 | 1.95154 | 1.4268 | 1.4268 | 5.03985e-05 | 5.03495e-05
diisopropylaminoethanol | 1.95172 | 1.95191 | 1.4268 | 1.4268 | 5.03003e-05 | 5.02519e-05
diisopropylaminoethanol | 1.95209 | 1.95227 | 1.4268 | 1.4268 | 5.02055e-05 | 5.0162e-05
diisopropylaminoethanol | 1.95246 | 1.95264 | 1.4268 | 1.4268 | 5.01214e-05 | 5.00832e-05
diisopropylaminoethanol | 1.95283 | 1.95301 | 1.42679 | 1.42679 | 5.00468e-05 | 5.00114e-05
diisopropylaminoethanol | 1.95319 | 1.95338 | 1.42679 | 1.42679 | 4.99767e-05 | 4.99428e-05
diisopropylaminoethanol | 1.95356 | 1.95375 | 1.42679 | 1.42679 | 4.99099e-05 | 4.98777e-05
diisopropylaminoethanol | 1.95393 | 1.95411 | 1.42679 | 1.42679 | 4.98462e-05 | 4.98151e-05
diisopropylaminoethanol | 1.9543 | 1.95448 | 1.42679 | 1.42679 | 4.97847e-05 | 4.97556e-05
diisopropylaminoethanol | 1.95467 | 1.95485 | 1.42679 | 1.42678 | 4.97291e-05 | 4.97058e-05
diisopropylaminoethanol | 1.95503 | 1.95522 | 1.42678 | 1.42678 | 4.96862e-05 | 4.96696e-05
diisopropylaminoethanol | 1.9554 | 1.95559 | 1.42678 | 1.42678 | 4.96551e-05 | 4.96415e-05
diisopropylaminoethanol | 1.95577 | 1.95596 | 1.42678 | 1.42678 | 4.96283e-05 | 4.96154e-05
diisopropylaminoethanol | 1.95614 | 1.95633 | 1.42678 | 1.42678 | 4.96031e-05 | 4.95916e-05
diisopropylaminoethanol | 1.95651 | 1.95669 | 1.42678 | 1.42678 | 4.95811e-05 | 4.95712e-05
diisopropylaminoethanol | 1.95688 | 1.95706 | 1.42677 | 1.42677 | 4.95618e-05 | 4.95531e-05
diisopropylaminoethanol | 1.95725 | 1.95743 | 1.42677 | 1.42677 | 4.95461e-05 | 4.95416e-05
diisopropylaminoethanol | 1.95762 | 1.9578 | 1.42677 | 1.42677 | 4.95404e-05 | 4.95422e-05
diisopropylaminoethanol | 1.95799 | 1.95817 | 1.42677 | 1.42677 | 4.9546e-05 | 4.95505e-05
diisopropylaminoethanol | 1.95836 | 1.95854 | 1.42677 | 1.42677 | 4.95545e-05 | 4.95577e-05
diisopropylaminoethanol | 1.95873 | 1.95891 | 1.42676 | 1.42676 | 4.95602e-05 | 4.95627e-05
diisopropylaminoethanol | 1.9591 | 1.95928 | 1.42676 | 1.42676 | 4.95656e-05 | 4.95692e-05
diisopropylaminoethanol | 1.95947 | 1.95965 | 1.42676 | 1.42676 | 4.95732e-05 | 4.95777e-05
diisopropylaminoethanol | 1.95984 | 1.96002 | 1.42676 | 1.42676 | 4.95831e-05 | 4.95899e-05
diisopropylaminoethanol | 1.96021 | 1.96039 | 1.42676 | 1.42676 | 4.95989e-05 | 4.96102e-05
diisopropylaminoethanol | 1.96058 | 1.96076 | 1.42676 | 1.42675 | 4.96233e-05 | 4.96371e-05
diisopropylaminoethanol | 1.96095 | 1.96113 | 1.42675 | 1.42675 | 4.96503e-05 | 4.96621e-05
diisopropylaminoethanol | 1.96132 | 1.96151 | 1.42675 | 1.42675 | 4.96725e-05 | 4.96821e-05
diisopropylaminoethanol | 1.96169 | 1.96188 | 1.42675 | 1.42675 | 4.96919e-05 | 4.97025e-05
diisopropylaminoethanol | 1.96206 | 1.96225 | 1.42675 | 1.42675 | 4.97141e-05 | 4.97268e-05
diisopropylaminoethanol | 1.96243 | 1.96262 | 1.42675 | 1.42674 | 4.97408e-05 | 4.97563e-05
diisopropylaminoethanol | 1.96281 | 1.96299 | 1.42674 | 1.42674 | 4.97739e-05 | 4.97936e-05
diisopropylaminoethanol | 1.96318 | 1.96336 | 1.42674 | 1.42674 | 4.98151e-05 | 4.98375e-05
diisopropylaminoethanol | 1.96355 | 1.96373 | 1.42674 | 1.42674 | 4.98595e-05 | 4.98804e-05
diisopropylaminoethanol | 1.96392 | 1.96411 | 1.42674 | 1.42674 | 4.98999e-05 | 4.99187e-05
diisopropylaminoethanol | 1.96429 | 1.96448 | 1.42674 | 1.42674 | 4.99375e-05 | 4.99574e-05
diisopropylaminoethanol | 1.96466 | 1.96485 | 1.42673 | 1.42673 | 4.99787e-05 | 5.00017e-05
diisopropylaminoethanol | 1.96504 | 1.96522 | 1.42673 | 1.42673 | 5.00262e-05 | 5.00523e-05
diisopropylaminoethanol | 1.96541 | 1.9656 | 1.42673 | 1.42673 | 5.00802e-05 | 5.01101e-05
diisopropylaminoethanol | 1.96578 | 1.96597 | 1.42673 | 1.42673 | 5.01418e-05 | 5.01745e-05
diisopropylaminoethanol | 1.96615 | 1.96634 | 1.42673 | 1.42673 | 5.02073e-05 | 5.02392e-05
diisopropylaminoethanol | 1.96653 | 1.96671 | 1.42672 | 1.42672 | 5.027e-05 | 5.03e-05
diisopropylaminoethanol | 1.9669 | 1.96709 | 1.42672 | 1.42672 | 5.03302e-05 | 5.03617e-05
diisopropylaminoethanol | 1.96727 | 1.96746 | 1.42672 | 1.42672 | 5.0395e-05 | 5.04305e-05
diisopropylaminoethanol | 1.96765 | 1.96783 | 1.42672 | 1.42672 | 5.04679e-05 | 5.05068e-05
diisopropylaminoethanol | 1.96802 | 1.96821 | 1.42672 | 1.42672 | 5.0547e-05 | 5.05885e-05
diisopropylaminoethanol | 1.96839 | 1.96858 | 1.42671 | 1.42671 | 5.0631e-05 | 5.06743e-05
diisopropylaminoethanol | 1.96877 | 1.96895 | 1.42671 | 1.42671 | 5.07174e-05 | 5.07597e-05
diisopropylaminoethanol | 1.96914 | 1.96933 | 1.42671 | 1.42671 | 5.08006e-05 | 5.08405e-05
diisopropylaminoethanol | 1.96951 | 1.9697 | 1.42671 | 1.42671 | 5.08802e-05 | 5.09207e-05
diisopropylaminoethanol | 1.96989 | 1.97008 | 1.42671 | 1.42671 | 5.09629e-05 | 5.10073e-05
diisopropylaminoethanol | 1.97026 | 1.97045 | 1.42671 | 1.4267 | 5.10538e-05 | 5.11017e-05
diisopropylaminoethanol | 1.97064 | 1.97082 | 1.4267 | 1.4267 | 5.11505e-05 | 5.11999e-05
diisopropylaminoethanol | 1.97101 | 1.9712 | 1.4267 | 1.4267 | 5.12496e-05 | 5.12996e-05
diisopropylaminoethanol | 1.97139 | 1.97157 | 1.4267 | 1.4267 | 5.13493e-05 | 5.13981e-05
diisopropylaminoethanol | 1.97176 | 1.97195 | 1.4267 | 1.4267 | 5.14458e-05 | 5.14922e-05
diisopropylaminoethanol | 1.97214 | 1.97232 | 1.4267 | 1.42669 | 5.15381e-05 | 5.15844e-05
diisopropylaminoethanol | 1.97251 | 1.9727 | 1.42669 | 1.42669 | 5.16321e-05 | 5.16815e-05
diisopropylaminoethanol | 1.97289 | 1.97307 | 1.42669 | 1.42669 | 5.17325e-05 | 5.17842e-05
diisopropylaminoethanol | 1.97326 | 1.97345 | 1.42669 | 1.42669 | 5.1836e-05 | 5.18872e-05
diisopropylaminoethanol | 1.97364 | 1.97383 | 1.42669 | 1.42669 | 5.19374e-05 | 5.19866e-05
diisopropylaminoethanol | 1.97401 | 1.9742 | 1.42669 | 1.42668 | 5.20346e-05 | 5.20811e-05
diisopropylaminoethanol | 1.97439 | 1.97458 | 1.42668 | 1.42668 | 5.21259e-05 | 5.21689e-05
diisopropylaminoethanol | 1.97477 | 1.97495 | 1.42668 | 1.42668 | 5.22106e-05 | 5.22522e-05
diisopropylaminoethanol | 1.97514 | 1.97533 | 1.42668 | 1.42668 | 5.22947e-05 | 5.23389e-05
diisopropylaminoethanol | 1.97552 | 1.97571 | 1.42668 | 1.42668 | 5.23849e-05 | 5.2432e-05
diisopropylaminoethanol | 1.97589 | 1.97608 | 1.42668 | 1.42668 | 5.24794e-05 | 5.2526e-05
diisopropylaminoethanol | 1.97627 | 1.97646 | 1.42667 | 1.42667 | 5.25715e-05 | 5.2616e-05
diisopropylaminoethanol | 1.97665 | 1.97684 | 1.42667 | 1.42667 | 5.26596e-05 | 5.27026e-05
diisopropylaminoethanol | 1.97702 | 1.97721 | 1.42667 | 1.42667 | 5.27449e-05 | 5.27861e-05
diisopropylaminoethanol | 1.9774 | 1.97759 | 1.42667 | 1.42667 | 5.28266e-05 | 5.28669e-05
diisopropylaminoethanol | 1.97778 | 1.97797 | 1.42667 | 1.42667 | 5.29079e-05 | 5.29504e-05
diisopropylaminoethanol | 1.97816 | 1.97834 | 1.42666 | 1.42666 | 5.29949e-05 | 5.30407e-05
diisopropylaminoethanol | 1.97853 | 1.97872 | 1.42666 | 1.42666 | 5.30869e-05 | 5.31321e-05
diisopropylaminoethanol | 1.97891 | 1.9791 | 1.42666 | 1.42666 | 5.31756e-05 | 5.32172e-05
diisopropylaminoethanol | 1.97929 | 1.97948 | 1.42666 | 1.42666 | 5.32574e-05 | 5.32967e-05
diisopropylaminoethanol | 1.97967 | 1.97986 | 1.42666 | 1.42666 | 5.33357e-05 | 5.33743e-05
diisopropylaminoethanol | 1.98004 | 1.98023 | 1.42665 | 1.42665 | 5.34127e-05 | 5.3451e-05
diisopropylaminoethanol | 1.98042 | 1.98061 | 1.42665 | 1.42665 | 5.349e-05 | 5.35306e-05
diisopropylaminoethanol | 1.9808 | 1.98099 | 1.42665 | 1.42665 | 5.35733e-05 | 5.36182e-05
diisopropylaminoethanol | 1.98118 | 1.98137 | 1.42665 | 1.42665 | 5.36643e-05 | 5.37104e-05
diisopropylaminoethanol | 1.98156 | 1.98175 | 1.42665 | 1.42665 | 5.37553e-05 | 5.37985e-05
diisopropylaminoethanol | 1.98194 | 1.98213 | 1.42664 | 1.42664 | 5.38401e-05 | 5.3881e-05
diisopropylaminoethanol | 1.98232 | 1.9825 | 1.42664 | 1.42664 | 5.39218e-05 | 5.39629e-05
diisopropylaminoethanol | 1.98269 | 1.98288 | 1.42664 | 1.42664 | 5.40044e-05 | 5.4046e-05
diisopropylaminoethanol | 1.98307 | 1.98326 | 1.42664 | 1.42664 | 5.4088e-05 | 5.41306e-05
diisopropylaminoethanol | 1.98345 | 1.98364 | 1.42664 | 1.42664 | 5.41744e-05 | 5.42196e-05
diisopropylaminoethanol | 1.98383 | 1.98402 | 1.42663 | 1.42663 | 5.42656e-05 | 5.43112e-05
diisopropylaminoethanol | 1.98421 | 1.9844 | 1.42663 | 1.42663 | 5.43552e-05 | 5.43967e-05
diisopropylaminoethanol | 1.98459 | 1.98478 | 1.42663 | 1.42663 | 5.44356e-05 | 5.44726e-05
diisopropylaminoethanol | 1.98497 | 1.98516 | 1.42663 | 1.42663 | 5.45089e-05 | 5.45452e-05
diisopropylaminoethanol | 1.98535 | 1.98554 | 1.42663 | 1.42663 | 5.45821e-05 | 5.46195e-05
diisopropylaminoethanol | 1.98573 | 1.98592 | 1.42662 | 1.42662 | 5.46573e-05 | 5.46956e-05
diisopropylaminoethanol | 1.98611 | 1.9863 | 1.42662 | 1.42662 | 5.4735e-05 | 5.47755e-05
diisopropylaminoethanol | 1.98649 | 1.98668 | 1.42662 | 1.42662 | 5.48172e-05 | 5.48594e-05
diisopropylaminoethanol | 1.98687 | 1.98706 | 1.42662 | 1.42662 | 5.4901e-05 | 5.49411e-05
diisopropylaminoethanol | 1.98725 | 1.98744 | 1.42662 | 1.42662 | 5.49795e-05 | 5.50166e-05
diisopropylaminoethanol | 1.98763 | 1.98782 | 1.42661 | 1.42661 | 5.50536e-05 | 5.50916e-05
diisopropylaminoethanol | 1.98802 | 1.98821 | 1.42661 | 1.42661 | 5.51313e-05 | 5.51732e-05
diisopropylaminoethanol | 1.9884 | 1.98859 | 1.42661 | 1.42661 | 5.52169e-05 | 5.52623e-05
diisopropylaminoethanol | 1.98878 | 1.98897 | 1.42661 | 1.42661 | 5.53093e-05 | 5.53582e-05
diisopropylaminoethanol | 1.98916 | 1.98935 | 1.42661 | 1.42661 | 5.54088e-05 | 5.54606e-05
diisopropylaminoethanol | 1.98954 | 1.98973 | 1.4266 | 1.4266 | 5.55128e-05 | 5.55645e-05
diisopropylaminoethanol | 1.98992 | 1.99011 | 1.4266 | 1.4266 | 5.56153e-05 | 5.56655e-05
diisopropylaminoethanol | 1.9903 | 1.9905 | 1.4266 | 1.4266 | 5.57159e-05 | 5.57676e-05
diisopropylaminoethanol | 1.99069 | 1.99088 | 1.4266 | 1.4266 | 5.58215e-05 | 5.58782e-05
diisopropylaminoethanol | 1.99107 | 1.99126 | 1.4266 | 1.4266 | 5.59373e-05 | 5.59985e-05
diisopropylaminoethanol | 1.99145 | 1.99164 | 1.42659 | 1.42659 | 5.60615e-05 | 5.6126e-05
diisopropylaminoethanol | 1.99183 | 1.99202 | 1.42659 | 1.42659 | 5.61919e-05 | 5.6259e-05
diisopropylaminoethanol | 1.99222 | 1.99241 | 1.42659 | 1.42659 | 5.63267e-05 | 5.63943e-05
diisopropylaminoethanol | 1.9926 | 1.99279 | 1.42659 | 1.42659 | 5.64614e-05 | 5.6528e-05
diisopropylaminoethanol | 1.99298 | 1.99317 | 1.42659 | 1.42658 | 5.65949e-05 | 5.66633e-05
diisopropylaminoethanol | 1.99336 | 1.99356 | 1.42658 | 1.42658 | 5.67343e-05 | 5.68082e-05
diisopropylaminoethanol | 1.99375 | 1.99394 | 1.42658 | 1.42658 | 5.68852e-05 | 5.69646e-05
diisopropylaminoethanol | 1.99413 | 1.99432 | 1.42658 | 1.42658 | 5.70457e-05 | 5.71279e-05
diisopropylaminoethanol | 1.99452 | 1.99471 | 1.42658 | 1.42658 | 5.7211e-05 | 5.72948e-05
diisopropylaminoethanol | 1.9949 | 1.99509 | 1.42658 | 1.42657 | 5.73791e-05 | 5.74632e-05
diisopropylaminoethanol | 1.99528 | 1.99547 | 1.42657 | 1.42657 | 5.75466e-05 | 5.76293e-05
diisopropylaminoethanol | 1.99567 | 1.99586 | 1.42657 | 1.42657 | 5.77117e-05 | 5.77948e-05
diisopropylaminoethanol | 1.99605 | 1.99624 | 1.42657 | 1.42657 | 5.78799e-05 | 5.79676e-05
diisopropylaminoethanol | 1.99643 | 1.99663 | 1.42657 | 1.42657 | 5.80578e-05 | 5.81499e-05
diisopropylaminoethanol | 1.99682 | 1.99701 | 1.42656 | 1.42656 | 5.82426e-05 | 5.83352e-05
diisopropylaminoethanol | 1.9972 | 1.9974 | 1.42656 | 1.42656 | 5.8427e-05 | 5.85182e-05
diisopropylaminoethanol | 1.99759 | 1.99778 | 1.42656 | 1.42656 | 5.86089e-05 | 5.8699e-05
diisopropylaminoethanol | 1.99797 | 1.99817 | 1.42656 | 1.42656 | 5.87884e-05 | 5.88769e-05
diisopropylaminoethanol | 1.99836 | 1.99855 | 1.42656 | 1.42656 | 5.89646e-05 | 5.90523e-05
diisopropylaminoethanol | 1.99874 | 1.99894 | 1.42655 | 1.42655 | 5.91412e-05 | 5.92322e-05
diisopropylaminoethanol | 1.99913 | 1.99932 | 1.42655 | 1.42655 | 5.93255e-05 | 5.94205e-05
diisopropylaminoethanol | 1.99951 | 1.99971 | 1.42655 | 1.42655 | 5.9516e-05 | 5.96107e-05
diisopropylaminoethanol | 1.9999 | 2.00009 | 1.42655 | 1.42655 | 5.97038e-05 | 5.9795e-05
diisopropylaminoethanol | 2.00029 | 2.00048 | 1.42655 | 1.42655 | 5.98846e-05 | 5.9973e-05
diisopropylaminoethanol | 2.00067 | 2.00086 | 1.42654 | 1.42654 | 6.00603e-05 | 6.01466e-05
diisopropylaminoethanol | 2.00106 | 2.00125 | 1.42654 | 1.42654 | 6.0232e-05 | 6.03168e-05
diisopropylaminoethanol | 2.00144 | 2.00164 | 1.42654 | 1.42654 | 6.04019e-05 | 6.0488e-05
diisopropylaminoethanol | 2.00183 | 2.00202 | 1.42654 | 1.42654 | 6.05758e-05 | 6.06649e-05
diisopropylaminoethanol | 2.00222 | 2.00241 | 1.42654 | 1.42653 | 6.07544e-05 | 6.08431e-05
diisopropylaminoethanol | 2.0026 | 2.0028 | 1.42653 | 1.42653 | 6.09301e-05 | 6.1015e-05
diisopropylaminoethanol | 2.00299 | 2.00318 | 1.42653 | 1.42653 | 6.10982e-05 | 6.11804e-05
diisopropylaminoethanol | 2.00338 | 2.00357 | 1.42653 | 1.42653 | 6.12622e-05 | 6.13438e-05
diisopropylaminoethanol | 2.00376 | 2.00396 | 1.42653 | 1.42653 | 6.14257e-05 | 6.1508e-05
diisopropylaminoethanol | 2.00415 | 2.00435 | 1.42653 | 1.42652 | 6.15911e-05 | 6.16758e-05
diisopropylaminoethanol | 2.00454 | 2.00473 | 1.42652 | 1.42652 | 6.17624e-05 | 6.1851e-05
diisopropylaminoethanol | 2.00493 | 2.00512 | 1.42652 | 1.42652 | 6.19406e-05 | 6.20301e-05
diisopropylaminoethanol | 2.00531 | 2.00551 | 1.42652 | 1.42652 | 6.21183e-05 | 6.22046e-05
diisopropylaminoethanol | 2.0057 | 2.0059 | 1.42652 | 1.42652 | 6.22891e-05 | 6.23727e-05
diisopropylaminoethanol | 2.00609 | 2.00628 | 1.42651 | 1.42651 | 6.24562e-05 | 6.25403e-05
diisopropylaminoethanol | 2.00648 | 2.00667 | 1.42651 | 1.42651 | 6.26252e-05 | 6.27111e-05
diisopropylaminoethanol | 2.00687 | 2.00706 | 1.42651 | 1.42651 | 6.2798e-05 | 6.28864e-05
diisopropylaminoethanol | 2.00725 | 2.00745 | 1.42651 | 1.42651 | 6.29765e-05 | 6.30686e-05
diisopropylaminoethanol | 2.00764 | 2.00784 | 1.42651 | 1.42651 | 6.3162e-05 | 6.32559e-05
diisopropylaminoethanol | 2.00803 | 2.00823 | 1.4265 | 1.4265 | 6.33489e-05 | 6.34405e-05
diisopropylaminoethanol | 2.00842 | 2.00862 | 1.4265 | 1.4265 | 6.35303e-05 | 6.36191e-05
diisopropylaminoethanol | 2.00881 | 2.009 | 1.4265 | 1.4265 | 6.37079e-05 | 6.37978e-05
diisopropylaminoethanol | 2.0092 | 2.00939 | 1.4265 | 1.4265 | 6.38892e-05 | 6.39824e-05
diisopropylaminoethanol | 2.00959 | 2.00978 | 1.4265 | 1.42649 | 6.40771e-05 | 6.41733e-05
diisopropylaminoethanol | 2.00998 | 2.01017 | 1.42649 | 1.42649 | 6.42711e-05 | 6.43704e-05
diisopropylaminoethanol | 2.01037 | 2.01056 | 1.42649 | 1.42649 | 6.44711e-05 | 6.45724e-05
diisopropylaminoethanol | 2.01076 | 2.01095 | 1.42649 | 1.42649 | 6.46735e-05 | 6.47735e-05
diisopropylaminoethanol | 2.01115 | 2.01134 | 1.42649 | 1.42649 | 6.48722e-05 | 6.49701e-05
diisopropylaminoethanol | 2.01154 | 2.01173 | 1.42648 | 1.42648 | 6.50683e-05 | 6.5168e-05
diisopropylaminoethanol | 2.01193 | 2.01212 | 1.42648 | 1.42648 | 6.527e-05 | 6.53743e-05
diisopropylaminoethanol | 2.01232 | 2.01251 | 1.42648 | 1.42648 | 6.54808e-05 | 6.55892e-05
diisopropylaminoethanol | 2.01271 | 2.0129 | 1.42648 | 1.42648 | 6.5699e-05 | 6.58101e-05
diisopropylaminoethanol | 2.0131 | 2.01329 | 1.42648 | 1.42647 | 6.59225e-05 | 6.60356e-05
diisopropylaminoethanol | 2.01349 | 2.01369 | 1.42647 | 1.42647 | 6.61489e-05 | 6.62614e-05
diisopropylaminoethanol | 2.01388 | 2.01408 | 1.42647 | 1.42647 | 6.63729e-05 | 6.64836e-05
diisopropylaminoethanol | 2.01427 | 2.01447 | 1.42647 | 1.42647 | 6.65944e-05 | 6.67065e-05
diisopropylaminoethanol | 2.01466 | 2.01486 | 1.42647 | 1.42647 | 6.68206e-05 | 6.69372e-05
diisopropylaminoethanol | 2.01506 | 2.01525 | 1.42646 | 1.42646 | 6.70561e-05 | 6.71767e-05
diisopropylaminoethanol | 2.01545 | 2.01564 | 1.42646 | 1.42646 | 6.72985e-05 | 6.74208e-05
diisopropylaminoethanol | 2.01584 | 2.01603 | 1.42646 | 1.42646 | 6.75436e-05 | 6.76668e-05
diisopropylaminoethanol | 2.01623 | 2.01643 | 1.42646 | 1.42646 | 6.77899e-05 | 6.79127e-05
diisopropylaminoethanol | 2.01662 | 2.01682 | 1.42646 | 1.42645 | 6.80347e-05 | 6.81562e-05
diisopropylaminoethanol | 2.01701 | 2.01721 | 1.42645 | 1.42645 | 6.82776e-05 | 6.83999e-05
diisopropylaminoethanol | 2.01741 | 2.0176 | 1.42645 | 1.42645 | 6.85242e-05 | 6.8651e-05
diisopropylaminoethanol | 2.0178 | 2.018 | 1.42645 | 1.42645 | 6.87802e-05 | 6.89114e-05
diisopropylaminoethanol | 2.01819 | 2.01839 | 1.42645 | 1.42645 | 6.90437e-05 | 6.91766e-05
diisopropylaminoethanol | 2.01859 | 2.01878 | 1.42644 | 1.42644 | 6.93098e-05 | 6.94432e-05
diisopropylaminoethanol | 2.01898 | 2.01917 | 1.42644 | 1.42644 | 6.95767e-05 | 6.97101e-05
diisopropylaminoethanol | 2.01937 | 2.01957 | 1.42644 | 1.42644 | 6.98436e-05 | 6.9977e-05
diisopropylaminoethanol | 2.01976 | 2.01996 | 1.42644 | 1.42644 | 7.01109e-05 | 7.02463e-05
diisopropylaminoethanol | 2.02016 | 2.02035 | 1.42644 | 1.42643 | 7.0384e-05 | 7.05248e-05
diisopropylaminoethanol | 2.02055 | 2.02075 | 1.42643 | 1.42643 | 7.06686e-05 | 7.08151e-05
diisopropylaminoethanol | 2.02095 | 2.02114 | 1.42643 | 1.42643 | 7.09633e-05 | 7.11126e-05
diisopropylaminoethanol | 2.02134 | 2.02154 | 1.42643 | 1.42643 | 7.12627e-05 | 7.14135e-05
diisopropylaminoethanol | 2.02173 | 2.02193 | 1.42643 | 1.42643 | 7.15652e-05 | 7.17179e-05
diisopropylaminoethanol | 2.02213 | 2.02232 | 1.42642 | 1.42642 | 7.18715e-05 | 7.20262e-05
diisopropylaminoethanol | 2.02252 | 2.02272 | 1.42642 | 1.42642 | 7.2182e-05 | 7.23397e-05
diisopropylaminoethanol | 2.02292 | 2.02311 | 1.42642 | 1.42642 | 7.25002e-05 | 7.26643e-05
diisopropylaminoethanol | 2.02331 | 2.02351 | 1.42642 | 1.42642 | 7.28323e-05 | 7.30038e-05
diisopropylaminoethanol | 2.02371 | 2.0239 | 1.42642 | 1.42641 | 7.31779e-05 | 7.33534e-05
diisopropylaminoethanol | 2.0241 | 2.0243 | 1.42641 | 1.42641 | 7.35298e-05 | 7.37068e-05
diisopropylaminoethanol | 2.0245 | 2.02469 | 1.42641 | 1.42641 | 7.38848e-05 | 7.40643e-05
diisopropylaminoethanol | 2.02489 | 2.02509 | 1.42641 | 1.42641 | 7.42455e-05 | 7.44286e-05
diisopropylaminoethanol | 2.02529 | 2.02548 | 1.42641 | 1.4264 | 7.46135e-05 | 7.48006e-05
diisopropylaminoethanol | 2.02568 | 2.02588 | 1.4264 | 1.4264 | 7.49902e-05 | 7.51834e-05
diisopropylaminoethanol | 2.02608 | 2.02628 | 1.4264 | 1.4264 | 7.53806e-05 | 7.55818e-05
diisopropylaminoethanol | 2.02647 | 2.02667 | 1.4264 | 1.4264 | 7.57863e-05 | 7.59928e-05
diisopropylaminoethanol | 2.02687 | 2.02707 | 1.4264 | 1.4264 | 7.62003e-05 | 7.64084e-05
diisopropylaminoethanol | 2.02727 | 2.02746 | 1.42639 | 1.42639 | 7.66172e-05 | 7.68275e-05
diisopropylaminoethanol | 2.02766 | 2.02786 | 1.42639 | 1.42639 | 7.70399e-05 | 7.7255e-05
diisopropylaminoethanol | 2.02806 | 2.02826 | 1.42639 | 1.42639 | 7.7473e-05 | 7.76938e-05
diisopropylaminoethanol | 2.02846 | 2.02865 | 1.42639 | 1.42639 | 7.79176e-05 | 7.81448e-05
diisopropylaminoethanol | 2.02885 | 2.02905 | 1.42638 | 1.42638 | 7.84032e-05 | 7.86392e-05
diisopropylaminoethanol | 2.02925 | 2.02945 | 1.42638 | 1.42638 | 7.88784e-05 | 7.91208e-05
diisopropylaminoethanol | 2.02965 | 2.02985 | 1.42638 | 1.42638 | 7.93661e-05 | 7.9614e-05
diisopropylaminoethanol | 2.03004 | 2.03024 | 1.42638 | 1.42638 | 7.98622e-05 | 8.01115e-05
diisopropylaminoethanol | 2.03044 | 2.03064 | 1.42638 | 1.42637 | 8.03614e-05 | 8.06114e-05
diisopropylaminoethanol | 2.03084 | 2.03104 | 1.42637 | 1.42637 | 8.08618e-05 | 8.11128e-05
diisopropylaminoethanol | 2.03124 | 2.03144 | 1.42637 | 1.42637 | 8.1365e-05 | 8.16189e-05
diisopropylaminoethanol | 2.03164 | 2.03183 | 1.42637 | 1.42637 | 8.18751e-05 | 8.2134e-05
diisopropylaminoethanol | 2.03203 | 2.03223 | 1.42637 | 1.42637 | 8.23962e-05 | 8.26625e-05
diisopropylaminoethanol | 2.03243 | 2.03263 | 1.42636 | 1.42636 | 8.29337e-05 | 8.32106e-05
diisopropylaminoethanol | 2.03283 | 2.03303 | 1.42636 | 1.42636 | 8.34932e-05 | 8.37805e-05
diisopropylaminoethanol | 2.03323 | 2.03343 | 1.42636 | 1.42636 | 8.40713e-05 | 8.43638e-05
diisopropylaminoethanol | 2.03363 | 2.03383 | 1.42636 | 1.42636 | 8.46572e-05 | 8.4951e-05
diisopropylaminoethanol | 2.03403 | 2.03423 | 1.42636 | 1.42635 | 8.52456e-05 | 8.55415e-05
diisopropylaminoethanol | 2.03443 | 2.03462 | 1.42635 | 1.42635 | 8.58389e-05 | 8.61377e-05
diisopropylaminoethanol | 2.03482 | 2.03502 | 1.42635 | 1.42635 | 8.64379e-05 | 8.67394e-05
diisopropylaminoethanol | 2.03522 | 2.03542 | 1.42635 | 1.42635 | 8.7043e-05 | 8.73494e-05
diisopropylaminoethanol | 2.03562 | 2.03582 | 1.42635 | 1.42635 | 8.76595e-05 | 8.79729e-05
diisopropylaminoethanol | 2.03602 | 2.03622 | 1.42634 | 1.42634 | 8.82881e-05 | 8.86031e-05
diisopropylaminoethanol | 2.03642 | 2.03662 | 1.42634 | 1.42634 | 8.89165e-05 | 8.92273e-05
diisopropylaminoethanol | 2.03682 | 2.03702 | 1.42634 | 1.42634 | 8.95358e-05 | 8.98424e-05
diisopropylaminoethanol | 2.03722 | 2.03742 | 1.42634 | 1.42634 | 9.01476e-05 | 9.04518e-05
diisopropylaminoethanol | 2.03762 | 2.03782 | 1.42634 | 1.42633 | 9.07549e-05 | 9.10567e-05
diisopropylaminoethanol | 2.03802 | 2.03822 | 1.42633 | 1.42633 | 9.1358e-05 | 9.16598e-05
diisopropylaminoethanol | 2.03842 | 2.03862 | 1.42633 | 1.42633 | 9.19631e-05 | 9.22685e-05
diisopropylaminoethanol | 2.03882 | 2.03903 | 1.42633 | 1.42633 | 9.25755e-05 | 9.2883e-05
diisopropylaminoethanol | 2.03923 | 2.03943 | 1.42633 | 1.42633 | 9.31901e-05 | 9.34964e-05
diisopropylaminoethanol | 2.03963 | 2.03983 | 1.42632 | 1.42632 | 9.38024e-05 | 9.4109e-05
diisopropylaminoethanol | 2.04003 | 2.04023 | 1.42632 | 1.42632 | 9.44173e-05 | 9.4728e-05
diisopropylaminoethanol | 2.04043 | 2.04063 | 1.42632 | 1.42632 | 9.5041e-05 | 9.53561e-05
diisopropylaminoethanol | 2.04083 | 2.04103 | 1.42632 | 1.42632 | 9.56734e-05 | 9.59933e-05
diisopropylaminoethanol | 2.04123 | 2.04143 | 1.42632 | 1.42632 | 9.63162e-05 | 9.66425e-05
diisopropylaminoethanol | 2.04163 | 2.04184 | 1.42631 | 1.42631 | 9.69713e-05 | 9.73014e-05
diisopropylaminoethanol | 2.04204 | 2.04224 | 1.42631 | 1.42631 | 9.76313e-05 | 9.79601e-05
diisopropylaminoethanol | 2.04244 | 2.04264 | 1.42631 | 1.42631 | 9.82875e-05 | 9.86145e-05
diisopropylaminoethanol | 2.04284 | 2.04304 | 1.42631 | 1.42631 | 9.89421e-05 | 9.9271e-05
diisopropylaminoethanol | 2.04324 | 2.04344 | 1.42631 | 1.42631 | 9.96011e-05 | 9.99319e-05
diisopropylaminoethanol | 2.04365 | 2.04385 | 1.4263 | 1.4263 | 0.000100263 | 0.000100594
diisopropylaminoethanol | 2.04405 | 2.04425 | 1.4263 | 1.4263 | 0.000100926 | 0.000101259
diisopropylaminoethanol | 2.04445 | 2.04465 | 1.4263 | 1.4263 | 0.000101593 | 0.000101926
diisopropylaminoethanol | 2.04486 | 2.04506 | 1.4263 | 1.4263 | 0.000102257 | 0.000102585
diisopropylaminoethanol | 2.04526 | 2.04546 | 1.4263 | 1.4263 | 0.000102911 | 0.000103234
diisopropylaminoethanol | 2.04566 | 2.04586 | 1.42629 | 1.42629 | 0.000103557 | 0.00010388
diisopropylaminoethanol | 2.04607 | 2.04627 | 1.42629 | 1.42629 | 0.000104205 | 0.00010453
diisopropylaminoethanol | 2.04647 | 2.04667 | 1.42629 | 1.42629 | 0.000104855 | 0.00010518
diisopropylaminoethanol | 2.04687 | 2.04708 | 1.42629 | 1.42629 | 0.000105505 | 0.000105829
diisopropylaminoethanol | 2.04728 | 2.04748 | 1.42629 | 1.42629 | 0.000106153 | 0.000106477
diisopropylaminoethanol | 2.04768 | 2.04788 | 1.42628 | 1.42628 | 0.000106798 | 0.000107116
diisopropylaminoethanol | 2.04809 | 2.04829 | 1.42628 | 1.42628 | 0.00010743 | 0.000107741
diisopropylaminoethanol | 2.04849 | 2.04869 | 1.42628 | 1.42628 | 0.000108048 | 0.000108354
diisopropylaminoethanol | 2.0489 | 2.0491 | 1.42628 | 1.42628 | 0.00010866 | 0.000108965
diisopropylaminoethanol | 2.0493 | 2.0495 | 1.42628 | 1.42628 | 0.00010927 | 0.000109574
diisopropylaminoethanol | 2.0497 | 2.04991 | 1.42627 | 1.42627 | 0.000109876 | 0.000110176
diisopropylaminoethanol | 2.05011 | 2.05031 | 1.42627 | 1.42627 | 0.000110475 | 0.000110772
diisopropylaminoethanol | 2.05052 | 2.05072 | 1.42627 | 1.42627 | 0.000111066 | 0.000111358
diisopropylaminoethanol | 2.05092 | 2.05112 | 1.42627 | 1.42627 | 0.000111646 | 0.00011193
diisopropylaminoethanol | 2.05133 | 2.05153 | 1.42627 | 1.42627 | 0.00011221 | 0.000112488
diisopropylaminoethanol | 2.05173 | 2.05194 | 1.42627 | 1.42626 | 0.000112764 | 0.000113039
diisopropylaminoethanol | 2.05214 | 2.05234 | 1.42626 | 1.42626 | 0.000113313 | 0.000113585
diisopropylaminoethanol | 2.05254 | 2.05275 | 1.42626 | 1.42626 | 0.000113854 | 0.000114119
diisopropylaminoethanol | 2.05295 | 2.05315 | 1.42626 | 1.42626 | 0.00011438 | 0.000114637
diisopropylaminoethanol | 2.05336 | 2.05356 | 1.42626 | 1.42626 | 0.00011489 | 0.00011514
diisopropylaminoethanol | 2.05376 | 2.05397 | 1.42626 | 1.42626 | 0.000115385 | 0.000115627
diisopropylaminoethanol | 2.05417 | 2.05437 | 1.42626 | 1.42625 | 0.000115865 | 0.0001161
diisopropylaminoethanol | 2.05458 | 2.05478 | 1.42625 | 1.42625 | 0.000116333 | 0.000116565
diisopropylaminoethanol | 2.05499 | 2.05519 | 1.42625 | 1.42625 | 0.000116797 | 0.000117028
diisopropylaminoethanol | 2.05539 | 2.0556 | 1.42625 | 1.42625 | 0.000117258 | 0.000117485
diisopropylaminoethanol | 2.0558 | 2.056 | 1.42625 | 1.42625 | 0.000117708 | 0.000117928
diisopropylaminoethanol | 2.05621 | 2.05641 | 1.42625 | 1.42625 | 0.000118144 | 0.000118355
diisopropylaminoethanol | 2.05662 | 2.05682 | 1.42624 | 1.42624 | 0.000118563 | 0.000118768
diisopropylaminoethanol | 2.05702 | 2.05723 | 1.42624 | 1.42624 | 0.000118968 | 0.000119166
diisopropylaminoethanol | 2.05743 | 2.05764 | 1.42624 | 1.42624 | 0.000119362 | 0.000119556
diisopropylaminoethanol | 2.05784 | 2.05804 | 1.42624 | 1.42624 | 0.00011975 | 0.000119943
diisopropylaminoethanol | 2.05825 | 2.05845 | 1.42624 | 1.42624 | 0.000120135 | 0.000120323
diisopropylaminoethanol | 2.05866 | 2.05886 | 1.42624 | 1.42623 | 0.000120509 | 0.000120691
diisopropylaminoethanol | 2.05907 | 2.05927 | 1.42623 | 1.42623 | 0.000120869 | 0.000121044
diisopropylaminoethanol | 2.05947 | 2.05968 | 1.42623 | 1.42623 | 0.000121216 | 0.000121385
diisopropylaminoethanol | 2.05988 | 2.06009 | 1.42623 | 1.42623 | 0.000121552 | 0.000121716
diisopropylaminoethanol | 2.06029 | 2.0605 | 1.42623 | 1.42623 | 0.000121877 | 0.000122037
diisopropylaminoethanol | 2.0607 | 2.06091 | 1.42623 | 1.42623 | 0.000122196 | 0.000122355
diisopropylaminoethanol | 2.06111 | 2.06132 | 1.42623 | 1.42622 | 0.000122511 | 0.000122665
diisopropylaminoethanol | 2.06152 | 2.06173 | 1.42622 | 1.42622 | 0.000122814 | 0.000122959
diisopropylaminoethanol | 2.06193 | 2.06214 | 1.42622 | 1.42622 | 0.0001231 | 0.000123238
diisopropylaminoethanol | 2.06234 | 2.06255 | 1.42622 | 1.42622 | 0.000123372 | 0.000123505
diisopropylaminoethanol | 2.06275 | 2.06296 | 1.42622 | 1.42622 | 0.000123636 | 0.000123764
diisopropylaminoethanol | 2.06316 | 2.06337 | 1.42622 | 1.42622 | 0.000123892 | 0.000124018
diisopropylaminoethanol | 2.06357 | 2.06378 | 1.42621 | 1.42621 | 0.000124144 | 0.000124269
diisopropylaminoethanol | 2.06398 | 2.06419 | 1.42621 | 1.42621 | 0.000124395 | 0.000124518
diisopropylaminoethanol | 2.06439 | 2.0646 | 1.42621 | 1.42621 | 0.000124638 | 0.000124754
diisopropylaminoethanol | 2.0648 | 2.06501 | 1.42621 | 1.42621 | 0.000124866 | 0.000124975
diisopropylaminoethanol | 2.06522 | 2.06542 | 1.42621 | 1.42621 | 0.000125081 | 0.000125186
diisopropylaminoethanol | 2.06563 | 2.06583 | 1.42621 | 1.4262 | 0.00012529 | 0.000125393
diisopropylaminoethanol | 2.06604 | 2.06624 | 1.4262 | 1.4262 | 0.000125496 | 0.000125598
diisopropylaminoethanol | 2.06645 | 2.06666 | 1.4262 | 1.4262 | 0.000125699 | 0.000125801
diisopropylaminoethanol | 2.06686 | 2.06707 | 1.4262 | 1.4262 | 0.000125903 | 0.000126004
diisopropylaminoethanol | 2.06727 | 2.06748 | 1.4262 | 1.4262 | 0.000126103 | 0.000126199
diisopropylaminoethanol | 2.06769 | 2.06789 | 1.4262 | 1.4262 | 0.000126292 | 0.000126382
diisopropylaminoethanol | 2.0681 | 2.06831 | 1.42619 | 1.42619 | 0.00012647 | 0.000126556
diisopropylaminoethanol | 2.06851 | 2.06872 | 1.42619 | 1.42619 | 0.000126641 | 0.000126726
diisopropylaminoethanol | 2.06892 | 2.06913 | 1.42619 | 1.42619 | 0.000126809 | 0.00012689
diisopropylaminoethanol | 2.06934 | 2.06954 | 1.42619 | 1.42619 | 0.00012697 | 0.000127048
diisopropylaminoethanol | 2.06975 | 2.06996 | 1.42619 | 1.42619 | 0.000127125 | 0.000127199
diisopropylaminoethanol | 2.07016 | 2.07037 | 1.42619 | 1.42618 | 0.000127272 | 0.00012734
diisopropylaminoethanol | 2.07058 | 2.07078 | 1.42618 | 1.42618 | 0.000127406 | 0.000127468
diisopropylaminoethanol | 2.07099 | 2.0712 | 1.42618 | 1.42618 | 0.000127528 | 0.000127588
diisopropylaminoethanol | 2.0714 | 2.07161 | 1.42618 | 1.42618 | 0.000127647 | 0.000127706
diisopropylaminoethanol | 2.07182 | 2.07202 | 1.42618 | 1.42618 | 0.000127764 | 0.000127821
diisopropylaminoethanol | 2.07223 | 2.07244 | 1.42618 | 1.42618 | 0.000127876 | 0.000127928
diisopropylaminoethanol | 2.07265 | 2.07285 | 1.42617 | 1.42617 | 0.000127978 | 0.000128025
diisopropylaminoethanol | 2.07306 | 2.07327 | 1.42617 | 1.42617 | 0.000128068 | 0.000128107
diisopropylaminoethanol | 2.07347 | 2.07368 | 1.42617 | 1.42617 | 0.000128142 | 0.000128171
diisopropylaminoethanol | 2.07389 | 2.0741 | 1.42617 | 1.42617 | 0.000128197 | 0.00012822
diisopropylaminoethanol | 2.0743 | 2.07451 | 1.42617 | 1.42617 | 0.000128242 | 0.000128264
diisopropylaminoethanol | 2.07472 | 2.07493 | 1.42617 | 1.42616 | 0.000128285 | 0.000128304
diisopropylaminoethanol | 2.07513 | 2.07534 | 1.42616 | 1.42616 | 0.000128322 | 0.000128337
diisopropylaminoethanol | 2.07555 | 2.07576 | 1.42616 | 1.42616 | 0.000128349 | 0.000128358
diisopropylaminoethanol | 2.07596 | 2.07617 | 1.42616 | 1.42616 | 0.000128365 | 0.000128367
diisopropylaminoethanol | 2.07638 | 2.07659 | 1.42616 | 1.42616 | 0.000128365 | 0.000128358
diisopropylaminoethanol | 2.0768 | 2.077 | 1.42616 | 1.42616 | 0.000128346 | 0.000128331
diisopropylaminoethanol | 2.07721 | 2.07742 | 1.42615 | 1.42615 | 0.000128313 | 0.000128294
diisopropylaminoethanol | 2.07763 | 2.07784 | 1.42615 | 1.42615 | 0.000128273 | 0.000128251
diisopropylaminoethanol | 2.07804 | 2.07825 | 1.42615 | 1.42615 | 0.000128226 | 0.000128197
diisopropylaminoethanol | 2.07846 | 2.07867 | 1.42615 | 1.42615 | 0.000128166 | 0.00012813
diisopropylaminoethanol | 2.07888 | 2.07909 | 1.42615 | 1.42615 | 0.000128093 | 0.000128052
diisopropylaminoethanol | 2.07929 | 2.0795 | 1.42615 | 1.42614 | 0.000128009 | 0.000127962
diisopropylaminoethanol | 2.07971 | 2.07992 | 1.42614 | 1.42614 | 0.000127912 | 0.00012786
diisopropylaminoethanol | 2.08013 | 2.08034 | 1.42614 | 1.42614 | 0.000127806 | 0.000127752
diisopropylaminoethanol | 2.08055 | 2.08075 | 1.42614 | 1.42614 | 0.000127698 | 0.000127644
diisopropylaminoethanol | 2.08096 | 2.08117 | 1.42614 | 1.42614 | 0.000127588 | 0.000127531
diisopropylaminoethanol | 2.08138 | 2.08159 | 1.42614 | 1.42613 | 0.00012747 | 0.000127406
diisopropylaminoethanol | 2.0818 | 2.08201 | 1.42613 | 1.42613 | 0.00012734 | 0.000127271
diisopropylaminoethanol | 2.08222 | 2.08243 | 1.42613 | 1.42613 | 0.000127201 | 0.000127128
diisopropylaminoethanol | 2.08264 | 2.08284 | 1.42613 | 1.42613 | 0.000127052 | 0.000126975
diisopropylaminoethanol | 2.08305 | 2.08326 | 1.42613 | 1.42613 | 0.000126897 | 0.000126818
diisopropylaminoethanol | 2.08347 | 2.08368 | 1.42613 | 1.42612 | 0.000126739 | 0.000126661
diisopropylaminoethanol | 2.08389 | 2.0841 | 1.42612 | 1.42612 | 0.000126581 | 0.0001265
diisopropylaminoethanol | 2.08431 | 2.08452 | 1.42612 | 1.42612 | 0.000126416 | 0.00012633
diisopropylaminoethanol | 2.08473 | 2.08494 | 1.42612 | 1.42612 | 0.00012624 | 0.000126148
diisopropylaminoethanol | 2.08515 | 2.08536 | 1.42612 | 1.42612 | 0.000126053 | 0.000125957
diisopropylaminoethanol | 2.08557 | 2.08578 | 1.42612 | 1.42611 | 0.00012586 | 0.000125761
diisopropylaminoethanol | 2.08599 | 2.0862 | 1.42611 | 1.42611 | 0.000125661 | 0.000125561
diisopropylaminoethanol | 2.08641 | 2.08662 | 1.42611 | 1.42611 | 0.000125459 | 0.000125358
diisopropylaminoethanol | 2.08683 | 2.08704 | 1.42611 | 1.42611 | 0.000125255 | 0.000125151
diisopropylaminoethanol | 2.08725 | 2.08746 | 1.42611 | 1.42611 | 0.000125044 | 0.000124933
diisopropylaminoethanol | 2.08767 | 2.08788 | 1.42611 | 1.4261 | 0.000124819 | 0.000124702
diisopropylaminoethanol | 2.08809 | 2.0883 | 1.4261 | 1.4261 | 0.000124582 | 0.000124462
diisopropylaminoethanol | 2.08851 | 2.08872 | 1.4261 | 1.4261 | 0.00012434 | 0.000124219
diisopropylaminoethanol | 2.08893 | 2.08914 | 1.4261 | 1.4261 | 0.000124097 | 0.000123975
diisopropylaminoethanol | 2.08935 | 2.08956 | 1.4261 | 1.4261 | 0.000123854 | 0.000123733
diisopropylaminoethanol | 2.08977 | 2.08998 | 1.42609 | 1.42609 | 0.000123613 | 0.000123492
diisopropylaminoethanol | 2.09019 | 2.0904 | 1.42609 | 1.42609 | 0.00012337 | 0.000123244
diisopropylaminoethanol | 2.09061 | 2.09082 | 1.42609 | 1.42609 | 0.000123116 | 0.000122985
diisopropylaminoethanol | 2.09103 | 2.09124 | 1.42609 | 1.42609 | 0.000122851 | 0.000122717
diisopropylaminoethanol | 2.09146 | 2.09167 | 1.42609 | 1.42608 | 0.000122583 | 0.000122449
diisopropylaminoethanol | 2.09188 | 2.09209 | 1.42608 | 1.42608 | 0.000122316 | 0.000122182
diisopropylaminoethanol | 2.0923 | 2.09251 | 1.42608 | 1.42608 | 0.00012205 | 0.000121918
diisopropylaminoethanol | 2.09272 | 2.09293 | 1.42608 | 1.42608 | 0.000121787 | 0.000121657
diisopropylaminoethanol | 2.09314 | 2.09336 | 1.42608 | 1.42608 | 0.000121525 | 0.000121392
diisopropylaminoethanol | 2.09357 | 2.09378 | 1.42607 | 1.42607 | 0.000121257 | 0.000121121
diisopropylaminoethanol | 2.09399 | 2.0942 | 1.42607 | 1.42607 | 0.000120983 | 0.000120844
diisopropylaminoethanol | 2.09441 | 2.09462 | 1.42607 | 1.42607 | 0.000120707 | 0.00012057
diisopropylaminoethanol | 2.09484 | 2.09505 | 1.42607 | 1.42607 | 0.000120433 | 0.000120297
diisopropylaminoethanol | 2.09526 | 2.09547 | 1.42607 | 1.42606 | 0.000120161 | 0.000120025
diisopropylaminoethanol | 2.09568 | 2.09589 | 1.42606 | 1.42606 | 0.000119889 | 0.000119753
diisopropylaminoethanol | 2.09611 | 2.09632 | 1.42606 | 1.42606 | 0.000119617 | 0.000119479
diisopropylaminoethanol | 2.09653 | 2.09674 | 1.42606 | 1.42606 | 0.000119339 | 0.000119198
diisopropylaminoethanol | 2.09695 | 2.09717 | 1.42606 | 1.42605 | 0.000119056 | 0.000118915
diisopropylaminoethanol | 2.09738 | 2.09759 | 1.42605 | 1.42605 | 0.000118775 | 0.000118637
diisopropylaminoethanol | 2.0978 | 2.09801 | 1.42605 | 1.42605 | 0.000118502 | 0.000118368
diisopropylaminoethanol | 2.09823 | 2.09844 | 1.42605 | 1.42605 | 0.000118235 | 0.000118101
diisopropylaminoethanol | 2.09865 | 2.09886 | 1.42605 | 1.42605 | 0.000117967 | 0.000117833
diisopropylaminoethanol | 2.09908 | 2.09929 | 1.42604 | 1.42604 | 0.000117698 | 0.000117561
diisopropylaminoethanol | 2.0995 | 2.09971 | 1.42604 | 1.42604 | 0.000117423 | 0.000117284
diisopropylaminoethanol | 2.09993 | 2.10014 | 1.42604 | 1.42604 | 0.000117143 | 0.000117001
diisopropylaminoethanol | 2.10035 | 2.10056 | 1.42604 | 1.42604 | 0.000116861 | 0.000116723
diisopropylaminoethanol | 2.10078 | 2.10099 | 1.42603 | 1.42603 | 0.000116588 | 0.000116455
diisopropylaminoethanol | 2.1012 | 2.10142 | 1.42603 | 1.42603 | 0.000116325 | 0.000116195
diisopropylaminoethanol | 2.10163 | 2.10184 | 1.42603 | 1.42603 | 0.000116066 | 0.000115936
diisopropylaminoethanol | 2.10205 | 2.10227 | 1.42603 | 1.42603 | 0.000115805 | 0.000115674
diisopropylaminoethanol | 2.10248 | 2.10269 | 1.42602 | 1.42602 | 0.000115543 | 0.000115411
diisopropylaminoethanol | 2.10291 | 2.10312 | 1.42602 | 1.42602 | 0.000115277 | 0.000115143
diisopropylaminoethanol | 2.10333 | 2.10355 | 1.42602 | 1.42602 | 0.00011501 | 0.000114877
diisopropylaminoethanol | 2.10376 | 2.10397 | 1.42602 | 1.42602 | 0.000114746 | 0.000114618
diisopropylaminoethanol | 2.10419 | 2.1044 | 1.42601 | 1.42601 | 0.000114491 | 0.000114365
diisopropylaminoethanol | 2.10461 | 2.10483 | 1.42601 | 1.42601 | 0.000114238 | 0.000114111
diisopropylaminoethanol | 2.10504 | 2.10525 | 1.42601 | 1.42601 | 0.000113983 | 0.000113856
diisopropylaminoethanol | 2.10547 | 2.10568 | 1.42601 | 1.42601 | 0.000113728 | 0.000113601
diisopropylaminoethanol | 2.1059 | 2.10611 | 1.426 | 1.426 | 0.000113474 | 0.000113348
diisopropylaminoethanol | 2.10632 | 2.10654 | 1.426 | 1.426 | 0.000113223 | 0.000113099
diisopropylaminoethanol | 2.10675 | 2.10697 | 1.426 | 1.426 | 0.000112977 | 0.000112858
diisopropylaminoethanol | 2.10718 | 2.10739 | 1.426 | 1.426 | 0.000112739 | 0.000112621
diisopropylaminoethanol | 2.10761 | 2.10782 | 1.42599 | 1.42599 | 0.000112501 | 0.00011238
diisopropylaminoethanol | 2.10804 | 2.10825 | 1.42599 | 1.42599 | 0.000112257 | 0.000112133
diisopropylaminoethanol | 2.10846 | 2.10868 | 1.42599 | 1.42599 | 0.00011201 | 0.000111886
diisopropylaminoethanol | 2.10889 | 2.10911 | 1.42599 | 1.42599 | 0.000111763 | 0.000111641
diisopropylaminoethanol | 2.10932 | 2.10954 | 1.42598 | 1.42598 | 0.000111519 | 0.000111398
diisopropylaminoethanol | 2.10975 | 2.10997 | 1.42598 | 1.42598 | 0.00011128 | 0.000111163
diisopropylaminoethanol | 2.11018 | 2.1104 | 1.42598 | 1.42598 | 0.000111047 | 0.000110932
diisopropylaminoethanol | 2.11061 | 2.11083 | 1.42598 | 1.42597 | 0.000110816 | 0.000110698
diisopropylaminoethanol | 2.11104 | 2.11125 | 1.42597 | 1.42597 | 0.000110578 | 0.000110456
diisopropylaminoethanol | 2.11147 | 2.11168 | 1.42597 | 1.42597 | 0.000110333 | 0.00011021
diisopropylaminoethanol | 2.1119 | 2.11211 | 1.42597 | 1.42597 | 0.000110088 | 0.000109966
diisopropylaminoethanol | 2.11233 | 2.11255 | 1.42597 | 1.42596 | 0.000109845 | 0.000109725
diisopropylaminoethanol | 2.11276 | 2.11298 | 1.42596 | 1.42596 | 0.000109605 | 0.000109487
diisopropylaminoethanol | 2.11319 | 2.11341 | 1.42596 | 1.42596 | 0.000109371 | 0.000109254
diisopropylaminoethanol | 2.11362 | 2.11384 | 1.42596 | 1.42596 | 0.000109136 | 0.000109016
diisopropylaminoethanol | 2.11405 | 2.11427 | 1.42596 | 1.42595 | 0.000108893 | 0.000108769
diisopropylaminoethanol | 2.11448 | 2.1147 | 1.42595 | 1.42595 | 0.000108643 | 0.000108518
diisopropylaminoethanol | 2.11491 | 2.11513 | 1.42595 | 1.42595 | 0.000108394 | 0.000108271
diisopropylaminoethanol | 2.11535 | 2.11556 | 1.42595 | 1.42595 | 0.000108148 | 0.000108027
diisopropylaminoethanol | 2.11578 | 2.11599 | 1.42594 | 1.42594 | 0.000107906 | 0.000107785
diisopropylaminoethanol | 2.11621 | 2.11643 | 1.42594 | 1.42594 | 0.000107666 | 0.000107547
diisopropylaminoethanol | 2.11664 | 2.11686 | 1.42594 | 1.42594 | 0.000107427 | 0.000107306
diisopropylaminoethanol | 2.11707 | 2.11729 | 1.42594 | 1.42593 | 0.000107181 | 0.000107054
diisopropylaminoethanol | 2.11751 | 2.11772 | 1.42593 | 1.42593 | 0.000106925 | 0.000106795
diisopropylaminoethanol | 2.11794 | 2.11815 | 1.42593 | 1.42593 | 0.000106666 | 0.000106538
diisopropylaminoethanol | 2.11837 | 2.11859 | 1.42593 | 1.42593 | 0.000106411 | 0.000106286
diisopropylaminoethanol | 2.1188 | 2.11902 | 1.42593 | 1.42592 | 0.000106162 | 0.000106038
diisopropylaminoethanol | 2.11924 | 2.11945 | 1.42592 | 1.42592 | 0.000105915 | 0.000105792
diisopropylaminoethanol | 2.11967 | 2.11989 | 1.42592 | 1.42592 | 0.00010567 | 0.000105548
diisopropylaminoethanol | 2.1201 | 2.12032 | 1.42592 | 1.42592 | 0.000105424 | 0.000105299
diisopropylaminoethanol | 2.12054 | 2.12075 | 1.42591 | 1.42591 | 0.000105172 | 0.000105046
diisopropylaminoethanol | 2.12097 | 2.12119 | 1.42591 | 1.42591 | 0.00010492 | 0.000104796
diisopropylaminoethanol | 2.1214 | 2.12162 | 1.42591 | 1.42591 | 0.000104673 | 0.000104552
diisopropylaminoethanol | 2.12184 | 2.12206 | 1.42591 | 1.4259 | 0.000104431 | 0.00010431
diisopropylaminoethanol | 2.12227 | 2.12249 | 1.4259 | 1.4259 | 0.000104189 | 0.000104068
diisopropylaminoethanol | 2.12271 | 2.12292 | 1.4259 | 1.4259 | 0.000103946 | 0.000103824
diisopropylaminoethanol | 2.12314 | 2.12336 | 1.4259 | 1.4259 | 0.000103701 | 0.000103576
diisopropylaminoethanol | 2.12358 | 2.12379 | 1.42589 | 1.42589 | 0.000103451 | 0.000103327
diisopropylaminoethanol | 2.12401 | 2.12423 | 1.42589 | 1.42589 | 0.000103204 | 0.000103084
diisopropylaminoethanol | 2.12445 | 2.12466 | 1.42589 | 1.42589 | 0.000102967 | 0.000102852
diisopropylaminoethanol | 2.12488 | 2.1251 | 1.42589 | 1.42588 | 0.000102739 | 0.000102627
diisopropylaminoethanol | 2.12532 | 2.12553 | 1.42588 | 1.42588 | 0.000102515 | 0.000102403
diisopropylaminoethanol | 2.12575 | 2.12597 | 1.42588 | 1.42588 | 0.000102291 | 0.000102179
diisopropylaminoethanol | 2.12619 | 2.12641 | 1.42588 | 1.42588 | 0.000102066 | 0.000101952
diisopropylaminoethanol | 2.12662 | 2.12684 | 1.42587 | 1.42587 | 0.000101837 | 0.000101723
diisopropylaminoethanol | 2.12706 | 2.12728 | 1.42587 | 1.42587 | 0.00010161 | 0.0001015
diisopropylaminoethanol | 2.1275 | 2.12772 | 1.42587 | 1.42587 | 0.000101393 | 0.000101288
diisopropylaminoethanol | 2.12793 | 2.12815 | 1.42587 | 1.42586 | 0.000101185 | 0.000101083
diisopropylaminoethanol | 2.12837 | 2.12859 | 1.42586 | 1.42586 | 0.000100981 | 0.000100879
diisopropylaminoethanol | 2.12881 | 2.12903 | 1.42586 | 1.42586 | 0.000100777 | 0.000100675
diisopropylaminoethanol | 2.12924 | 2.12946 | 1.42586 | 1.42585 | 0.000100573 | 0.000100471
diisopropylaminoethanol | 2.12968 | 2.1299 | 1.42585 | 1.42585 | 0.000100369 | 0.000100267
diisopropylaminoethanol | 2.13012 | 2.13034 | 1.42585 | 1.42585 | 0.000100166 | 0.000100067
diisopropylaminoethanol | 2.13056 | 2.13078 | 1.42585 | 1.42585 | 9.99704e-05 | 9.98769e-05
diisopropylaminoethanol | 2.13099 | 2.13121 | 1.42584 | 1.42584 | 9.97854e-05 | 9.96946e-05
diisopropylaminoethanol | 2.13143 | 2.13165 | 1.42584 | 1.42584 | 9.96036e-05 | 9.95117e-05
diisopropylaminoethanol | 2.13187 | 2.13209 | 1.42584 | 1.42584 | 9.94191e-05 | 9.93263e-05
diisopropylaminoethanol | 2.13231 | 2.13253 | 1.42584 | 1.42583 | 9.92338e-05 | 9.91421e-05
diisopropylaminoethanol | 2.13275 | 2.13297 | 1.42583 | 1.42583 | 9.90512e-05 | 9.89613e-05
diisopropylaminoethanol | 2.13319 | 2.13341 | 1.42583 | 1.42583 | 9.88728e-05 | 9.87861e-05
diisopropylaminoethanol | 2.13362 | 2.13384 | 1.42583 | 1.42582 | 9.87019e-05 | 9.86202e-05
diisopropylaminoethanol | 2.13406 | 2.13428 | 1.42582 | 1.42582 | 9.85404e-05 | 9.84616e-05
diisopropylaminoethanol | 2.1345 | 2.13472 | 1.42582 | 1.42582 | 9.83827e-05 | 9.83031e-05
diisopropylaminoethanol | 2.13494 | 2.13516 | 1.42582 | 1.42582 | 9.82226e-05 | 9.81418e-05
diisopropylaminoethanol | 2.13538 | 2.1356 | 1.42581 | 1.42581 | 9.80616e-05 | 9.79824e-05
diisopropylaminoethanol | 2.13582 | 2.13604 | 1.42581 | 1.42581 | 9.79046e-05 | 9.78282e-05
diisopropylaminoethanol | 2.13626 | 2.13648 | 1.42581 | 1.42581 | 9.77533e-05 | 9.76804e-05
diisopropylaminoethanol | 2.1367 | 2.13692 | 1.4258 | 1.4258 | 9.76097e-05 | 9.75412e-05
diisopropylaminoethanol | 2.13714 | 2.13736 | 1.4258 | 1.4258 | 9.74743e-05 | 9.74077e-05
diisopropylaminoethanol | 2.13758 | 2.1378 | 1.4258 | 1.4258 | 9.73404e-05 | 9.72714e-05
diisopropylaminoethanol | 2.13802 | 2.13824 | 1.4258 | 1.42579 | 9.72008e-05 | 9.71295e-05
diisopropylaminoethanol | 2.13846 | 2.13869 | 1.42579 | 1.42579 | 9.70584e-05 | 9.69886e-05
diisopropylaminoethanol | 2.13891 | 2.13913 | 1.42579 | 1.42579 | 9.69207e-05 | 9.68546e-05
diisopropylaminoethanol | 2.13935 | 2.13957 | 1.42579 | 1.42578 | 9.67906e-05 | 9.67287e-05
diisopropylaminoethanol | 2.13979 | 2.14001 | 1.42578 | 1.42578 | 9.66694e-05 | 9.66126e-05
diisopropylaminoethanol | 2.14023 | 2.14045 | 1.42578 | 1.42578 | 9.65583e-05 | 9.65053e-05
diisopropylaminoethanol | 2.14067 | 2.14089 | 1.42578 | 1.42577 | 9.64525e-05 | 9.63986e-05
diisopropylaminoethanol | 2.14111 | 2.14133 | 1.42577 | 1.42577 | 9.63429e-05 | 9.62859e-05
diisopropylaminoethanol | 2.14156 | 2.14178 | 1.42577 | 1.42577 | 9.62287e-05 | 9.61724e-05
diisopropylaminoethanol | 2.142 | 2.14222 | 1.42577 | 1.42577 | 9.61179e-05 | 9.60656e-05
diisopropylaminoethanol | 2.14244 | 2.14266 | 1.42576 | 1.42576 | 9.60151e-05 | 9.59659e-05
diisopropylaminoethanol | 2.14288 | 2.1431 | 1.42576 | 1.42576 | 9.59178e-05 | 9.58708e-05
diisopropylaminoethanol | 2.14333 | 2.14355 | 1.42576 | 1.42576 | 9.58249e-05 | 9.57799e-05
diisopropylaminoethanol | 2.14377 | 2.14399 | 1.42575 | 1.42575 | 9.57352e-05 | 9.56895e-05
diisopropylaminoethanol | 2.14421 | 2.14443 | 1.42575 | 1.42575 | 9.56421e-05 | 9.5593e-05
diisopropylaminoethanol | 2.14466 | 2.14488 | 1.42575 | 1.42575 | 9.55431e-05 | 9.54937e-05
diisopropylaminoethanol | 2.1451 | 2.14532 | 1.42574 | 1.42574 | 9.54462e-05 | 9.5401e-05
diisopropylaminoethanol | 2.14554 | 2.14577 | 1.42574 | 1.42574 | 9.53582e-05 | 9.53172e-05
diisopropylaminoethanol | 2.14599 | 2.14621 | 1.42574 | 1.42574 | 9.52774e-05 | 9.52384e-05
diisopropylaminoethanol | 2.14643 | 2.14665 | 1.42573 | 1.42573 | 9.52e-05 | 9.5162e-05
diisopropylaminoethanol | 2.14688 | 2.1471 | 1.42573 | 1.42573 | 9.5124e-05 | 9.50852e-05
diisopropylaminoethanol | 2.14732 | 2.14754 | 1.42573 | 1.42573 | 9.50447e-05 | 9.50023e-05
diisopropylaminoethanol | 2.14777 | 2.14799 | 1.42572 | 1.42572 | 9.49584e-05 | 9.49141e-05
diisopropylaminoethanol | 2.14821 | 2.14843 | 1.42572 | 1.42572 | 9.48704e-05 | 9.48284e-05
diisopropylaminoethanol | 2.14866 | 2.14888 | 1.42572 | 1.42572 | 9.47879e-05 | 9.47486e-05
diisopropylaminoethanol | 2.1491 | 2.14932 | 1.42572 | 1.42571 | 9.47097e-05 | 9.46706e-05
diisopropylaminoethanol | 2.14955 | 2.14977 | 1.42571 | 1.42571 | 9.4631e-05 | 9.4591e-05
diisopropylaminoethanol | 2.14999 | 2.15021 | 1.42571 | 1.42571 | 9.45507e-05 | 9.45098e-05
diisopropylaminoethanol | 2.15044 | 2.15066 | 1.42571 | 1.4257 | 9.44679e-05 | 9.44249e-05
diisopropylaminoethanol | 2.15088 | 2.15111 | 1.4257 | 1.4257 | 9.4381e-05 | 9.4337e-05
diisopropylaminoethanol | 2.15133 | 2.15155 | 1.4257 | 1.4257 | 9.42939e-05 | 9.42527e-05
diisopropylaminoethanol | 2.15178 | 2.152 | 1.4257 | 1.42569 | 9.42135e-05 | 9.41759e-05
diisopropylaminoethanol | 2.15222 | 2.15245 | 1.42569 | 1.42569 | 9.41389e-05 | 9.41014e-05
diisopropylaminoethanol | 2.15267 | 2.15289 | 1.42569 | 1.42569 | 9.4063e-05 | 9.40235e-05
diisopropylaminoethanol | 2.15312 | 2.15334 | 1.42569 | 1.42568 | 9.3983e-05 | 9.39416e-05
diisopropylaminoethanol | 2.15356 | 2.15379 | 1.42568 | 1.42568 | 9.38993e-05 | 9.38562e-05
diisopropylaminoethanol | 2.15401 | 2.15423 | 1.42568 | 1.42568 | 9.38126e-05 | 9.37692e-05
diisopropylaminoethanol | 2.15446 | 2.15468 | 1.42568 | 1.42567 | 9.37267e-05 | 9.36863e-05
diisopropylaminoethanol | 2.15491 | 2.15513 | 1.42567 | 1.42567 | 9.36484e-05 | 9.36129e-05
diisopropylaminoethanol | 2.15535 | 2.15558 | 1.42567 | 1.42567 | 9.35787e-05 | 9.35447e-05
diisopropylaminoethanol | 2.1558 | 2.15603 | 1.42567 | 1.42566 | 9.35099e-05 | 9.34735e-05
diisopropylaminoethanol | 2.15625 | 2.15647 | 1.42566 | 1.42566 | 9.34356e-05 | 9.33964e-05
diisopropylaminoethanol | 2.1567 | 2.15692 | 1.42566 | 1.42566 | 9.33565e-05 | 9.33161e-05
diisopropylaminoethanol | 2.15715 | 2.15737 | 1.42565 | 1.42565 | 9.32755e-05 | 9.3235e-05
diisopropylaminoethanol | 2.1576 | 2.15782 | 1.42565 | 1.42565 | 9.3195e-05 | 9.31565e-05
diisopropylaminoethanol | 2.15804 | 2.15827 | 1.42565 | 1.42565 | 9.31203e-05 | 9.30866e-05
diisopropylaminoethanol | 2.15849 | 2.15872 | 1.42564 | 1.42564 | 9.30549e-05 | 9.30241e-05
diisopropylaminoethanol | 2.15894 | 2.15917 | 1.42564 | 1.42564 | 9.2993e-05 | 9.29611e-05
diisopropylaminoethanol | 2.15939 | 2.15962 | 1.42564 | 1.42564 | 9.29282e-05 | 9.28948e-05
diisopropylaminoethanol | 2.15984 | 2.16007 | 1.42563 | 1.42563 | 9.28616e-05 | 9.28288e-05
diisopropylaminoethanol | 2.16029 | 2.16052 | 1.42563 | 1.42563 | 9.27965e-05 | 9.27647e-05
diisopropylaminoethanol | 2.16074 | 2.16097 | 1.42563 | 1.42563 | 9.27336e-05 | 9.27036e-05
diisopropylaminoethanol | 2.16119 | 2.16142 | 1.42562 | 1.42562 | 9.26751e-05 | 9.26483e-05
diisopropylaminoethanol | 2.16164 | 2.16187 | 1.42562 | 1.42562 | 9.26225e-05 | 9.25966e-05
diisopropylaminoethanol | 2.16209 | 2.16232 | 1.42562 | 1.42561 | 9.25697e-05 | 9.2541e-05
diisopropylaminoethanol | 2.16254 | 2.16277 | 1.42561 | 1.42561 | 9.25109e-05 | 9.24803e-05
diisopropylaminoethanol | 2.163 | 2.16322 | 1.42561 | 1.42561 | 9.24499e-05 | 9.24204e-05
diisopropylaminoethanol | 2.16345 | 2.16367 | 1.42561 | 1.4256 | 9.23922e-05 | 9.23655e-05
diisopropylaminoethanol | 2.1639 | 2.16412 | 1.4256 | 1.4256 | 9.23403e-05 | 9.23168e-05
diisopropylaminoethanol | 2.16435 | 2.16458 | 1.4256 | 1.4256 | 9.22952e-05 | 9.2275e-05
diisopropylaminoethanol | 2.1648 | 2.16503 | 1.4256 | 1.42559 | 9.22555e-05 | 9.22356e-05
diisopropylaminoethanol | 2.16525 | 2.16548 | 1.42559 | 1.42559 | 9.22143e-05 | 9.21908e-05
diisopropylaminoethanol | 2.16571 | 2.16593 | 1.42559 | 1.42559 | 9.21651e-05 | 9.21378e-05
diisopropylaminoethanol | 2.16616 | 2.16638 | 1.42558 | 1.42558 | 9.21098e-05 | 9.20822e-05
diisopropylaminoethanol | 2.16661 | 2.16684 | 1.42558 | 1.42558 | 9.20559e-05 | 9.20312e-05
diisopropylaminoethanol | 2.16706 | 2.16729 | 1.42558 | 1.42558 | 9.20085e-05 | 9.19878e-05
diisopropylaminoethanol | 2.16752 | 2.16774 | 1.42557 | 1.42557 | 9.19691e-05 | 9.19524e-05
diisopropylaminoethanol | 2.16797 | 2.1682 | 1.42557 | 1.42557 | 9.19372e-05 | 9.19228e-05
diisopropylaminoethanol | 2.16842 | 2.16865 | 1.42557 | 1.42556 | 9.19083e-05 | 9.18927e-05
diisopropylaminoethanol | 2.16888 | 2.1691 | 1.42556 | 1.42556 | 9.18755e-05 | 9.18569e-05
diisopropylaminoethanol | 2.16933 | 2.16956 | 1.42556 | 1.42556 | 9.1838e-05 | 9.182e-05
diisopropylaminoethanol | 2.16978 | 2.17001 | 1.42556 | 1.42555 | 9.18037e-05 | 9.17893e-05
diisopropylaminoethanol | 2.17024 | 2.17047 | 1.42555 | 1.42555 | 9.17764e-05 | 9.17646e-05
diisopropylaminoethanol | 2.17069 | 2.17092 | 1.42555 | 1.42555 | 9.17535e-05 | 9.17433e-05
diisopropylaminoethanol | 2.17115 | 2.17137 | 1.42554 | 1.42554 | 9.1734e-05 | 9.17253e-05
diisopropylaminoethanol | 2.1716 | 2.17183 | 1.42554 | 1.42554 | 9.17167e-05 | 9.17073e-05
diisopropylaminoethanol | 2.17206 | 2.17228 | 1.42554 | 1.42554 | 9.16967e-05 | 9.16848e-05
diisopropylaminoethanol | 2.17251 | 2.17274 | 1.42553 | 1.42553 | 9.16726e-05 | 9.16619e-05
diisopropylaminoethanol | 2.17297 | 2.17319 | 1.42553 | 1.42553 | 9.16537e-05 | 9.16486e-05
diisopropylaminoethanol | 2.17342 | 2.17365 | 1.42553 | 1.42552 | 9.1646e-05 | 9.16451e-05
diisopropylaminoethanol | 2.17388 | 2.17411 | 1.42552 | 1.42552 | 9.16449e-05 | 9.16449e-05
diisopropylaminoethanol | 2.17433 | 2.17456 | 1.42552 | 1.42552 | 9.1645e-05 | 9.1645e-05
diisopropylaminoethanol | 2.17479 | 2.17502 | 1.42551 | 1.42551 | 9.1645e-05 | 9.16445e-05
diisopropylaminoethanol | 2.17525 | 2.17547 | 1.42551 | 1.42551 | 9.16429e-05 | 9.164e-05
diisopropylaminoethanol | 2.1757 | 2.17593 | 1.42551 | 1.42551 | 9.16363e-05 | 9.16334e-05
diisopropylaminoethanol | 2.17616 | 2.17639 | 1.4255 | 1.4255 | 9.16325e-05 | 9.16348e-05
diisopropylaminoethanol | 2.17662 | 2.17684 | 1.4255 | 1.4255 | 9.16402e-05 | 9.16482e-05
diisopropylaminoethanol | 2.17707 | 2.1773 | 1.4255 | 1.42549 | 9.16575e-05 | 9.1667e-05
diisopropylaminoethanol | 2.17753 | 2.17776 | 1.42549 | 1.42549 | 9.16763e-05 | 9.16852e-05
diisopropylaminoethanol | 2.17799 | 2.17822 | 1.42549 | 1.42549 | 9.16939e-05 | 9.17024e-05
diisopropylaminoethanol | 2.17844 | 2.17867 | 1.42548 | 1.42548 | 9.17105e-05 | 9.17177e-05
diisopropylaminoethanol | 2.1789 | 2.17913 | 1.42548 | 1.42548 | 9.17245e-05 | 9.17313e-05
diisopropylaminoethanol | 2.17936 | 2.17959 | 1.42548 | 1.42547 | 9.17392e-05 | 9.17491e-05
diisopropylaminoethanol | 2.17982 | 2.18005 | 1.42547 | 1.42547 | 9.17614e-05 | 9.17756e-05
diisopropylaminoethanol | 2.18028 | 2.18051 | 1.42547 | 1.42547 | 9.17907e-05 | 9.18058e-05
diisopropylaminoethanol | 2.18073 | 2.18096 | 1.42546 | 1.42546 | 9.18201e-05 | 9.18333e-05
diisopropylaminoethanol | 2.18119 | 2.18142 | 1.42546 | 1.42546 | 9.18455e-05 | 9.1857e-05
diisopropylaminoethanol | 2.18165 | 2.18188 | 1.42546 | 1.42545 | 9.18682e-05 | 9.18793e-05
diisopropylaminoethanol | 2.18211 | 2.18234 | 1.42545 | 1.42545 | 9.18905e-05 | 9.19025e-05
diisopropylaminoethanol | 2.18257 | 2.1828 | 1.42545 | 1.42545 | 9.1916e-05 | 9.19318e-05
diisopropylaminoethanol | 2.18303 | 2.18326 | 1.42544 | 1.42544 | 9.195e-05 | 9.19701e-05
diisopropylaminoethanol | 2.18349 | 2.18372 | 1.42544 | 1.42544 | 9.19912e-05 | 9.20121e-05
diisopropylaminoethanol | 2.18395 | 2.18418 | 1.42544 | 1.42543 | 9.2032e-05 | 9.20504e-05
diisopropylaminoethanol | 2.18441 | 2.18464 | 1.42543 | 1.42543 | 9.20675e-05 | 9.20837e-05
diisopropylaminoethanol | 2.18487 | 2.1851 | 1.42543 | 1.42543 | 9.20991e-05 | 9.2114e-05
diisopropylaminoethanol | 2.18533 | 2.18556 | 1.42542 | 1.42542 | 9.21287e-05 | 9.21437e-05
diisopropylaminoethanol | 2.18579 | 2.18602 | 1.42542 | 1.42542 | 9.21596e-05 | 9.21773e-05
diisopropylaminoethanol | 2.18625 | 2.18648 | 1.42542 | 1.42541 | 9.2197e-05 | 9.22185e-05
diisopropylaminoethanol | 2.18671 | 2.18694 | 1.42541 | 1.42541 | 9.22409e-05 | 9.22632e-05
diisopropylaminoethanol | 2.18717 | 2.1874 | 1.42541 | 1.42541 | 9.22843e-05 | 9.23039e-05
diisopropylaminoethanol | 2.18764 | 2.18787 | 1.4254 | 1.4254 | 9.23222e-05 | 9.23397e-05
diisopropylaminoethanol | 2.1881 | 2.18833 | 1.4254 | 1.4254 | 9.2357e-05 | 9.23747e-05
diisopropylaminoethanol | 2.18856 | 2.18879 | 1.4254 | 1.42539 | 9.23927e-05 | 9.24112e-05
diisopropylaminoethanol | 2.18902 | 2.18925 | 1.42539 | 1.42539 | 9.24303e-05 | 9.24504e-05
diisopropylaminoethanol | 2.18948 | 2.18971 | 1.42539 | 1.42539 | 9.24716e-05 | 9.24937e-05
diisopropylaminoethanol | 2.18995 | 2.19018 | 1.42538 | 1.42538 | 9.25162e-05 | 9.25378e-05
diisopropylaminoethanol | 2.19041 | 2.19064 | 1.42538 | 1.42538 | 9.25573e-05 | 9.25741e-05
diisopropylaminoethanol | 2.19087 | 2.1911 | 1.42538 | 1.42537 | 9.25884e-05 | 9.26011e-05
diisopropylaminoethanol | 2.19133 | 2.19156 | 1.42537 | 1.42537 | 9.26135e-05 | 9.26265e-05
diisopropylaminoethanol | 2.1918 | 2.19203 | 1.42537 | 1.42537 | 9.26405e-05 | 9.26557e-05
diisopropylaminoethanol | 2.19226 | 2.19249 | 1.42536 | 1.42536 | 9.2672e-05 | 9.26896e-05
diisopropylaminoethanol | 2.19272 | 2.19296 | 1.42536 | 1.42536 | 9.27085e-05 | 9.27288e-05
diisopropylaminoethanol | 2.19319 | 2.19342 | 1.42535 | 1.42535 | 9.275e-05 | 9.27707e-05
diisopropylaminoethanol | 2.19365 | 2.19388 | 1.42535 | 1.42535 | 9.279e-05 | 9.28069e-05
diisopropylaminoethanol | 2.19412 | 2.19435 | 1.42535 | 1.42534 | 9.28215e-05 | 9.28347e-05
diisopropylaminoethanol | 2.19458 | 2.19481 | 1.42534 | 1.42534 | 9.28477e-05 | 9.28614e-05
diisopropylaminoethanol | 2.19504 | 2.19528 | 1.42534 | 1.42534 | 9.28765e-05 | 9.28931e-05
diisopropylaminoethanol | 2.19551 | 2.19574 | 1.42533 | 1.42533 | 9.29111e-05 | 9.29304e-05
diisopropylaminoethanol | 2.19597 | 2.19621 | 1.42533 | 1.42533 | 9.29508e-05 | 9.29724e-05
diisopropylaminoethanol | 2.19644 | 2.19667 | 1.42532 | 1.42532 | 9.29949e-05 | 9.30175e-05
diisopropylaminoethanol | 2.1969 | 2.19714 | 1.42532 | 1.42532 | 9.30391e-05 | 9.30589e-05
diisopropylaminoethanol | 2.19737 | 2.1976 | 1.42532 | 1.42531 | 9.30765e-05 | 9.30925e-05
diisopropylaminoethanol | 2.19784 | 2.19807 | 1.42531 | 1.42531 | 9.3108e-05 | 9.31243e-05
diisopropylaminoethanol | 2.1983 | 2.19853 | 1.42531 | 1.4253 | 9.31425e-05 | 9.31631e-05
diisopropylaminoethanol | 2.19877 | 2.199 | 1.4253 | 1.4253 | 9.31857e-05 | 9.32097e-05
diisopropylaminoethanol | 2.19923 | 2.19947 | 1.4253 | 1.4253 | 9.32345e-05 | 9.32598e-05
diisopropylaminoethanol | 2.1997 | 2.19993 | 1.42529 | 1.42529 | 9.32857e-05 | 9.33121e-05
diisopropylaminoethanol | 2.20017 | 2.2004 | 1.42529 | 1.42529 | 9.33386e-05 | 9.33647e-05
diisopropylaminoethanol | 2.20063 | 2.20087 | 1.42528 | 1.42528 | 9.33899e-05 | 9.34144e-05
diisopropylaminoethanol | 2.2011 | 2.20133 | 1.42528 | 1.42528 | 9.34389e-05 | 9.34646e-05
diisopropylaminoethanol | 2.20157 | 2.2018 | 1.42527 | 1.42527 | 9.34927e-05 | 9.3524e-05
diisopropylaminoethanol | 2.20204 | 2.20227 | 1.42527 | 1.42527 | 9.35585e-05 | 9.35956e-05
diisopropylaminoethanol | 2.2025 | 2.20274 | 1.42527 | 1.42526 | 9.36343e-05 | 9.36739e-05
diisopropylaminoethanol | 2.20297 | 2.2032 | 1.42526 | 1.42526 | 9.37138e-05 | 9.37543e-05
diisopropylaminoethanol | 2.20344 | 2.20367 | 1.42526 | 1.42525 | 9.37951e-05 | 9.38364e-05
diisopropylaminoethanol | 2.20391 | 2.20414 | 1.42525 | 1.42525 | 9.3878e-05 | 9.39201e-05
diisopropylaminoethanol | 2.20438 | 2.20461 | 1.42525 | 1.42524 | 9.39628e-05 | 9.4007e-05
diisopropylaminoethanol | 2.20484 | 2.20508 | 1.42524 | 1.42524 | 9.40535e-05 | 9.4103e-05
diisopropylaminoethanol | 2.20531 | 2.20555 | 1.42524 | 1.42523 | 9.41556e-05 | 9.42109e-05
diisopropylaminoethanol | 2.20578 | 2.20602 | 1.42523 | 1.42523 | 9.4268e-05 | 9.43263e-05
diisopropylaminoethanol | 2.20625 | 2.20649 | 1.42523 | 1.42522 | 9.43853e-05 | 9.4445e-05
diisopropylaminoethanol | 2.20672 | 2.20696 | 1.42522 | 1.42522 | 9.45054e-05 | 9.4567e-05
diisopropylaminoethanol | 2.20719 | 2.20743 | 1.42522 | 1.42521 | 9.46298e-05 | 9.46943e-05
diisopropylaminoethanol | 2.20766 | 2.2079 | 1.42521 | 1.42521 | 9.47608e-05 | 9.48302e-05
diisopropylaminoethanol | 2.20813 | 2.20837 | 1.42521 | 1.4252 | 9.49032e-05 | 9.498e-05
diisopropylaminoethanol | 2.2086 | 2.20884 | 1.4252 | 1.4252 | 9.50605e-05 | 9.51439e-05
diisopropylaminoethanol | 2.20907 | 2.20931 | 1.4252 | 1.42519 | 9.52292e-05 | 9.53154e-05
diisopropylaminoethanol | 2.20954 | 2.20978 | 1.42519 | 1.42519 | 9.5402e-05 | 9.5489e-05
diisopropylaminoethanol | 2.21001 | 2.21025 | 1.42519 | 1.42518 | 9.55767e-05 | 9.56655e-05
diisopropylaminoethanol | 2.21048 | 2.21072 | 1.42518 | 1.42518 | 9.57559e-05 | 9.58483e-05
diisopropylaminoethanol | 2.21096 | 2.21119 | 1.42518 | 1.42517 | 9.59434e-05 | 9.6042e-05
diisopropylaminoethanol | 2.21143 | 2.21166 | 1.42517 | 1.42517 | 9.61448e-05 | 9.62523e-05
diisopropylaminoethanol | 2.2119 | 2.21213 | 1.42517 | 1.42516 | 9.63646e-05 | 9.64812e-05
diisopropylaminoethanol | 2.21237 | 2.21261 | 1.42516 | 1.42516 | 9.66016e-05 | 9.67247e-05
diisopropylaminoethanol | 2.21284 | 2.21308 | 1.42516 | 1.42515 | 9.685e-05 | 9.69771e-05
diisopropylaminoethanol | 2.21331 | 2.21355 | 1.42515 | 1.42515 | 9.71064e-05 | 9.72382e-05
diisopropylaminoethanol | 2.21379 | 2.21402 | 1.42514 | 1.42514 | 9.7373e-05 | 9.75115e-05
diisopropylaminoethanol | 2.21426 | 2.2145 | 1.42514 | 1.42514 | 9.7654e-05 | 9.78007e-05
diisopropylaminoethanol | 2.21473 | 2.21497 | 1.42513 | 1.42513 | 9.79522e-05 | 9.81087e-05
diisopropylaminoethanol | 2.21521 | 2.21544 | 1.42513 | 1.42513 | 9.82702e-05 | 9.84365e-05
diisopropylaminoethanol | 2.21568 | 2.21592 | 1.42512 | 1.42512 | 9.86065e-05 | 9.87795e-05
diisopropylaminoethanol | 2.21615 | 2.21639 | 1.42512 | 1.42511 | 9.89547e-05 | 9.91321e-05
diisopropylaminoethanol | 2.21663 | 2.21686 | 1.42511 | 1.42511 | 9.93121e-05 | 9.94957e-05
diisopropylaminoethanol | 2.2171 | 2.21734 | 1.42511 | 1.4251 | 9.96838e-05 | 9.98768e-05
diisopropylaminoethanol | 2.21757 | 2.21781 | 1.4251 | 1.4251 | 0.000100075 | 0.000100278
diisopropylaminoethanol | 2.21805 | 2.21829 | 1.42509 | 1.42509 | 0.000100486 | 0.0001007
diisopropylaminoethanol | 2.21852 | 2.21876 | 1.42509 | 1.42509 | 0.00010092 | 0.000101145
diisopropylaminoethanol | 2.219 | 2.21924 | 1.42508 | 1.42508 | 0.000101374 | 0.000101608
diisopropylaminoethanol | 2.21947 | 2.21971 | 1.42508 | 1.42507 | 0.000101844 | 0.000102083
diisopropylaminoethanol | 2.21995 | 2.22019 | 1.42507 | 1.42507 | 0.000102326 | 0.000102573
diisopropylaminoethanol | 2.22042 | 2.22066 | 1.42506 | 1.42506 | 0.000102826 | 0.000103086
diisopropylaminoethanol | 2.2209 | 2.22114 | 1.42506 | 1.42506 | 0.000103353 | 0.000103628
diisopropylaminoethanol | 2.22137 | 2.22161 | 1.42505 | 1.42505 | 0.000103909 | 0.000104198
diisopropylaminoethanol | 2.22185 | 2.22209 | 1.42505 | 1.42504 | 0.000104493 | 0.000104796
diisopropylaminoethanol | 2.22233 | 2.22256 | 1.42504 | 1.42504 | 0.000105105 | 0.00010542
diisopropylaminoethanol | 2.2228 | 2.22304 | 1.42503 | 1.42503 | 0.00010574 | 0.000106065
diisopropylaminoethanol | 2.22328 | 2.22352 | 1.42503 | 1.42502 | 0.000106396 | 0.000106733
diisopropylaminoethanol | 2.22376 | 2.22399 | 1.42502 | 1.42502 | 0.000107078 | 0.000107432
diisopropylaminoethanol | 2.22423 | 2.22447 | 1.42502 | 1.42501 | 0.000107796 | 0.000108169
diisopropylaminoethanol | 2.22471 | 2.22495 | 1.42501 | 1.42501 | 0.000108553 | 0.000108946
diisopropylaminoethanol | 2.22519 | 2.22543 | 1.425 | 1.425 | 0.000109349 | 0.000109761
diisopropylaminoethanol | 2.22566 | 2.2259 | 1.425 | 1.42499 | 0.000110183 | 0.000110614
diisopropylaminoethanol | 2.22614 | 2.22638 | 1.42499 | 1.42499 | 0.000111053 | 0.0001115
diisopropylaminoethanol | 2.22662 | 2.22686 | 1.42498 | 1.42498 | 0.000111956 | 0.000112422
diisopropylaminoethanol | 2.2271 | 2.22734 | 1.42498 | 1.42497 | 0.000112898 | 0.000113386
diisopropylaminoethanol | 2.22758 | 2.22782 | 1.42497 | 1.42497 | 0.000113887 | 0.0001144
diisopropylaminoethanol | 2.22806 | 2.2283 | 1.42496 | 1.42496 | 0.000114926 | 0.000115464
diisopropylaminoethanol | 2.22853 | 2.22877 | 1.42496 | 1.42495 | 0.000116015 | 0.000116577
diisopropylaminoethanol | 2.22901 | 2.22925 | 1.42495 | 1.42495 | 0.000117152 | 0.00011774
diisopropylaminoethanol | 2.22949 | 2.22973 | 1.42494 | 1.42494 | 0.000118339 | 0.000118952
diisopropylaminoethanol | 2.22997 | 2.23021 | 1.42493 | 1.42493 | 0.000119579 | 0.00012022
diisopropylaminoethanol | 2.23045 | 2.23069 | 1.42493 | 1.42492 | 0.000120876 | 0.000121549
diisopropylaminoethanol | 2.23093 | 2.23117 | 1.42492 | 1.42492 | 0.000122241 | 0.00012295
diisopropylaminoethanol | 2.23141 | 2.23165 | 1.42491 | 1.42491 | 0.000123677 | 0.000124423
diisopropylaminoethanol | 2.23189 | 2.23213 | 1.42491 | 1.4249 | 0.000125185 | 0.000125965
diisopropylaminoethanol | 2.23237 | 2.23261 | 1.4249 | 1.4249 | 0.000126763 | 0.000127579
diisopropylaminoethanol | 2.23285 | 2.23309 | 1.42489 | 1.42489 | 0.000128414 | 0.000129267
diisopropylaminoethanol | 2.23333 | 2.23357 | 1.42488 | 1.42488 | 0.000130141 | 0.000131036
diisopropylaminoethanol | 2.23381 | 2.23406 | 1.42488 | 1.42487 | 0.000131952 | 0.000132892
diisopropylaminoethanol | 2.2343 | 2.23454 | 1.42487 | 1.42486 | 0.000133857 | 0.000134847
diisopropylaminoethanol | 2.23478 | 2.23502 | 1.42486 | 1.42486 | 0.000135862 | 0.000136902
diisopropylaminoethanol | 2.23526 | 2.2355 | 1.42485 | 1.42485 | 0.000137967 | 0.000139057
diisopropylaminoethanol | 2.23574 | 2.23598 | 1.42485 | 1.42484 | 0.000140172 | 0.000141314
diisopropylaminoethanol | 2.23622 | 2.23646 | 1.42484 | 1.42483 | 0.000142482 | 0.000143679
diisopropylaminoethanol | 2.23671 | 2.23695 | 1.42483 | 1.42483 | 0.000144903 | 0.000146157
diisopropylaminoethanol | 2.23719 | 2.23743 | 1.42482 | 1.42482 | 0.00014744 | 0.000148748
diisopropylaminoethanol | 2.23767 | 2.23791 | 1.42481 | 1.42481 | 0.000150087 | 0.000151457
diisopropylaminoethanol | 2.23815 | 2.2384 | 1.42481 | 1.4248 | 0.000152857 | 0.000154287
diisopropylaminoethanol | 2.23864 | 2.23888 | 1.4248 | 1.42479 | 0.000155577 | 0.000157086
diisopropylaminoethanol | 2.23912 | 2.23936 | 1.42479 | 1.42478 | 0.000158606 | 0.000160152
diisopropylaminoethanol | 2.2396 | 2.23985 | 1.42478 | 1.42478 | 0.000161719 | 0.000163312
diisopropylaminoethanol | 2.24009 | 2.24033 | 1.42477 | 1.42477 | 0.000164946 | 0.000166616
diisopropylaminoethanol | 2.24057 | 2.24081 | 1.42476 | 1.42476 | 0.000168454 | 0.000170324
diisopropylaminoethanol | 2.24106 | 2.2413 | 1.42475 | 1.42475 | 0.000172253 | 0.000174256
diisopropylaminoethanol | 2.24154 | 2.24178 | 1.42475 | 1.42474 | 0.000176303 | 0.000178369
diisopropylaminoethanol | 2.24202 | 2.24227 | 1.42474 | 1.42473 | 0.000180409 | 0.00018247
diisopropylaminoethanol | 2.24251 | 2.24275 | 1.42473 | 1.42472 | 0.000184554 | 0.00018672
diisopropylaminoethanol | 2.24299 | 2.24324 | 1.42472 | 1.42472 | 0.000188942 | 0.000191222
diisopropylaminoethanol | 2.24348 | 2.24372 | 1.42471 | 1.42471 | 0.000193549 | 0.000195939
diisopropylaminoethanol | 2.24397 | 2.24421 | 1.4247 | 1.4247 | 0.000198378 | 0.000200873
diisopropylaminoethanol | 2.24445 | 2.24469 | 1.42469 | 1.42469 | 0.000203393 | 0.00020597
diisopropylaminoethanol | 2.24494 | 2.24518 | 1.42469 | 1.42468 | 0.000208618 | 0.00021138
diisopropylaminoethanol | 2.24542 | 2.24567 | 1.42468 | 1.42467 | 0.000214215 | 0.00021712
diisopropylaminoethanol | 2.24591 | 2.24615 | 1.42467 | 1.42466 | 0.000220095 | 0.000223136
diisopropylaminoethanol | 2.2464 | 2.24664 | 1.42466 | 1.42466 | 0.000226229 | 0.000229354
diisopropylaminoethanol | 2.24688 | 2.24713 | 1.42465 | 1.42465 | 0.00023254 | 0.000235797
diisopropylaminoethanol | 2.24737 | 2.24761 | 1.42464 | 1.42464 | 0.000239181 | 0.000242636
diisopropylaminoethanol | 2.24786 | 2.2481 | 1.42464 | 1.42463 | 0.000246108 | 0.000249542
diisopropylaminoethanol | 2.24834 | 2.24859 | 1.42463 | 1.42462 | 0.000252987 | 0.000256468
diisopropylaminoethanol | 2.24883 | 2.24908 | 1.42462 | 1.42462 | 0.000260003 | 0.000263624
diisopropylaminoethanol | 2.24932 | 2.24956 | 1.42461 | 1.42461 | 0.00026725 | 0.000270926
diisopropylaminoethanol | 2.24981 | 2.25005 | 1.42461 | 1.4246 | 0.000274626 | 0.000278359
diisopropylaminoethanol | 2.2503 | 2.25054 | 1.4246 | 1.42459 | 0.000282176 | 0.000286004
diisopropylaminoethanol | 2.25078 | 2.25103 | 1.42459 | 1.42459 | 0.000289854 | 0.000293714
diisopropylaminoethanol | 2.25127 | 2.25152 | 1.42458 | 1.42458 | 0.000297607 | 0.00030153
diisopropylaminoethanol | 2.25176 | 2.25201 | 1.42458 | 1.42457 | 0.000305522 | 0.000309583
diisopropylaminoethanol | 2.25225 | 2.25249 | 1.42457 | 1.42457 | 0.000313693 | 0.000317871
diisopropylaminoethanol | 2.25274 | 2.25298 | 1.42456 | 1.42456 | 0.000322098 | 0.000326374
diisopropylaminoethanol | 2.25323 | 2.25347 | 1.42456 | 1.42455 | 0.000330717 | 0.00033508
diisopropylaminoethanol | 2.25372 | 2.25396 | 1.42455 | 1.42455 | 0.00033955 | 0.000344034
diisopropylaminoethanol | 2.25421 | 2.25445 | 1.42454 | 1.42454 | 0.000348577 | 0.000353157
diisopropylaminoethanol | 2.2547 | 2.25494 | 1.42454 | 1.42453 | 0.000357794 | 0.000362458
diisopropylaminoethanol | 2.25519 | 2.25543 | 1.42453 | 1.42453 | 0.00036721 | 0.000371966
diisopropylaminoethanol | 2.25568 | 2.25592 | 1.42453 | 1.42452 | 0.000376788 | 0.000381628
diisopropylaminoethanol | 2.25617 | 2.25642 | 1.42452 | 1.42452 | 0.000386488 | 0.000391355
diisopropylaminoethanol | 2.25666 | 2.25691 | 1.42452 | 1.42451 | 0.000396268 | 0.000401195
diisopropylaminoethanol | 2.25715 | 2.2574 | 1.42451 | 1.42451 | 0.0004062 | 0.000411217
diisopropylaminoethanol | 2.25764 | 2.25789 | 1.42451 | 1.4245 | 0.000416267 | 0.000421327
diisopropylaminoethanol | 2.25814 | 2.25838 | 1.4245 | 1.4245 | 0.000426344 | 0.000431358
diisopropylaminoethanol | 2.25863 | 2.25887 | 1.4245 | 1.4245 | 0.00043639 | 0.000441484
diisopropylaminoethanol | 2.25912 | 2.25937 | 1.42449 | 1.42449 | 0.000446608 | 0.000451753
diisopropylaminoethanol | 2.25961 | 2.25986 | 1.42449 | 1.42449 | 0.000456907 | 0.000462064
diisopropylaminoethanol | 2.2601 | 2.26035 | 1.42449 | 1.42449 | 0.000467263 | 0.000472498
diisopropylaminoethanol | 2.2606 | 2.26084 | 1.42448 | 1.42448 | 0.000477746 | 0.000483022
diisopropylaminoethanol | 2.26109 | 2.26134 | 1.42448 | 1.42448 | 0.000488334 | 0.000493698
diisopropylaminoethanol | 2.26158 | 2.26183 | 1.42448 | 1.42448 | 0.000499133 | 0.000504566
diisopropylaminoethanol | 2.26208 | 2.26232 | 1.42448 | 1.42447 | 0.000509995 | 0.000515411
diisopropylaminoethanol | 2.26257 | 2.26282 | 1.42447 | 1.42447 | 0.000520879 | 0.000526365
diisopropylaminoethanol | 2.26306 | 2.26331 | 1.42447 | 1.42447 | 0.000531922 | 0.000537562
diisopropylaminoethanol | 2.26356 | 2.2638 | 1.42447 | 1.42447 | 0.000543239 | 0.000548975
diisopropylaminoethanol | 2.26405 | 2.2643 | 1.42447 | 1.42447 | 0.000554723 | 0.000560505
diisopropylaminoethanol | 2.26455 | 2.26479 | 1.42447 | 1.42447 | 0.000566306 | 0.000572171
diisopropylaminoethanol | 2.26504 | 2.26529 | 1.42447 | 1.42447 | 0.000578046 | 0.00058398
diisopropylaminoethanol | 2.26553 | 2.26578 | 1.42447 | 1.42447 | 0.000589918 | 0.000595834
diisopropylaminoethanol | 2.26603 | 2.26628 | 1.42447 | 1.42447 | 0.000601698 | 0.000607514
diisopropylaminoethanol | 2.26653 | 2.26677 | 1.42447 | 1.42447 | 0.000613354 | 0.000619215
diisopropylaminoethanol | 2.26702 | 2.26727 | 1.42447 | 1.42447 | 0.000625082 | 0.000630935
diisopropylaminoethanol | 2.26752 | 2.26776 | 1.42448 | 1.42448 | 0.000636743 | 0.000642446
diisopropylaminoethanol | 2.26801 | 2.26826 | 1.42448 | 1.42448 | 0.000648075 | 0.000653664
diisopropylaminoethanol | 2.26851 | 2.26876 | 1.42448 | 1.42449 | 0.00065918 | 0.000664701
diisopropylaminoethanol | 2.269 | 2.26925 | 1.42449 | 1.42449 | 0.000670157 | 0.000675553
diisopropylaminoethanol | 2.2695 | 2.26975 | 1.42449 | 1.4245 | 0.000680836 | 0.000685995
diisopropylaminoethanol | 2.27 | 2.27025 | 1.4245 | 1.4245 | 0.000691033 | 0.000695975
diisopropylaminoethanol | 2.2705 | 2.27074 | 1.42451 | 1.42451 | 0.000700776 | 0.000705463
diisopropylaminoethanol | 2.27099 | 2.27124 | 1.42451 | 1.42452 | 0.000710019 | 0.000714416
diisopropylaminoethanol | 2.27149 | 2.27174 | 1.42452 | 1.42452 | 0.000718682 | 0.000722801
diisopropylaminoethanol | 2.27199 | 2.27224 | 1.42453 | 1.42453 | 0.000726825 | 0.000730693
diisopropylaminoethanol | 2.27249 | 2.27273 | 1.42454 | 1.42454 | 0.000734441 | 0.000737966
diisopropylaminoethanol | 2.27298 | 2.27323 | 1.42454 | 1.42455 | 0.000741254 | 0.000744337
diisopropylaminoethanol | 2.27348 | 2.27373 | 1.42455 | 1.42456 | 0.000747181 | 0.000749801
diisopropylaminoethanol | 2.27398 | 2.27423 | 1.42456 | 1.42457 | 0.000752173 | 0.000754278
diisopropylaminoethanol | 2.27448 | 2.27473 | 1.42457 | 1.42458 | 0.000756134 | 0.000757755
diisopropylaminoethanol | 2.27498 | 2.27523 | 1.42459 | 1.42459 | 0.000759076 | 0.000760084
diisopropylaminoethanol | 2.27548 | 2.27573 | 1.4246 | 1.4246 | 0.000760688 | 0.00076091
diisopropylaminoethanol | 2.27598 | 2.27623 | 1.42461 | 1.42461 | 0.000760793 | 0.000760321
diisopropylaminoethanol | 2.27648 | 2.27673 | 1.42462 | 1.42462 | 0.000759577 | 0.00075856
diisopropylaminoethanol | 2.27698 | 2.27723 | 1.42463 | 1.42463 | 0.000757295 | 0.00075569
diisopropylaminoethanol | 2.27748 | 2.27773 | 1.42464 | 1.42464 | 0.00075382 | 0.000751619
diisopropylaminoethanol | 2.27798 | 2.27823 | 1.42464 | 1.42465 | 0.000749135 | 0.000746407
diisopropylaminoethanol | 2.27848 | 2.27873 | 1.42465 | 1.42465 | 0.000743457 | 0.000740364
diisopropylaminoethanol | 2.27898 | 2.27923 | 1.42466 | 1.42466 | 0.000737076 | 0.000733696
diisopropylaminoethanol | 2.27948 | 2.27973 | 1.42466 | 1.42466 | 0.000730192 | 0.000726649
diisopropylaminoethanol | 2.27998 | 2.28023 | 1.42466 | 1.42466 | 0.000723057 | 0.00071942
diisopropylaminoethanol | 2.28048 | 2.28073 | 1.42467 | 1.42467 | 0.000715771 | 0.000712129
diisopropylaminoethanol | 2.28098 | 2.28123 | 1.42467 | 1.42467 | 0.000708558 | 0.000705089
diisopropylaminoethanol | 2.28148 | 2.28174 | 1.42467 | 1.42467 | 0.0007017 | 0.000698379
diisopropylaminoethanol | 2.28199 | 2.28224 | 1.42466 | 1.42466 | 0.000695147 | 0.000691996
diisopropylaminoethanol | 2.28249 | 2.28274 | 1.42466 | 1.42466 | 0.000688975 | 0.000686061
diisopropylaminoethanol | 2.28299 | 2.28324 | 1.42466 | 1.42466 | 0.000683333 | 0.000680734
diisopropylaminoethanol | 2.28349 | 2.28375 | 1.42466 | 1.42465 | 0.000678255 | 0.000675943
diisopropylaminoethanol | 2.284 | 2.28425 | 1.42465 | 1.42465 | 0.000673739 | 0.000671682
diisopropylaminoethanol | 2.2845 | 2.28475 | 1.42465 | 1.42464 | 0.000669767 | 0.000668038
diisopropylaminoethanol | 2.285 | 2.28525 | 1.42464 | 1.42464 | 0.000666469 | 0.000665068
diisopropylaminoethanol | 2.28551 | 2.28576 | 1.42464 | 1.42463 | 0.000663815 | 0.000662676
diisopropylaminoethanol | 2.28601 | 2.28626 | 1.42463 | 1.42463 | 0.000661641 | 0.000660705
diisopropylaminoethanol | 2.28651 | 2.28677 | 1.42462 | 1.42462 | 0.000659926 | 0.000659279
diisopropylaminoethanol | 2.28702 | 2.28727 | 1.42462 | 1.42461 | 0.000658771 | 0.000658378
diisopropylaminoethanol | 2.28752 | 2.28778 | 1.42461 | 1.42461 | 0.000658126 | 0.000657967
diisopropylaminoethanol | 2.28803 | 2.28828 | 1.42461 | 1.4246 | 0.000657897 | 0.000657936
diisopropylaminoethanol | 2.28853 | 2.28879 | 1.4246 | 1.4246 | 0.000658076 | 0.000658297
diisopropylaminoethanol | 2.28904 | 2.28929 | 1.42459 | 1.42459 | 0.000658611 | 0.000659026
diisopropylaminoethanol | 2.28954 | 2.2898 | 1.42459 | 1.42458 | 0.000659514 | 0.000660105
diisopropylaminoethanol | 2.29005 | 2.2903 | 1.42458 | 1.42458 | 0.000660796 | 0.000661544
diisopropylaminoethanol | 2.29055 | 2.29081 | 1.42457 | 1.42457 | 0.000662361 | 0.000663281
diisopropylaminoethanol | 2.29106 | 2.29131 | 1.42457 | 1.42456 | 0.000664345 | 0.000665501
diisopropylaminoethanol | 2.29157 | 2.29182 | 1.42456 | 1.42456 | 0.000666787 | 0.000668167
diisopropylaminoethanol | 2.29207 | 2.29233 | 1.42455 | 1.42455 | 0.000669652 | 0.00067123
diisopropylaminoethanol | 2.29258 | 2.29283 | 1.42455 | 1.42454 | 0.000672931 | 0.000674801
diisopropylaminoethanol | 2.29309 | 2.29334 | 1.42454 | 1.42453 | 0.000676825 | 0.000679033
diisopropylaminoethanol | 2.29359 | 2.29385 | 1.42453 | 1.42453 | 0.000681375 | 0.00068384
diisopropylaminoethanol | 2.2941 | 2.29436 | 1.42452 | 1.42452 | 0.000686438 | 0.000689178
diisopropylaminoethanol | 2.29461 | 2.29486 | 1.42452 | 1.42451 | 0.000692059 | 0.000695123
diisopropylaminoethanol | 2.29512 | 2.29537 | 1.42451 | 1.42451 | 0.000698352 | 0.000701731
diisopropylaminoethanol | 2.29563 | 2.29588 | 1.4245 | 1.4245 | 0.000705276 | 0.000708979
diisopropylaminoethanol | 2.29613 | 2.29639 | 1.4245 | 1.42449 | 0.000712849 | 0.00071687
diisopropylaminoethanol | 2.29664 | 2.2969 | 1.42449 | 1.42449 | 0.000721049 | 0.000725413
diisopropylaminoethanol | 2.29715 | 2.29741 | 1.42449 | 1.42448 | 0.000729919 | 0.000734632
diisopropylaminoethanol | 2.29766 | 2.29791 | 1.42448 | 1.42448 | 0.000739472 | 0.000744425
diisopropylaminoethanol | 2.29817 | 2.29842 | 1.42448 | 1.42447 | 0.000749457 | 0.0007546
diisopropylaminoethanol | 2.29868 | 2.29893 | 1.42447 | 1.42447 | 0.000759836 | 0.000765159
diisopropylaminoethanol | 2.29919 | 2.29944 | 1.42447 | 1.42447 | 0.000770603 | 0.000776081
diisopropylaminoethanol | 2.2997 | 2.29995 | 1.42447 | 1.42447 | 0.000781661 | 0.000787301
diisopropylaminoethanol | 2.30021 | 2.30046 | 1.42447 | 1.42447 | 0.000792954 | 0.000798615
diisopropylaminoethanol | 2.30072 | 2.30097 | 1.42447 | 1.42447 | 0.00080427 | 0.000809963
diisopropylaminoethanol | 2.30123 | 2.30148 | 1.42447 | 1.42447 | 0.000815681 | 0.000821427
diisopropylaminoethanol | 2.30174 | 2.30199 | 1.42447 | 1.42447 | 0.000827171 | 0.000832852
diisopropylaminoethanol | 2.30225 | 2.30251 | 1.42447 | 1.42447 | 0.00083845 | 0.000843975
diisopropylaminoethanol | 2.30276 | 2.30302 | 1.42447 | 1.42447 | 0.000849448 | 0.000854906
diisopropylaminoethanol | 2.30327 | 2.30353 | 1.42448 | 1.42448 | 0.000860337 | 0.000865707
diisopropylaminoethanol | 2.30378 | 2.30404 | 1.42448 | 1.42448 | 0.000870998 | 0.000876217
diisopropylaminoethanol | 2.3043 | 2.30455 | 1.42449 | 1.42449 | 0.000881366 | 0.000886398
diisopropylaminoethanol | 2.30481 | 2.30506 | 1.42449 | 1.42449 | 0.000891299 | 0.000896093
diisopropylaminoethanol | 2.30532 | 2.30558 | 1.4245 | 1.4245 | 0.000900766 | 0.000905315
diisopropylaminoethanol | 2.30583 | 2.30609 | 1.4245 | 1.42451 | 0.000909822 | 0.000914224
diisopropylaminoethanol | 2.30635 | 2.3066 | 1.42451 | 1.42452 | 0.000918541 | 0.000922827
diisopropylaminoethanol | 2.30686 | 2.30712 | 1.42452 | 1.42452 | 0.000927021 | 0.000931097
diisopropylaminoethanol | 2.30737 | 2.30763 | 1.42453 | 1.42453 | 0.000935014 | 0.000938807
diisopropylaminoethanol | 2.30789 | 2.30814 | 1.42454 | 1.42454 | 0.00094247 | 0.000946046
diisopropylaminoethanol | 2.3084 | 2.30866 | 1.42455 | 1.42455 | 0.000949522 | 0.000952869
diisopropylaminoethanol | 2.30891 | 2.30917 | 1.42456 | 1.42456 | 0.000956071 | 0.000959102
diisopropylaminoethanol | 2.30943 | 2.30969 | 1.42457 | 1.42457 | 0.00096193 | 0.0009645
diisopropylaminoethanol | 2.30994 | 2.3102 | 1.42458 | 1.42459 | 0.000966843 | 0.000968957
diisopropylaminoethanol | 2.31046 | 2.31071 | 1.42459 | 1.4246 | 0.000970817 | 0.000972447
diisopropylaminoethanol | 2.31097 | 2.31123 | 1.4246 | 1.42461 | 0.000973734 | 0.000974713
diisopropylaminoethanol | 2.31149 | 2.31174 | 1.42462 | 1.42462 | 0.000975316 | 0.000975566
diisopropylaminoethanol | 2.312 | 2.31226 | 1.42463 | 1.42464 | 0.000975521 | 0.000975201
diisopropylaminoethanol | 2.31252 | 2.31278 | 1.42464 | 1.42465 | 0.000974574 | 0.000973626
diisopropylaminoethanol | 2.31303 | 2.31329 | 1.42466 | 1.42466 | 0.000972336 | 0.000970681
diisopropylaminoethanol | 2.31355 | 2.31381 | 1.42467 | 1.42468 | 0.000968751 | 0.000966537
diisopropylaminoethanol | 2.31407 | 2.31432 | 1.42468 | 1.42469 | 0.00096408 | 0.000961408
diisopropylaminoethanol | 2.31458 | 2.31484 | 1.42469 | 1.4247 | 0.000958583 | 0.000955597
diisopropylaminoethanol | 2.3151 | 2.31536 | 1.4247 | 1.42471 | 0.000952468 | 0.000949147
diisopropylaminoethanol | 2.31562 | 2.31587 | 1.42471 | 1.42472 | 0.000945708 | 0.000942184
diisopropylaminoethanol | 2.31613 | 2.31639 | 1.42472 | 1.42472 | 0.00093857 | 0.000934855
diisopropylaminoethanol | 2.31665 | 2.31691 | 1.42473 | 1.42473 | 0.000931022 | 0.000927038
diisopropylaminoethanol | 2.31717 | 2.31743 | 1.42474 | 1.42474 | 0.000922962 | 0.000918806
diisopropylaminoethanol | 2.31769 | 2.31795 | 1.42474 | 1.42475 | 0.000914551 | 0.000910197
diisopropylaminoethanol | 2.3182 | 2.31846 | 1.42475 | 1.42475 | 0.000905745 | 0.000901195
diisopropylaminoethanol | 2.31872 | 2.31898 | 1.42475 | 1.42476 | 0.000896554 | 0.000891842
diisopropylaminoethanol | 2.31924 | 2.3195 | 1.42476 | 1.42476 | 0.000887038 | 0.000882155
diisopropylaminoethanol | 2.31976 | 2.32002 | 1.42476 | 1.42477 | 0.000877213 | 0.000872259
diisopropylaminoethanol | 2.32028 | 2.32054 | 1.42477 | 1.42477 | 0.000867221 | 0.000862122
diisopropylaminoethanol | 2.3208 | 2.32106 | 1.42477 | 1.42477 | 0.000856919 | 0.000851743
diisopropylaminoethanol | 2.32132 | 2.32158 | 1.42477 | 1.42477 | 0.000846564 | 0.000841416
diisopropylaminoethanol | 2.32184 | 2.3221 | 1.42477 | 1.42477 | 0.000836316 | 0.000831261
diisopropylaminoethanol | 2.32236 | 2.32262 | 1.42477 | 1.42477 | 0.000826269 | 0.000821328
diisopropylaminoethanol | 2.32288 | 2.32314 | 1.42477 | 1.42477 | 0.000816472 | 0.0008117
diisopropylaminoethanol | 2.3234 | 2.32366 | 1.42477 | 1.42477 | 0.000807021 | 0.000802519
diisopropylaminoethanol | 2.32392 | 2.32418 | 1.42477 | 1.42477 | 0.000798135 | 0.000793928
diisopropylaminoethanol | 2.32444 | 2.3247 | 1.42476 | 1.42476 | 0.000789864 | 0.000785984
diisopropylaminoethanol | 2.32496 | 2.32522 | 1.42476 | 1.42476 | 0.000782282 | 0.000778776
diisopropylaminoethanol | 2.32548 | 2.32574 | 1.42476 | 1.42476 | 0.000775475 | 0.00077231
diisopropylaminoethanol | 2.326 | 2.32626 | 1.42475 | 1.42475 | 0.000769294 | 0.000766382
diisopropylaminoethanol | 2.32653 | 2.32679 | 1.42475 | 1.42475 | 0.000763602 | 0.000760982
diisopropylaminoethanol | 2.32705 | 2.32731 | 1.42475 | 1.42474 | 0.000758514 | 0.000756181
diisopropylaminoethanol | 2.32757 | 2.32783 | 1.42474 | 1.42474 | 0.000753943 | 0.000751747
diisopropylaminoethanol | 2.32809 | 2.32835 | 1.42474 | 1.42474 | 0.000749615 | 0.000747527
diisopropylaminoethanol | 2.32862 | 2.32888 | 1.42474 | 1.42474 | 0.000745496 | 0.000743519
diisopropylaminoethanol | 2.32914 | 2.3294 | 1.42473 | 1.42473 | 0.000741539 | 0.000739614
diisopropylaminoethanol | 2.32966 | 2.32992 | 1.42473 | 1.42473 | 0.000737705 | 0.000735758
diisopropylaminoethanol | 2.33018 | 2.33045 | 1.42473 | 1.42473 | 0.000733817 | 0.000731879
diisopropylaminoethanol | 2.33071 | 2.33097 | 1.42473 | 1.42473 | 0.00072992 | 0.000727989
diisopropylaminoethanol | 2.33123 | 2.33149 | 1.42472 | 1.42472 | 0.000726062 | 0.000724087
diisopropylaminoethanol | 2.33176 | 2.33202 | 1.42472 | 1.42472 | 0.000722106 | 0.000720091
diisopropylaminoethanol | 2.33228 | 2.33254 | 1.42472 | 1.42472 | 0.000718104 | 0.000716108
diisopropylaminoethanol | 2.33281 | 2.33307 | 1.42472 | 1.42472 | 0.000714139 | 0.000712119
diisopropylaminoethanol | 2.33333 | 2.33359 | 1.42472 | 1.42471 | 0.000710091 | 0.000708053
diisopropylaminoethanol | 2.33386 | 2.33412 | 1.42471 | 1.42471 | 0.000705982 | 0.000703895
diisopropylaminoethanol | 2.33438 | 2.33464 | 1.42471 | 1.42471 | 0.000701835 | 0.000699796
diisopropylaminoethanol | 2.33491 | 2.33517 | 1.42471 | 1.42471 | 0.000697786 | 0.000695779
diisopropylaminoethanol | 2.33543 | 2.3357 | 1.42471 | 1.42471 | 0.000693802 | 0.000691786
diisopropylaminoethanol | 2.33596 | 2.33622 | 1.4247 | 1.4247 | 0.000689758 | 0.000687687
diisopropylaminoethanol | 2.33648 | 2.33675 | 1.4247 | 1.4247 | 0.000685589 | 0.000683511
diisopropylaminoethanol | 2.33701 | 2.33727 | 1.4247 | 1.4247 | 0.000681475 | 0.000679535
diisopropylaminoethanol | 2.33754 | 2.3378 | 1.4247 | 1.4247 | 0.00067757 | 0.000675607
diisopropylaminoethanol | 2.33807 | 2.33833 | 1.42469 | 1.42469 | 0.000673577 | 0.000671583
diisopropylaminoethanol | 2.33859 | 2.33886 | 1.42469 | 1.42469 | 0.000669643 | 0.000667736
diisopropylaminoethanol | 2.33912 | 2.33938 | 1.42469 | 1.42469 | 0.000665826 | 0.000663948
diisopropylaminoethanol | 2.33965 | 2.33991 | 1.42469 | 1.42469 | 0.000662093 | 0.000660266
diisopropylaminoethanol | 2.34018 | 2.34044 | 1.42468 | 1.42468 | 0.000658434 | 0.000656593
diisopropylaminoethanol | 2.3407 | 2.34097 | 1.42468 | 1.42468 | 0.000654681 | 0.000652705
diisopropylaminoethanol | 2.34123 | 2.3415 | 1.42468 | 1.42468 | 0.000650729 | 0.00064872
diisopropylaminoethanol | 2.34176 | 2.34203 | 1.42468 | 1.42468 | 0.000646701 | 0.000644677
diisopropylaminoethanol | 2.34229 | 2.34255 | 1.42468 | 1.42468 | 0.00064258 | 0.000640398
diisopropylaminoethanol | 2.34282 | 2.34308 | 1.42468 | 1.42467 | 0.000638077 | 0.000635619
diisopropylaminoethanol | 2.34335 | 2.34361 | 1.42467 | 1.42467 | 0.000633091 | 0.000630494
diisopropylaminoethanol | 2.34388 | 2.34414 | 1.42467 | 1.42467 | 0.000627813 | 0.000624984
diisopropylaminoethanol | 2.34441 | 2.34467 | 1.42467 | 1.42467 | 0.000622008 | 0.000618911
diisopropylaminoethanol | 2.34494 | 2.3452 | 1.42467 | 1.42467 | 0.000615737 | 0.000612507
diisopropylaminoethanol | 2.34547 | 2.34573 | 1.42467 | 1.42467 | 0.000609222 | 0.000605837
diisopropylaminoethanol | 2.346 | 2.34626 | 1.42466 | 1.42466 | 0.000602371 | 0.000598772
diisopropylaminoethanol | 2.34653 | 2.3468 | 1.42466 | 1.42466 | 0.000595107 | 0.000591394
diisopropylaminoethanol | 2.34706 | 2.34733 | 1.42466 | 1.42466 | 0.000587649 | 0.000583879
diisopropylaminoethanol | 2.34759 | 2.34786 | 1.42465 | 1.42465 | 0.000580136 | 0.000576409
diisopropylaminoethanol | 2.34812 | 2.34839 | 1.42465 | 1.42465 | 0.000572688 | 0.000569028
diisopropylaminoethanol | 2.34866 | 2.34892 | 1.42464 | 1.42464 | 0.000565381 | 0.000561816
diisopropylaminoethanol | 2.34919 | 2.34945 | 1.42464 | 1.42463 | 0.000558324 | 0.000554903
diisopropylaminoethanol | 2.34972 | 2.34999 | 1.42463 | 1.42463 | 0.000551585 | 0.000548359
diisopropylaminoethanol | 2.35025 | 2.35052 | 1.42462 | 1.42462 | 0.00054526 | 0.000542284
diisopropylaminoethanol | 2.35079 | 2.35105 | 1.42462 | 1.42461 | 0.000539433 | 0.00053668
diisopropylaminoethanol | 2.35132 | 2.35158 | 1.42461 | 1.4246 | 0.000534025 | 0.000531478
diisopropylaminoethanol | 2.35185 | 2.35212 | 1.4246 | 1.4246 | 0.000529028 | 0.000526697
diisopropylaminoethanol | 2.35238 | 2.35265 | 1.42459 | 1.42459 | 0.000524486 | 0.00052236
diisopropylaminoethanol | 2.35292 | 2.35319 | 1.42459 | 1.42458 | 0.00052031 | 0.000518379
diisopropylaminoethanol | 2.35345 | 2.35372 | 1.42458 | 1.42457 | 0.000516512 | 0.000514676
diisopropylaminoethanol | 2.35399 | 2.35425 | 1.42457 | 1.42457 | 0.000512908 | 0.000511173
diisopropylaminoethanol | 2.35452 | 2.35479 | 1.42456 | 1.42456 | 0.000509521 | 0.000507963
diisopropylaminoethanol | 2.35506 | 2.35532 | 1.42456 | 1.42455 | 0.000506444 | 0.000504965
diisopropylaminoethanol | 2.35559 | 2.35586 | 1.42455 | 1.42455 | 0.000503518 | 0.00050207
diisopropylaminoethanol | 2.35613 | 2.35639 | 1.42454 | 1.42454 | 0.000500667 | 0.0004993
diisopropylaminoethanol | 2.35666 | 2.35693 | 1.42454 | 1.42453 | 0.000497958 | 0.000496641
diisopropylaminoethanol | 2.3572 | 2.35746 | 1.42453 | 1.42453 | 0.000495348 | 0.000494071
diisopropylaminoethanol | 2.35773 | 2.358 | 1.42452 | 1.42452 | 0.00049284 | 0.000491568
diisopropylaminoethanol | 2.35827 | 2.35854 | 1.42452 | 1.42451 | 0.000490308 | 0.000489015
diisopropylaminoethanol | 2.35881 | 2.35907 | 1.42451 | 1.42451 | 0.00048773 | 0.000486453
diisopropylaminoethanol | 2.35934 | 2.35961 | 1.4245 | 1.4245 | 0.000485179 | 0.000483909
diisopropylaminoethanol | 2.35988 | 2.36015 | 1.4245 | 1.42449 | 0.000482627 | 0.000481343
diisopropylaminoethanol | 2.36042 | 2.36068 | 1.42449 | 1.42449 | 0.00048002 | 0.000478691
diisopropylaminoethanol | 2.36095 | 2.36122 | 1.42449 | 1.42448 | 0.000477305 | 0.000475876
diisopropylaminoethanol | 2.36149 | 2.36176 | 1.42448 | 1.42448 | 0.000474421 | 0.000472873
diisopropylaminoethanol | 2.36203 | 2.3623 | 1.42447 | 1.42447 | 0.000471297 | 0.00046967
diisopropylaminoethanol | 2.36257 | 2.36284 | 1.42447 | 1.42447 | 0.000467991 | 0.000466305
diisopropylaminoethanol | 2.36311 | 2.36337 | 1.42446 | 1.42446 | 0.000464577 | 0.00046281
diisopropylaminoethanol | 2.36364 | 2.36391 | 1.42446 | 1.42445 | 0.00046097 | 0.000459047
diisopropylaminoethanol | 2.36418 | 2.36445 | 1.42445 | 1.42445 | 0.000457066 | 0.000455005
diisopropylaminoethanol | 2.36472 | 2.36499 | 1.42444 | 1.42444 | 0.00045289 | 0.000450786
diisopropylaminoethanol | 2.36526 | 2.36553 | 1.42444 | 1.42443 | 0.000448666 | 0.000446595
diisopropylaminoethanol | 2.3658 | 2.36607 | 1.42443 | 1.42443 | 0.000444489 | 0.000442337
diisopropylaminoethanol | 2.36634 | 2.36661 | 1.42442 | 1.42442 | 0.000440156 | 0.000437931
diisopropylaminoethanol | 2.36688 | 2.36715 | 1.42442 | 1.42441 | 0.000435711 | 0.000433463
diisopropylaminoethanol | 2.36742 | 2.36769 | 1.42441 | 1.4244 | 0.000431266 | 0.000429053
diisopropylaminoethanol | 2.36796 | 2.36823 | 1.4244 | 1.4244 | 0.000426894 | 0.00042474
diisopropylaminoethanol | 2.3685 | 2.36877 | 1.42439 | 1.42439 | 0.000422616 | 0.00042053
diisopropylaminoethanol | 2.36904 | 2.36931 | 1.42438 | 1.42438 | 0.000418484 | 0.000416486
diisopropylaminoethanol | 2.36958 | 2.36986 | 1.42437 | 1.42437 | 0.000414525 | 0.000412586
diisopropylaminoethanol | 2.37013 | 2.3704 | 1.42437 | 1.42436 | 0.000410738 | 0.000408975
diisopropylaminoethanol | 2.37067 | 2.37094 | 1.42436 | 1.42435 | 0.000407277 | 0.000405597
diisopropylaminoethanol | 2.37121 | 2.37148 | 1.42435 | 1.42434 | 0.000403946 | 0.000402345
diisopropylaminoethanol | 2.37175 | 2.37202 | 1.42434 | 1.42433 | 0.000400816 | 0.00039939
diisopropylaminoethanol | 2.3723 | 2.37257 | 1.42433 | 1.42432 | 0.000398015 | 0.000396701
diisopropylaminoethanol | 2.37284 | 2.37311 | 1.42432 | 1.42431 | 0.000395441 | 0.000394286
diisopropylaminoethanol | 2.37338 | 2.37365 | 1.42431 | 1.4243 | 0.000393176 | 0.000392154
diisopropylaminoethanol | 2.37392 | 2.3742 | 1.42429 | 1.42429 | 0.000391234 | 0.000390441
diisopropylaminoethanol | 2.37447 | 2.37474 | 1.42428 | 1.42428 | 0.000389733 | 0.000389059
diisopropylaminoethanol | 2.37501 | 2.37528 | 1.42427 | 1.42427 | 0.000388484 | 0.000387967
diisopropylaminoethanol | 2.37556 | 2.37583 | 1.42426 | 1.42426 | 0.000387543 | 0.000387225
diisopropylaminoethanol | 2.3761 | 2.37637 | 1.42425 | 1.42425 | 0.000386957 | 0.000386775
diisopropylaminoethanol | 2.37664 | 2.37692 | 1.42424 | 1.42424 | 0.000386623 | 0.000386556
diisopropylaminoethanol | 2.37719 | 2.37746 | 1.42423 | 1.42423 | 0.000386564 | 0.000386643
diisopropylaminoethanol | 2.37773 | 2.37801 | 1.42422 | 1.42421 | 0.000386772 | 0.000386982
diisopropylaminoethanol | 2.37828 | 2.37855 | 1.42421 | 1.4242 | 0.000387248 | 0.000387547
diisopropylaminoethanol | 2.37883 | 2.3791 | 1.4242 | 1.42419 | 0.000387895 | 0.000388306
diisopropylaminoethanol | 2.37937 | 2.37964 | 1.42419 | 1.42418 | 0.000388793 | 0.000389312
diisopropylaminoethanol | 2.37992 | 2.38019 | 1.42418 | 1.42417 | 0.000389857 | 0.000390418
diisopropylaminoethanol | 2.38046 | 2.38074 | 1.42417 | 1.42416 | 0.000391033 | 0.000391692
diisopropylaminoethanol | 2.38101 | 2.38128 | 1.42416 | 1.42415 | 0.000392379 | 0.000393073
diisopropylaminoethanol | 2.38156 | 2.38183 | 1.42415 | 1.42414 | 0.000393781 | 0.000394571
diisopropylaminoethanol | 2.3821 | 2.38238 | 1.42414 | 1.42413 | 0.000395451 | 0.000396369
diisopropylaminoethanol | 2.38265 | 2.38292 | 1.42413 | 1.42412 | 0.000397292 | 0.000398274
diisopropylaminoethanol | 2.3832 | 2.38347 | 1.42412 | 1.42411 | 0.000399305 | 0.000400378
diisopropylaminoethanol | 2.38375 | 2.38402 | 1.42411 | 1.4241 | 0.000401527 | 0.000402743
diisopropylaminoethanol | 2.38429 | 2.38457 | 1.4241 | 1.42409 | 0.000404052 | 0.000405432
diisopropylaminoethanol | 2.38484 | 2.38512 | 1.42409 | 1.42408 | 0.000406887 | 0.000408374
diisopropylaminoethanol | 2.38539 | 2.38567 | 1.42408 | 1.42407 | 0.000409895 | 0.000411474
diisopropylaminoethanol | 2.38594 | 2.38621 | 1.42407 | 1.42406 | 0.000413137 | 0.000414847
diisopropylaminoethanol | 2.38649 | 2.38676 | 1.42406 | 1.42406 | 0.000416554 | 0.000418322
diisopropylaminoethanol | 2.38704 | 2.38731 | 1.42405 | 1.42405 | 0.000420155 | 0.00042205
diisopropylaminoethanol | 2.38759 | 2.38786 | 1.42404 | 1.42404 | 0.000424019 | 0.000426037
diisopropylaminoethanol | 2.38814 | 2.38841 | 1.42403 | 1.42403 | 0.000428096 | 0.000430169
diisopropylaminoethanol | 2.38869 | 2.38896 | 1.42402 | 1.42402 | 0.000432269 | 0.000434414
diisopropylaminoethanol | 2.38924 | 2.38951 | 1.42402 | 1.42401 | 0.00043656 | 0.000438748
diisopropylaminoethanol | 2.38979 | 2.39006 | 1.42401 | 1.424 | 0.000440958 | 0.000443185
diisopropylaminoethanol | 2.39034 | 2.39062 | 1.424 | 1.424 | 0.00044542 | 0.000447648
diisopropylaminoethanol | 2.39089 | 2.39117 | 1.42399 | 1.42399 | 0.000449896 | 0.000452169
diisopropylaminoethanol | 2.39144 | 2.39172 | 1.42399 | 1.42398 | 0.00045446 | 0.000456746
diisopropylaminoethanol | 2.39199 | 2.39227 | 1.42398 | 1.42397 | 0.000459062 | 0.000461396
diisopropylaminoethanol | 2.39255 | 2.39282 | 1.42397 | 1.42397 | 0.000463742 | 0.000466063
diisopropylaminoethanol | 2.3931 | 2.39337 | 1.42396 | 1.42396 | 0.000468409 | 0.000470758
diisopropylaminoethanol | 2.39365 | 2.39393 | 1.42396 | 1.42395 | 0.000473148 | 0.000475578
diisopropylaminoethanol | 2.3942 | 2.39448 | 1.42395 | 1.42395 | 0.000478042 | 0.000480494
diisopropylaminoethanol | 2.39476 | 2.39503 | 1.42394 | 1.42394 | 0.000482949 | 0.000485396
diisopropylaminoethanol | 2.39531 | 2.39559 | 1.42394 | 1.42394 | 0.000487881 | 0.000490408
diisopropylaminoethanol | 2.39586 | 2.39614 | 1.42393 | 1.42393 | 0.000492975 | 0.000495527
diisopropylaminoethanol | 2.39642 | 2.39669 | 1.42393 | 1.42392 | 0.000498016 | 0.000500478
diisopropylaminoethanol | 2.39697 | 2.39725 | 1.42392 | 1.42392 | 0.0005029 | 0.000505294
diisopropylaminoethanol | 2.39752 | 2.3978 | 1.42392 | 1.42391 | 0.000507669 | 0.000510013
diisopropylaminoethanol | 2.39808 | 2.39836 | 1.42391 | 1.42391 | 0.000512342 | 0.000514658
diisopropylaminoethanol | 2.39863 | 2.39891 | 1.42391 | 1.4239 | 0.000516957 | 0.000519229
diisopropylaminoethanol | 2.39919 | 2.39947 | 1.4239 | 1.4239 | 0.000521455 | 0.000523578
diisopropylaminoethanol | 2.39974 | 2.40002 | 1.4239 | 1.4239 | 0.000525697 | 0.000527752
diisopropylaminoethanol | 2.4003 | 2.40058 | 1.42389 | 1.42389 | 0.000529776 | 0.000531756
diisopropylaminoethanol | 2.40085 | 2.40113 | 1.42389 | 1.42389 | 0.000533761 | 0.000535739
diisopropylaminoethanol | 2.40141 | 2.40169 | 1.42389 | 1.42388 | 0.000537737 | 0.000539721
diisopropylaminoethanol | 2.40197 | 2.40224 | 1.42388 | 1.42388 | 0.000541698 | 0.00054373
diisopropylaminoethanol | 2.40252 | 2.4028 | 1.42388 | 1.42387 | 0.000545791 | 0.000547869
diisopropylaminoethanol | 2.40308 | 2.40336 | 1.42387 | 1.42387 | 0.000549898 | 0.000551915
diisopropylaminoethanol | 2.40364 | 2.40391 | 1.42387 | 1.42387 | 0.00055392 | 0.000555974
diisopropylaminoethanol | 2.40419 | 2.40447 | 1.42387 | 1.42386 | 0.000558065 | 0.000560184
diisopropylaminoethanol | 2.40475 | 2.40503 | 1.42386 | 1.42386 | 0.000562329 | 0.000564514
diisopropylaminoethanol | 2.40531 | 2.40559 | 1.42386 | 1.42386 | 0.000566747 | 0.000568965
diisopropylaminoethanol | 2.40587 | 2.40615 | 1.42385 | 1.42385 | 0.000571183 | 0.000573358
diisopropylaminoethanol | 2.40643 | 2.4067 | 1.42385 | 1.42385 | 0.000575546 | 0.000577725
diisopropylaminoethanol | 2.40698 | 2.40726 | 1.42385 | 1.42385 | 0.000579897 | 0.000582037
diisopropylaminoethanol | 2.40754 | 2.40782 | 1.42385 | 1.42385 | 0.000584091 | 0.000586101
diisopropylaminoethanol | 2.4081 | 2.40838 | 1.42385 | 1.42385 | 0.000588045 | 0.000589948
diisopropylaminoethanol | 2.40866 | 2.40894 | 1.42384 | 1.42384 | 0.000591739 | 0.000593418
diisopropylaminoethanol | 2.40922 | 2.4095 | 1.42384 | 1.42384 | 0.000594991 | 0.000596452
diisopropylaminoethanol | 2.40978 | 2.41006 | 1.42384 | 1.42384 | 0.000597833 | 0.000599083
diisopropylaminoethanol | 2.41034 | 2.41062 | 1.42384 | 1.42384 | 0.000600256 | 0.000601277
diisopropylaminoethanol | 2.4109 | 2.41118 | 1.42384 | 1.42384 | 0.000602181 | 0.000602908
diisopropylaminoethanol | 2.41146 | 2.41174 | 1.42384 | 1.42384 | 0.000603521 | 0.000604004
diisopropylaminoethanol | 2.41202 | 2.4123 | 1.42384 | 1.42384 | 0.000604384 | 0.00060467
diisopropylaminoethanol | 2.41258 | 2.41286 | 1.42384 | 1.42384 | 0.000604855 | 0.000604877
diisopropylaminoethanol | 2.41314 | 2.41343 | 1.42384 | 1.42384 | 0.000604776 | 0.000604564
diisopropylaminoethanol | 2.41371 | 2.41399 | 1.42384 | 1.42384 | 0.000604288 | 0.000603915
diisopropylaminoethanol | 2.41427 | 2.41455 | 1.42384 | 1.42384 | 0.000603495 | 0.000602947
diisopropylaminoethanol | 2.41483 | 2.41511 | 1.42384 | 1.42384 | 0.000602353 | 0.000601727
diisopropylaminoethanol | 2.41539 | 2.41567 | 1.42384 | 1.42383 | 0.000601102 | 0.000600493
diisopropylaminoethanol | 2.41596 | 2.41624 | 1.42383 | 1.42383 | 0.000599838 | 0.000599139
diisopropylaminoethanol | 2.41652 | 2.4168 | 1.42383 | 1.42383 | 0.00059839 | 0.000597612
diisopropylaminoethanol | 2.41708 | 2.41736 | 1.42383 | 1.42383 | 0.000596841 | 0.00059611
diisopropylaminoethanol | 2.41765 | 2.41793 | 1.42383 | 1.42382 | 0.000595393 | 0.000594706
diisopropylaminoethanol | 2.41821 | 2.41849 | 1.42382 | 1.42382 | 0.000593995 | 0.000593246
diisopropylaminoethanol | 2.41877 | 2.41906 | 1.42382 | 1.42382 | 0.000592494 | 0.000591691
diisopropylaminoethanol | 2.41934 | 2.41962 | 1.42382 | 1.42381 | 0.00059088 | 0.000590088
diisopropylaminoethanol | 2.4199 | 2.42018 | 1.42381 | 1.42381 | 0.000589309 | 0.000588483
diisopropylaminoethanol | 2.42047 | 2.42075 | 1.42381 | 1.42381 | 0.00058758 | 0.000586579
diisopropylaminoethanol | 2.42103 | 2.42131 | 1.42381 | 1.4238 | 0.000585545 | 0.000584454
diisopropylaminoethanol | 2.4216 | 2.42188 | 1.4238 | 1.4238 | 0.000583363 | 0.000582191
diisopropylaminoethanol | 2.42216 | 2.42245 | 1.4238 | 1.4238 | 0.000581006 | 0.000579767
diisopropylaminoethanol | 2.42273 | 2.42301 | 1.4238 | 1.42379 | 0.000578477 | 0.000577116
diisopropylaminoethanol | 2.42329 | 2.42358 | 1.42379 | 1.42379 | 0.000575679 | 0.00057418
diisopropylaminoethanol | 2.42386 | 2.42414 | 1.42379 | 1.42378 | 0.000572656 | 0.00057113
diisopropylaminoethanol | 2.42443 | 2.42471 | 1.42378 | 1.42378 | 0.000569617 | 0.000568035
diisopropylaminoethanol | 2.42499 | 2.42528 | 1.42378 | 1.42377 | 0.000566459 | 0.000564865
diisopropylaminoethanol | 2.42556 | 2.42585 | 1.42377 | 1.42377 | 0.000563301 | 0.000561743
diisopropylaminoethanol | 2.42613 | 2.42641 | 1.42377 | 1.42376 | 0.000560194 | 0.000558654
diisopropylaminoethanol | 2.4267 | 2.42698 | 1.42376 | 1.42376 | 0.000557135 | 0.000555665
diisopropylaminoethanol | 2.42726 | 2.42755 | 1.42375 | 1.42375 | 0.000554253 | 0.000552888
diisopropylaminoethanol | 2.42783 | 2.42812 | 1.42375 | 1.42374 | 0.000551597 | 0.000550421
diisopropylaminoethanol | 2.4284 | 2.42869 | 1.42374 | 1.42373 | 0.000549271 | 0.000548165
diisopropylaminoethanol | 2.42897 | 2.42926 | 1.42373 | 1.42373 | 0.000547083 | 0.000546069
diisopropylaminoethanol | 2.42954 | 2.42982 | 1.42372 | 1.42372 | 0.000545123 | 0.000544229
diisopropylaminoethanol | 2.43011 | 2.43039 | 1.42372 | 1.42371 | 0.000543424 | 0.000542694
diisopropylaminoethanol | 2.43068 | 2.43096 | 1.42371 | 1.4237 | 0.000542016 | 0.000541401
diisopropylaminoethanol | 2.43125 | 2.43153 | 1.4237 | 1.42369 | 0.000540827 | 0.000540321
diisopropylaminoethanol | 2.43182 | 2.4321 | 1.42369 | 1.42369 | 0.000539856 | 0.000539451
diisopropylaminoethanol | 2.43239 | 2.43267 | 1.42368 | 1.42368 | 0.000539088 | 0.000538773
diisopropylaminoethanol | 2.43296 | 2.43324 | 1.42367 | 1.42367 | 0.000538536 | 0.000538375
diisopropylaminoethanol | 2.43353 | 2.43382 | 1.42367 | 1.42366 | 0.000538282 | 0.00053821
diisopropylaminoethanol | 2.4341 | 2.43439 | 1.42366 | 1.42365 | 0.000538208 | 0.000538275
diisopropylaminoethanol | 2.43467 | 2.43496 | 1.42365 | 1.42364 | 0.000538406 | 0.00053866
diisopropylaminoethanol | 2.43524 | 2.43553 | 1.42364 | 1.42363 | 0.00053897 | 0.000539387
diisopropylaminoethanol | 2.43582 | 2.4361 | 1.42363 | 1.42363 | 0.00053985 | 0.000540399
diisopropylaminoethanol | 2.43639 | 2.43668 | 1.42362 | 1.42362 | 0.000541043 | 0.000541832
diisopropylaminoethanol | 2.43696 | 2.43725 | 1.42361 | 1.42361 | 0.000542765 | 0.0005438
diisopropylaminoethanol | 2.43753 | 2.43782 | 1.4236 | 1.4236 | 0.000544864 | 0.000545968
diisopropylaminoethanol | 2.43811 | 2.43839 | 1.42359 | 1.42359 | 0.000547145 | 0.000548421
diisopropylaminoethanol | 2.43868 | 2.43897 | 1.42359 | 1.42358 | 0.000549792 | 0.000551224
diisopropylaminoethanol | 2.43925 | 2.43954 | 1.42358 | 1.42357 | 0.000552747 | 0.00055436
diisopropylaminoethanol | 2.43983 | 2.44012 | 1.42357 | 1.42357 | 0.000556021 | 0.00055776
diisopropylaminoethanol | 2.4404 | 2.44069 | 1.42356 | 1.42356 | 0.000559553 | 0.000561372
diisopropylaminoethanol | 2.44098 | 2.44126 | 1.42355 | 1.42355 | 0.000563186 | 0.000564996
diisopropylaminoethanol | 2.44155 | 2.44184 | 1.42355 | 1.42354 | 0.000566794 | 0.000568608
diisopropylaminoethanol | 2.44213 | 2.44241 | 1.42354 | 1.42354 | 0.000570444 | 0.000572316
diisopropylaminoethanol | 2.4427 | 2.44299 | 1.42353 | 1.42353 | 0.000574209 | 0.0005761
diisopropylaminoethanol | 2.44328 | 2.44357 | 1.42353 | 1.42352 | 0.000578057 | 0.000580037
diisopropylaminoethanol | 2.44385 | 2.44414 | 1.42352 | 1.42352 | 0.000582012 | 0.000583952
diisopropylaminoethanol | 2.44443 | 2.44472 | 1.42352 | 1.42351 | 0.000585818 | 0.000587653
diisopropylaminoethanol | 2.44501 | 2.44529 | 1.42351 | 1.42351 | 0.000589477 | 0.000591365
diisopropylaminoethanol | 2.44558 | 2.44587 | 1.4235 | 1.4235 | 0.000593302 | 0.000595269
diisopropylaminoethanol | 2.44616 | 2.44645 | 1.4235 | 1.4235 | 0.000597242 | 0.000599188
diisopropylaminoethanol | 2.44674 | 2.44702 | 1.42349 | 1.42349 | 0.000601156 | 0.000603109
diisopropylaminoethanol | 2.44731 | 2.4476 | 1.42349 | 1.42349 | 0.000605123 | 0.000607163
diisopropylaminoethanol | 2.44789 | 2.44818 | 1.42348 | 1.42348 | 0.000609178 | 0.000611184
diisopropylaminoethanol | 2.44847 | 2.44876 | 1.42348 | 1.42348 | 0.000613203 | 0.000615185
diisopropylaminoethanol | 2.44905 | 2.44934 | 1.42348 | 1.42347 | 0.00061722 | 0.000619193
diisopropylaminoethanol | 2.44963 | 2.44991 | 1.42347 | 1.42347 | 0.000621121 | 0.000622964
diisopropylaminoethanol | 2.4502 | 2.45049 | 1.42347 | 1.42347 | 0.000624724 | 0.00062645
diisopropylaminoethanol | 2.45078 | 2.45107 | 1.42347 | 1.42346 | 0.00062809 | 0.000629715
diisopropylaminoethanol | 2.45136 | 2.45165 | 1.42346 | 1.42346 | 0.000631279 | 0.000632744
diisopropylaminoethanol | 2.45194 | 2.45223 | 1.42346 | 1.42346 | 0.000634122 | 0.000635436
diisopropylaminoethanol | 2.45252 | 2.45281 | 1.42346 | 1.42346 | 0.000636663 | 0.000637789
diisopropylaminoethanol | 2.4531 | 2.45339 | 1.42346 | 1.42345 | 0.000638866 | 0.000639864
diisopropylaminoethanol | 2.45368 | 2.45397 | 1.42345 | 1.42345 | 0.000640767 | 0.000641619
diisopropylaminoethanol | 2.45426 | 2.45455 | 1.42345 | 1.42345 | 0.000642364 | 0.000643055
diisopropylaminoethanol | 2.45484 | 2.45513 | 1.42345 | 1.42345 | 0.000643695 | 0.0006443
diisopropylaminoethanol | 2.45543 | 2.45572 | 1.42345 | 1.42344 | 0.000644846 | 0.000645325
diisopropylaminoethanol | 2.45601 | 2.4563 | 1.42344 | 1.42344 | 0.000645748 | 0.000646125
diisopropylaminoethanol | 2.45659 | 2.45688 | 1.42344 | 1.42344 | 0.000646469 | 0.000646753
diisopropylaminoethanol | 2.45717 | 2.45746 | 1.42344 | 1.42344 | 0.000646951 | 0.000647056
diisopropylaminoethanol | 2.45775 | 2.45804 | 1.42343 | 1.42343 | 0.000647096 | 0.000647134
diisopropylaminoethanol | 2.45834 | 2.45863 | 1.42343 | 1.42343 | 0.000647152 | 0.000647158
diisopropylaminoethanol | 2.45892 | 2.45921 | 1.42343 | 1.42343 | 0.000647171 | 0.000647118
diisopropylaminoethanol | 2.4595 | 2.45979 | 1.42342 | 1.42342 | 0.000647081 | 0.000646986
diisopropylaminoethanol | 2.46009 | 2.46038 | 1.42342 | 1.42342 | 0.000646902 | 0.000646795
diisopropylaminoethanol | 2.46067 | 2.46096 | 1.42342 | 1.42341 | 0.000646721 | 0.000646712
diisopropylaminoethanol | 2.46125 | 2.46155 | 1.42341 | 1.42341 | 0.000646758 | 0.000646792
diisopropylaminoethanol | 2.46184 | 2.46213 | 1.42341 | 1.4234 | 0.000646835 | 0.000646887
diisopropylaminoethanol | 2.46242 | 2.46271 | 1.4234 | 1.4234 | 0.000647026 | 0.000647181
diisopropylaminoethanol | 2.46301 | 2.4633 | 1.4234 | 1.4234 | 0.000647435 | 0.000647754
diisopropylaminoethanol | 2.46359 | 2.46388 | 1.42339 | 1.42339 | 0.000648153 | 0.000648619
diisopropylaminoethanol | 2.46418 | 2.46447 | 1.42339 | 1.42339 | 0.00064918 | 0.000649807
diisopropylaminoethanol | 2.46476 | 2.46506 | 1.42338 | 1.42338 | 0.000650486 | 0.000651237
diisopropylaminoethanol | 2.46535 | 2.46564 | 1.42338 | 1.42338 | 0.000652084 | 0.000652997
diisopropylaminoethanol | 2.46594 | 2.46623 | 1.42337 | 1.42337 | 0.000653982 | 0.000655051
diisopropylaminoethanol | 2.46652 | 2.46682 | 1.42337 | 1.42337 | 0.000656194 | 0.000657424
diisopropylaminoethanol | 2.46711 | 2.4674 | 1.42337 | 1.42336 | 0.000658658 | 0.000659934
diisopropylaminoethanol | 2.4677 | 2.46799 | 1.42336 | 1.42336 | 0.000661216 | 0.000662506
diisopropylaminoethanol | 2.46828 | 2.46858 | 1.42336 | 1.42336 | 0.000663867 | 0.000665263
diisopropylaminoethanol | 2.46887 | 2.46916 | 1.42336 | 1.42335 | 0.000666649 | 0.000668034
diisopropylaminoethanol | 2.46946 | 2.46975 | 1.42335 | 1.42335 | 0.000669347 | 0.000670649
diisopropylaminoethanol | 2.47005 | 2.47034 | 1.42335 | 1.42335 | 0.000671879 | 0.00067306
diisopropylaminoethanol | 2.47064 | 2.47093 | 1.42335 | 1.42335 | 0.000674176 | 0.000675211
diisopropylaminoethanol | 2.47122 | 2.47152 | 1.42335 | 1.42335 | 0.000676136 | 0.000676944
diisopropylaminoethanol | 2.47181 | 2.47211 | 1.42335 | 1.42335 | 0.000677603 | 0.000678152
diisopropylaminoethanol | 2.4724 | 2.4727 | 1.42335 | 1.42335 | 0.000678585 | 0.000678854
diisopropylaminoethanol | 2.47299 | 2.47329 | 1.42335 | 1.42335 | 0.000679005 | 0.000679007
diisopropylaminoethanol | 2.47358 | 2.47388 | 1.42335 | 1.42335 | 0.000678892 | 0.000678601
diisopropylaminoethanol | 2.47417 | 2.47447 | 1.42335 | 1.42335 | 0.000678165 | 0.000677561
diisopropylaminoethanol | 2.47476 | 2.47506 | 1.42335 | 1.42335 | 0.000676777 | 0.000675818
diisopropylaminoethanol | 2.47535 | 2.47565 | 1.42335 | 1.42336 | 0.000674689 | 0.00067338
diisopropylaminoethanol | 2.47594 | 2.47624 | 1.42336 | 1.42336 | 0.000671941 | 0.000670341
diisopropylaminoethanol | 2.47654 | 2.47683 | 1.42336 | 1.42336 | 0.000668558 | 0.000666618
diisopropylaminoethanol | 2.47713 | 2.47742 | 1.42336 | 1.42336 | 0.000664554 | 0.000662284
diisopropylaminoethanol | 2.47772 | 2.47801 | 1.42336 | 1.42336 | 0.000659884 | 0.000657298
diisopropylaminoethanol | 2.47831 | 2.47861 | 1.42336 | 1.42336 | 0.00065461 | 0.000651796
diisopropylaminoethanol | 2.4789 | 2.4792 | 1.42336 | 1.42336 | 0.000648894 | 0.000645851
diisopropylaminoethanol | 2.4795 | 2.47979 | 1.42336 | 1.42336 | 0.000642614 | 0.000639279
diisopropylaminoethanol | 2.48009 | 2.48039 | 1.42335 | 1.42335 | 0.000635868 | 0.000632409
diisopropylaminoethanol | 2.48068 | 2.48098 | 1.42335 | 1.42335 | 0.000628918 | 0.000625336
diisopropylaminoethanol | 2.48128 | 2.48157 | 1.42335 | 1.42335 | 0.000621701 | 0.00061805
diisopropylaminoethanol | 2.48187 | 2.48217 | 1.42335 | 1.42334 | 0.000614338 | 0.000610617
diisopropylaminoethanol | 2.48246 | 2.48276 | 1.42334 | 1.42334 | 0.000606841 | 0.000603037
diisopropylaminoethanol | 2.48306 | 2.48336 | 1.42334 | 1.42333 | 0.000599199 | 0.000595401
diisopropylaminoethanol | 2.48365 | 2.48395 | 1.42333 | 1.42333 | 0.000591636 | 0.000587892
diisopropylaminoethanol | 2.48425 | 2.48454 | 1.42333 | 1.42332 | 0.000584151 | 0.00058045
diisopropylaminoethanol | 2.48484 | 2.48514 | 1.42332 | 1.42332 | 0.000576823 | 0.000573309
diisopropylaminoethanol | 2.48544 | 2.48574 | 1.42331 | 1.42331 | 0.000569875 | 0.000566511
diisopropylaminoethanol | 2.48603 | 2.48633 | 1.42331 | 1.4233 | 0.000563165 | 0.000559848
diisopropylaminoethanol | 2.48663 | 2.48693 | 1.4233 | 1.42329 | 0.000556574 | 0.000553359
diisopropylaminoethanol | 2.48723 | 2.48752 | 1.42329 | 1.42329 | 0.00055026 | 0.000547243
diisopropylaminoethanol | 2.48782 | 2.48812 | 1.42328 | 1.42328 | 0.000544318 | 0.000541454
diisopropylaminoethanol | 2.48842 | 2.48872 | 1.42327 | 1.42327 | 0.000538698 | 0.000536055
diisopropylaminoethanol | 2.48902 | 2.48932 | 1.42326 | 1.42326 | 0.000533475 | 0.000531021
diisopropylaminoethanol | 2.48961 | 2.48991 | 1.42325 | 1.42325 | 0.000528647 | 0.000526365
diisopropylaminoethanol | 2.49021 | 2.49051 | 1.42325 | 1.42324 | 0.000524176 | 0.000522056
diisopropylaminoethanol | 2.49081 | 2.49111 | 1.42324 | 1.42323 | 0.00052002 | 0.000518007
diisopropylaminoethanol | 2.49141 | 2.49171 | 1.42323 | 1.42322 | 0.000516078 | 0.000514207
diisopropylaminoethanol | 2.49201 | 2.49231 | 1.42322 | 1.42321 | 0.000512419 | 0.000510712
diisopropylaminoethanol | 2.49261 | 2.49291 | 1.42321 | 1.4232 | 0.000509038 | 0.000507444
diisopropylaminoethanol | 2.49321 | 2.49351 | 1.4232 | 1.42319 | 0.000505869 | 0.000504369
diisopropylaminoethanol | 2.49381 | 2.49411 | 1.42319 | 1.42319 | 0.000502885 | 0.000501367
diisopropylaminoethanol | 2.49441 | 2.49471 | 1.42318 | 1.42318 | 0.000499841 | 0.000498324
diisopropylaminoethanol | 2.49501 | 2.49531 | 1.42317 | 1.42317 | 0.000496893 | 0.000495519
diisopropylaminoethanol | 2.49561 | 2.49591 | 1.42316 | 1.42316 | 0.000494156 | 0.000492792
diisopropylaminoethanol | 2.49621 | 2.49651 | 1.42315 | 1.42315 | 0.000491369 | 0.00048998
diisopropylaminoethanol | 2.49681 | 2.49711 | 1.42315 | 1.42314 | 0.000488617 | 0.000487244
diisopropylaminoethanol | 2.49741 | 2.49771 | 1.42314 | 1.42313 | 0.000485889 | 0.000484599
diisopropylaminoethanol | 2.49801 | 2.49831 | 1.42313 | 1.42312 | 0.000483354 | 0.00048212
diisopropylaminoethanol | 2.49861 | 2.49891 | 1.42312 | 1.42311 | 0.000480866 | 0.000479594
diisopropylaminoethanol | 2.49921 | 2.49952 | 1.42311 | 1.42311 | 0.000478331 | 0.000477102
diisopropylaminoethanol | 2.49982 | 2.50012 | 1.4231 | 1.4231 | 0.000475935 | 0.000474816
diisopropylaminoethanol | 2.50042 | 2.50072 | 1.42309 | 1.42309 | 0.000473716 | 0.000472624
diisopropylaminoethanol | 2.50102 | 2.50132 | 1.42308 | 1.42308 | 0.000471553 | 0.000470501
diisopropylaminoethanol | 2.50163 | 2.50193 | 1.42307 | 1.42307 | 0.000469473 | 0.000468467
diisopropylaminoethanol | 2.50223 | 2.50253 | 1.42306 | 1.42306 | 0.000467518 | 0.000466589
diisopropylaminoethanol | 2.50283 | 2.50314 | 1.42306 | 1.42305 | 0.000465679 | 0.000464741
diisopropylaminoethanol | 2.50344 | 2.50374 | 1.42305 | 1.42304 | 0.000463804 | 0.000462906
diisopropylaminoethanol | 2.50404 | 2.50434 | 1.42304 | 1.42303 | 0.000462064 | 0.000461256
diisopropylaminoethanol | 2.50465 | 2.50495 | 1.42303 | 1.42302 | 0.000460452 | 0.000459615
diisopropylaminoethanol | 2.50525 | 2.50555 | 1.42302 | 1.42302 | 0.000458777 | 0.000457984
diisopropylaminoethanol | 2.50586 | 2.50616 | 1.42301 | 1.42301 | 0.000457172 | 0.000456388
diisopropylaminoethanol | 2.50646 | 2.50677 | 1.423 | 1.423 | 0.000455557 | 0.00045473
diisopropylaminoethanol | 2.50707 | 2.50737 | 1.42299 | 1.42299 | 0.000453935 | 0.000453127
diisopropylaminoethanol | 2.50768 | 2.50798 | 1.42298 | 1.42298 | 0.000452339 | 0.000451539
diisopropylaminoethanol | 2.50828 | 2.50859 | 1.42298 | 1.42297 | 0.000450723 | 0.000449897
diisopropylaminoethanol | 2.50889 | 2.50919 | 1.42297 | 1.42296 | 0.000449032 | 0.000448159
diisopropylaminoethanol | 2.5095 | 2.5098 | 1.42296 | 1.42295 | 0.000447287 | 0.000446444
diisopropylaminoethanol | 2.5101 | 2.51041 | 1.42295 | 1.42295 | 0.000445558 | 0.000444693
diisopropylaminoethanol | 2.51071 | 2.51101 | 1.42294 | 1.42294 | 0.000443836 | 0.000443014
diisopropylaminoethanol | 2.51132 | 2.51162 | 1.42293 | 1.42293 | 0.000442227 | 0.000441443
diisopropylaminoethanol | 2.51193 | 2.51223 | 1.42292 | 1.42292 | 0.000440672 | 0.000439892
diisopropylaminoethanol | 2.51254 | 2.51284 | 1.42292 | 1.42291 | 0.000439057 | 0.000438284
diisopropylaminoethanol | 2.51314 | 2.51345 | 1.42291 | 1.4229 | 0.000437514 | 0.000436758
diisopropylaminoethanol | 2.51375 | 2.51406 | 1.4229 | 1.42289 | 0.000436003 | 0.000435213
diisopropylaminoethanol | 2.51436 | 2.51467 | 1.42289 | 1.42289 | 0.000434363 | 0.000433451
diisopropylaminoethanol | 2.51497 | 2.51528 | 1.42288 | 1.42288 | 0.000432547 | 0.000431622
diisopropylaminoethanol | 2.51558 | 2.51589 | 1.42287 | 1.42287 | 0.000430667 | 0.000429689
diisopropylaminoethanol | 2.51619 | 2.5165 | 1.42286 | 1.42286 | 0.000428665 | 0.000427591
diisopropylaminoethanol | 2.5168 | 2.51711 | 1.42286 | 1.42285 | 0.00042647 | 0.000425319
diisopropylaminoethanol | 2.51742 | 2.51772 | 1.42285 | 1.42284 | 0.000424142 | 0.000422949
diisopropylaminoethanol | 2.51803 | 2.51833 | 1.42284 | 1.42283 | 0.000421753 | 0.000420553
diisopropylaminoethanol | 2.51864 | 2.51894 | 1.42283 | 1.42283 | 0.00041933 | 0.000418046
diisopropylaminoethanol | 2.51925 | 2.51956 | 1.42282 | 1.42282 | 0.00041672 | 0.000415396
diisopropylaminoethanol | 2.51986 | 2.52017 | 1.42281 | 1.42281 | 0.00041408 | 0.000412785
diisopropylaminoethanol | 2.52047 | 2.52078 | 1.4228 | 1.4228 | 0.00041154 | 0.000410287
diisopropylaminoethanol | 2.52109 | 2.52139 | 1.42279 | 1.42279 | 0.000409078 | 0.000407902
diisopropylaminoethanol | 2.5217 | 2.52201 | 1.42278 | 1.42278 | 0.000406764 | 0.000405642
diisopropylaminoethanol | 2.52231 | 2.52262 | 1.42277 | 1.42277 | 0.000404539 | 0.000403527
diisopropylaminoethanol | 2.52293 | 2.52323 | 1.42276 | 1.42276 | 0.000402584 | 0.000401688
diisopropylaminoethanol | 2.52354 | 2.52385 | 1.42275 | 1.42275 | 0.000400851 | 0.000400061
diisopropylaminoethanol | 2.52416 | 2.52446 | 1.42274 | 1.42274 | 0.000399284 | 0.000398577
diisopropylaminoethanol | 2.52477 | 2.52508 | 1.42273 | 1.42273 | 0.000397915 | 0.000397332
diisopropylaminoethanol | 2.52538 | 2.52569 | 1.42272 | 1.42272 | 0.000396777 | 0.000396213
diisopropylaminoethanol | 2.526 | 2.52631 | 1.42271 | 1.42271 | 0.00039565 | 0.000395061
diisopropylaminoethanol | 2.52662 | 2.52692 | 1.4227 | 1.4227 | 0.000394452 | 0.000393848
diisopropylaminoethanol | 2.52723 | 2.52754 | 1.4227 | 1.42269 | 0.000393195 | 0.000392541
diisopropylaminoethanol | 2.52785 | 2.52815 | 1.42269 | 1.42268 | 0.000391866 | 0.00039115
diisopropylaminoethanol | 2.52846 | 2.52877 | 1.42268 | 1.42267 | 0.000390398 | 0.0003896
diisopropylaminoethanol | 2.52908 | 2.52939 | 1.42267 | 1.42266 | 0.000388717 | 0.000387761
diisopropylaminoethanol | 2.5297 | 2.53001 | 1.42266 | 1.42266 | 0.000386707 | 0.000385616
diisopropylaminoethanol | 2.53031 | 2.53062 | 1.42265 | 1.42265 | 0.000384462 | 0.000383236
diisopropylaminoethanol | 2.53093 | 2.53124 | 1.42264 | 1.42264 | 0.000381914 | 0.000380501
diisopropylaminoethanol | 2.53155 | 2.53186 | 1.42263 | 1.42263 | 0.000379017 | 0.000377527
diisopropylaminoethanol | 2.53217 | 2.53248 | 1.42262 | 1.42262 | 0.000375996 | 0.000374428
diisopropylaminoethanol | 2.53279 | 2.5331 | 1.42262 | 1.42261 | 0.000372797 | 0.000371121
diisopropylaminoethanol | 2.5334 | 2.53371 | 1.42261 | 1.4226 | 0.000369456 | 0.000367747
diisopropylaminoethanol | 2.53402 | 2.53433 | 1.4226 | 1.42259 | 0.000366029 | 0.000364238
diisopropylaminoethanol | 2.53464 | 2.53495 | 1.42259 | 1.42258 | 0.000362439 | 0.000360658
diisopropylaminoethanol | 2.53526 | 2.53557 | 1.42258 | 1.42257 | 0.000358918 | 0.000357204
diisopropylaminoethanol | 2.53588 | 2.53619 | 1.42256 | 1.42256 | 0.000355471 | 0.000353761
diisopropylaminoethanol | 2.5365 | 2.53681 | 1.42255 | 1.42255 | 0.000352065 | 0.00035047
diisopropylaminoethanol | 2.53712 | 2.53743 | 1.42254 | 1.42254 | 0.000348909 | 0.000347339
diisopropylaminoethanol | 2.53774 | 2.53805 | 1.42253 | 1.42252 | 0.000345796 | 0.000344253
diisopropylaminoethanol | 2.53837 | 2.53868 | 1.42252 | 1.42251 | 0.000342758 | 0.000341305
diisopropylaminoethanol | 2.53899 | 2.5393 | 1.42251 | 1.4225 | 0.000339896 | 0.000338538
diisopropylaminoethanol | 2.53961 | 2.53992 | 1.42249 | 1.42249 | 0.000337229 | 0.000335912
diisopropylaminoethanol | 2.54023 | 2.54054 | 1.42248 | 1.42248 | 0.00033466 | 0.000333461
diisopropylaminoethanol | 2.54085 | 2.54116 | 1.42247 | 1.42246 | 0.00033228 | 0.000331143
diisopropylaminoethanol | 2.54148 | 2.54179 | 1.42246 | 1.42245 | 0.000330064 | 0.000328999
diisopropylaminoethanol | 2.5421 | 2.54241 | 1.42244 | 1.42244 | 0.000328003 | 0.000327049
diisopropylaminoethanol | 2.54272 | 2.54303 | 1.42243 | 1.42242 | 0.000326166 | 0.000325402
diisopropylaminoethanol | 2.54335 | 2.54366 | 1.42242 | 1.42241 | 0.000324765 | 0.00032419
diisopropylaminoethanol | 2.54397 | 2.54428 | 1.4224 | 1.4224 | 0.000323701 | 0.000323288
diisopropylaminoethanol | 2.54459 | 2.54491 | 1.42239 | 1.42238 | 0.000322891 | 0.000322562
diisopropylaminoethanol | 2.54522 | 2.54553 | 1.42238 | 1.42237 | 0.000322294 | 0.000322077
diisopropylaminoethanol | 2.54584 | 2.54616 | 1.42236 | 1.42236 | 0.000321957 | 0.000321924
diisopropylaminoethanol | 2.54647 | 2.54678 | 1.42235 | 1.42235 | 0.000321987 | 0.000322121
diisopropylaminoethanol | 2.54709 | 2.54741 | 1.42234 | 1.42233 | 0.000322314 | 0.000322541
diisopropylaminoethanol | 2.54772 | 2.54803 | 1.42233 | 1.42232 | 0.000322786 | 0.000323082
diisopropylaminoethanol | 2.54835 | 2.54866 | 1.42231 | 1.42231 | 0.000323471 | 0.000323931
diisopropylaminoethanol | 2.54897 | 2.54929 | 1.4223 | 1.4223 | 0.000324442 | 0.000324969
diisopropylaminoethanol | 2.5496 | 2.54991 | 1.42229 | 1.42228 | 0.000325494 | 0.000325994
diisopropylaminoethanol | 2.55023 | 2.55054 | 1.42228 | 1.42227 | 0.00032645 | 0.000326863
diisopropylaminoethanol | 2.55085 | 2.55117 | 1.42227 | 1.42226 | 0.000327285 | 0.000327738
diisopropylaminoethanol | 2.55148 | 2.55179 | 1.42226 | 1.42225 | 0.000328189 | 0.000328625
diisopropylaminoethanol | 2.55211 | 2.55242 | 1.42224 | 1.42224 | 0.000328977 | 0.000329189
diisopropylaminoethanol | 2.55274 | 2.55305 | 1.42223 | 1.42223 | 0.000329374 | 0.000329604
diisopropylaminoethanol | 2.55337 | 2.55368 | 1.42222 | 1.42222 | 0.000329927 | 0.0003303
diisopropylaminoethanol | 2.55399 | 2.55431 | 1.42221 | 1.42221 | 0.000330664 | 0.000330922
diisopropylaminoethanol | 2.55462 | 2.55494 | 1.4222 | 1.4222 | 0.000331081 | 0.000331193
diisopropylaminoethanol | 2.55525 | 2.55557 | 1.42219 | 1.42219 | 0.000331215 | 0.000331238
diisopropylaminoethanol | 2.55588 | 2.5562 | 1.42218 | 1.42217 | 0.000331243 | 0.000331231
diisopropylaminoethanol | 2.55651 | 2.55683 | 1.42217 | 1.42216 | 0.000331198 | 0.000331129
diisopropylaminoethanol | 2.55714 | 2.55746 | 1.42216 | 1.42215 | 0.000331008 | 0.00033088
diisopropylaminoethanol | 2.55777 | 2.55809 | 1.42215 | 1.42214 | 0.000330702 | 0.000330529
diisopropylaminoethanol | 2.5584 | 2.55872 | 1.42214 | 1.42213 | 0.000330333 | 0.00033009
diisopropylaminoethanol | 2.55904 | 2.55935 | 1.42213 | 1.42212 | 0.000329776 | 0.000329398
diisopropylaminoethanol | 2.55967 | 2.55998 | 1.42212 | 1.42211 | 0.000328986 | 0.000328544
diisopropylaminoethanol | 2.5603 | 2.56062 | 1.42211 | 1.4221 | 0.000328043 | 0.000327423
diisopropylaminoethanol | 2.56093 | 2.56125 | 1.4221 | 1.42209 | 0.000326753 | 0.000326107
diisopropylaminoethanol | 2.56156 | 2.56188 | 1.42209 | 1.42208 | 0.000325547 | 0.000325046
diisopropylaminoethanol | 2.5622 | 2.56251 | 1.42207 | 1.42207 | 0.000324457 | 0.00032374
diisopropylaminoethanol | 2.56283 | 2.56315 | 1.42206 | 1.42206 | 0.000323012 | 0.000322332
diisopropylaminoethanol | 2.56346 | 2.56378 | 1.42205 | 1.42205 | 0.000321719 | 0.000321008
diisopropylaminoethanol | 2.5641 | 2.56441 | 1.42204 | 1.42204 | 0.000320169 | 0.000319291
diisopropylaminoethanol | 2.56473 | 2.56505 | 1.42203 | 1.42202 | 0.00031849 | 0.000317892
diisopropylaminoethanol | 2.56537 | 2.56568 | 1.42202 | 1.42201 | 0.000317346 | 0.000316744
diisopropylaminoethanol | 2.566 | 2.56632 | 1.42201 | 1.422 | 0.000316062 | 0.000315385
diisopropylaminoethanol | 2.56664 | 2.56695 | 1.42199 | 1.42199 | 0.000314751 | 0.000314117
diisopropylaminoethanol | 2.56727 | 2.56759 | 1.42198 | 1.42198 | 0.000313507 | 0.000312922
diisopropylaminoethanol | 2.56791 | 2.56822 | 1.42197 | 1.42196 | 0.000312366 | 0.000311834
diisopropylaminoethanol | 2.56854 | 2.56886 | 1.42196 | 1.42195 | 0.00031132 | 0.000310825
diisopropylaminoethanol | 2.56918 | 2.5695 | 1.42194 | 1.42194 | 0.000310358 | 0.000309939
diisopropylaminoethanol | 2.56982 | 2.57013 | 1.42193 | 1.42193 | 0.000309588 | 0.000309314
diisopropylaminoethanol | 2.57045 | 2.57077 | 1.42192 | 1.42191 | 0.000309112 | 0.00030896
diisopropylaminoethanol | 2.57109 | 2.57141 | 1.42191 | 1.4219 | 0.000308828 | 0.000308681
diisopropylaminoethanol | 2.57173 | 2.57205 | 1.4219 | 1.42189 | 0.000308497 | 0.000308264
diisopropylaminoethanol | 2.57237 | 2.57268 | 1.42188 | 1.42188 | 0.000307984 | 0.000307676
diisopropylaminoethanol | 2.573 | 2.57332 | 1.42187 | 1.42186 | 0.000307368 | 0.00030709
diisopropylaminoethanol | 2.57364 | 2.57396 | 1.42186 | 1.42185 | 0.000306861 | 0.000306683
diisopropylaminoethanol | 2.57428 | 2.5746 | 1.42185 | 1.42184 | 0.000306537 | 0.000306391
diisopropylaminoethanol | 2.57492 | 2.57524 | 1.42183 | 1.42183 | 0.000306211 | 0.000305972
diisopropylaminoethanol | 2.57556 | 2.57588 | 1.42182 | 1.42182 | 0.000305661 | 0.00030528
diisopropylaminoethanol | 2.5762 | 2.57652 | 1.42181 | 1.4218 | 0.000304845 | 0.00030438
diisopropylaminoethanol | 2.57684 | 2.57716 | 1.4218 | 1.42179 | 0.000303912 | 0.000303465
diisopropylaminoethanol | 2.57748 | 2.5778 | 1.42179 | 1.42178 | 0.000303048 | 0.000302659
diisopropylaminoethanol | 2.57812 | 2.57844 | 1.42177 | 1.42177 | 0.000302282 | 0.000301898
diisopropylaminoethanol | 2.57876 | 2.57908 | 1.42176 | 1.42176 | 0.000301491 | 0.00030105
diisopropylaminoethanol | 2.5794 | 2.57972 | 1.42175 | 1.42174 | 0.000300578 | 0.000300083
diisopropylaminoethanol | 2.58005 | 2.58037 | 1.42174 | 1.42173 | 0.000299578 | 0.000299078
diisopropylaminoethanol | 2.58069 | 2.58101 | 1.42172 | 1.42172 | 0.000298588 | 0.000298146
diisopropylaminoethanol | 2.58133 | 2.58165 | 1.42171 | 1.42171 | 0.000297649 | 0.00029736
diisopropylaminoethanol | 2.58197 | 2.58229 | 1.4217 | 1.42169 | 0.000297041 | 0.000296697
diisopropylaminoethanol | 2.58262 | 2.58294 | 1.42169 | 1.42168 | 0.000296277 | 0.000295776
diisopropylaminoethanol | 2.58326 | 2.58358 | 1.42167 | 1.42167 | 0.000295082 | 0.000294308
diisopropylaminoethanol | 2.5839 | 2.58422 | 1.42166 | 1.42165 | 0.000293629 | 0.000293184
diisopropylaminoethanol | 2.58455 | 2.58487 | 1.42165 | 1.42164 | 0.00029301 | 0.000292907
diisopropylaminoethanol | 2.58519 | 2.58551 | 1.42164 | 1.42163 | 0.000292726 | 0.000292394
diisopropylaminoethanol | 2.58584 | 2.58616 | 1.42162 | 1.42162 | 0.000291943 | 0.000291391
diisopropylaminoethanol | 2.58648 | 2.5868 | 1.42161 | 1.4216 | 0.000290703 | 0.00028996
diisopropylaminoethanol | 2.58713 | 2.58745 | 1.4216 | 1.42159 | 0.00028926 | 0.000288776
diisopropylaminoethanol | 2.58777 | 2.58809 | 1.42158 | 1.42158 | 0.000288486 | 0.000288289
diisopropylaminoethanol | 2.58842 | 2.58874 | 1.42157 | 1.42156 | 0.000288004 | 0.000287582
diisopropylaminoethanol | 2.58906 | 2.58939 | 1.42156 | 1.42155 | 0.000287053 | 0.000286535
diisopropylaminoethanol | 2.58971 | 2.59003 | 1.42154 | 1.42154 | 0.000286126 | 0.000285861
diisopropylaminoethanol | 2.59036 | 2.59068 | 1.42153 | 1.42152 | 0.000285647 | 0.000285379
diisopropylaminoethanol | 2.591 | 2.59133 | 1.42152 | 1.42151 | 0.000285043 | 0.000284704
diisopropylaminoethanol | 2.59165 | 2.59198 | 1.4215 | 1.4215 | 0.000284396 | 0.000284072
diisopropylaminoethanol | 2.5923 | 2.59262 | 1.42149 | 1.42148 | 0.000283714 | 0.000283365
diisopropylaminoethanol | 2.59295 | 2.59327 | 1.42148 | 1.42147 | 0.000283098 | 0.000282747
diisopropylaminoethanol | 2.5936 | 2.59392 | 1.42147 | 1.42146 | 0.000282079 | 0.00028103
diisopropylaminoethanol | 2.59424 | 2.59457 | 1.42145 | 1.42145 | 0.00027982 | 0.000279003
diisopropylaminoethanol | 2.59489 | 2.59522 | 1.42144 | 1.42143 | 0.00027871 | 0.000278654
diisopropylaminoethanol | 2.59554 | 2.59587 | 1.42143 | 1.42142 | 0.000278406 | 0.000277861
diisopropylaminoethanol | 2.59619 | 2.59652 | 1.42141 | 1.42141 | 0.000277251 | 0.000276846
diisopropylaminoethanol | 2.59684 | 2.59717 | 1.4214 | 1.42139 | 0.000276502 | 0.000276006
diisopropylaminoethanol | 2.59749 | 2.59782 | 1.42139 | 1.42138 | 0.000275201 | 0.000274237
diisopropylaminoethanol | 2.59814 | 2.59847 | 1.42137 | 1.42137 | 0.000273262 | 0.000272275
diisopropylaminoethanol | 2.5988 | 2.59912 | 1.42136 | 1.42135 | 0.000271231 | 0.000270136
diisopropylaminoethanol | 2.59945 | 2.59977 | 1.42135 | 1.42134 | 0.00026905 | 0.000267994
diisopropylaminoethanol | 2.6001 | 2.60042 | 1.42133 | 1.42133 | 0.000266891 | 0.000265705
diisopropylaminoethanol | 2.60075 | 2.60108 | 1.42132 | 1.42131 | 0.000264449 | 0.00026322
diisopropylaminoethanol | 2.6014 | 2.60173 | 1.4213 | 1.4213 | 0.000262079 | 0.000260963
diisopropylaminoethanol | 2.60206 | 2.60238 | 1.42129 | 1.42128 | 0.000259944 | 0.000258967
diisopropylaminoethanol | 2.60271 | 2.60304 | 1.42127 | 1.42127 | 0.000258035 | 0.000257041
diisopropylaminoethanol | 2.60336 | 2.60369 | 1.42126 | 1.42125 | 0.000255975 | 0.000255004
diisopropylaminoethanol | 2.60402 | 2.60434 | 1.42124 | 1.42124 | 0.000254185 | 0.000253403
diisopropylaminoethanol | 2.60467 | 2.605 | 1.42123 | 1.42122 | 0.000252461 | 0.000251231
diisopropylaminoethanol | 2.60532 | 2.60565 | 1.42121 | 1.4212 | 0.000250006 | 0.000249091
diisopropylaminoethanol | 2.60598 | 2.60631 | 1.4212 | 1.42119 | 0.000248615 | 0.00024839
diisopropylaminoethanol | 2.60663 | 2.60696 | 1.42118 | 1.42117 | 0.000248049 | 0.000247462
diisopropylaminoethanol | 2.60729 | 2.60762 | 1.42116 | 1.42116 | 0.000246703 | 0.000245938
diisopropylaminoethanol | 2.60794 | 2.60827 | 1.42115 | 1.42114 | 0.000245292 | 0.000244748
diisopropylaminoethanol | 2.6086 | 2.60893 | 1.42113 | 1.42112 | 0.000244208 | 0.000243583
diisopropylaminoethanol | 2.60926 | 2.60959 | 1.42112 | 1.42111 | 0.000242831 | 0.000242037
diisopropylaminoethanol | 2.60991 | 2.61024 | 1.4211 | 1.42109 | 0.00024136 | 0.000240827
diisopropylaminoethanol | 2.61057 | 2.6109 | 1.42108 | 1.42107 | 0.000240426 | 0.000239991
diisopropylaminoethanol | 2.61123 | 2.61156 | 1.42107 | 1.42106 | 0.000239531 | 0.000239017
diisopropylaminoethanol | 2.61189 | 2.61221 | 1.42105 | 1.42104 | 0.000238487 | 0.000237995
diisopropylaminoethanol | 2.61254 | 2.61287 | 1.42103 | 1.42102 | 0.000237566 | 0.000237233
diisopropylaminoethanol | 2.6132 | 2.61353 | 1.42102 | 1.42101 | 0.000237039 | 0.000236929
diisopropylaminoethanol | 2.61386 | 2.61419 | 1.421 | 1.42099 | 0.000236916 | 0.000236938
diisopropylaminoethanol | 2.61452 | 2.61485 | 1.42098 | 1.42097 | 0.000237006 | 0.000237151
diisopropylaminoethanol | 2.61518 | 2.61551 | 1.42096 | 1.42095 | 0.000237313 | 0.000237488
diisopropylaminoethanol | 2.61584 | 2.61617 | 1.42095 | 1.42094 | 0.000237618 | 0.00023769
diisopropylaminoethanol | 2.6165 | 2.61683 | 1.42093 | 1.42092 | 0.000237815 | 0.000238063
diisopropylaminoethanol | 2.61716 | 2.61749 | 1.42091 | 1.4209 | 0.000238603 | 0.000239412
diisopropylaminoethanol | 2.61782 | 2.61815 | 1.42089 | 1.42088 | 0.000240342 | 0.000241237
diisopropylaminoethanol | 2.61848 | 2.61881 | 1.42088 | 1.42087 | 0.000242084 | 0.000242874
diisopropylaminoethanol | 2.61914 | 2.61947 | 1.42086 | 1.42085 | 0.000243554 | 0.000244101
diisopropylaminoethanol | 2.6198 | 2.62013 | 1.42084 | 1.42084 | 0.000244408 | 0.000244694
diisopropylaminoethanol | 2.62047 | 2.6208 | 1.42083 | 1.42082 | 0.000245192 | 0.000246104
diisopropylaminoethanol | 2.62113 | 2.62146 | 1.42081 | 1.4208 | 0.000247304 | 0.000248535
diisopropylaminoethanol | 2.62179 | 2.62212 | 1.42079 | 1.42079 | 0.000249551 | 0.000250389
diisopropylaminoethanol | 2.62245 | 2.62279 | 1.42078 | 1.42077 | 0.000251152 | 0.000251889
diisopropylaminoethanol | 2.62312 | 2.62345 | 1.42076 | 1.42075 | 0.00025266 | 0.00025341
diisopropylaminoethanol | 2.62378 | 2.62411 | 1.42075 | 1.42074 | 0.00025416 | 0.00025493
diisopropylaminoethanol | 2.62444 | 2.62478 | 1.42073 | 1.42072 | 0.000255671 | 0.000256337
diisopropylaminoethanol | 2.62511 | 2.62544 | 1.42072 | 1.42071 | 0.000256978 | 0.00025757
diisopropylaminoethanol | 2.62577 | 2.62611 | 1.4207 | 1.42069 | 0.000258069 | 0.00025843
diisopropylaminoethanol | 2.62644 | 2.62677 | 1.42069 | 1.42068 | 0.000258739 | 0.000259243
diisopropylaminoethanol | 2.6271 | 2.62744 | 1.42067 | 1.42066 | 0.000260008 | 0.000260967
diisopropylaminoethanol | 2.62777 | 2.6281 | 1.42065 | 1.42065 | 0.000261863 | 0.000262535
diisopropylaminoethanol | 2.62844 | 2.62877 | 1.42064 | 1.42063 | 0.000263005 | 0.000263376
diisopropylaminoethanol | 2.6291 | 2.62944 | 1.42063 | 1.42062 | 0.000263726 | 0.000263914
diisopropylaminoethanol | 2.62977 | 2.6301 | 1.42061 | 1.4206 | 0.000263797 | 0.000263446
diisopropylaminoethanol | 2.63044 | 2.63077 | 1.4206 | 1.42059 | 0.000263194 | 0.000263185
diisopropylaminoethanol | 2.6311 | 2.63144 | 1.42058 | 1.42057 | 0.000263432 | 0.000263736
diisopropylaminoethanol | 2.63177 | 2.6321 | 1.42057 | 1.42056 | 0.000263832 | 0.000263662
diisopropylaminoethanol | 2.63244 | 2.63277 | 1.42055 | 1.42055 | 0.000263226 | 0.000262633
diisopropylaminoethanol | 2.63311 | 2.63344 | 1.42054 | 1.42053 | 0.000261912 | 0.000261066
diisopropylaminoethanol | 2.63378 | 2.63411 | 1.42052 | 1.42052 | 0.000260157 | 0.000259248
diisopropylaminoethanol | 2.63445 | 2.63478 | 1.42051 | 1.4205 | 0.000258383 | 0.00025749
diisopropylaminoethanol | 2.63511 | 2.63545 | 1.42049 | 1.42048 | 0.000256552 | 0.000255512
diisopropylaminoethanol | 2.63578 | 2.63612 | 1.42048 | 1.42047 | 0.000254387 | 0.000253211
diisopropylaminoethanol | 2.63645 | 2.63679 | 1.42046 | 1.42045 | 0.000251993 | 0.000250761
diisopropylaminoethanol | 2.63712 | 2.63746 | 1.42044 | 1.42044 | 0.000249516 | 0.000248272
diisopropylaminoethanol | 2.6378 | 2.63813 | 1.42043 | 1.42042 | 0.000247076 | 0.000245872
diisopropylaminoethanol | 2.63847 | 2.6388 | 1.42041 | 1.4204 | 0.000244683 | 0.000243544
diisopropylaminoethanol | 2.63914 | 2.63947 | 1.42039 | 1.42038 | 0.000242435 | 0.000241408
diisopropylaminoethanol | 2.63981 | 2.64015 | 1.42037 | 1.42037 | 0.000240404 | 0.00023939
diisopropylaminoethanol | 2.64048 | 2.64082 | 1.42036 | 1.42035 | 0.000238348 | 0.000237276
diisopropylaminoethanol | 2.64115 | 2.64149 | 1.42034 | 1.42033 | 0.000236213 | 0.000235162
diisopropylaminoethanol | 2.64183 | 2.64216 | 1.42032 | 1.42031 | 0.000234153 | 0.000233202
diisopropylaminoethanol | 2.6425 | 2.64284 | 1.4203 | 1.42029 | 0.000232265 | 0.000231358
diisopropylaminoethanol | 2.64317 | 2.64351 | 1.42028 | 1.42027 | 0.000230407 | 0.000229431
diisopropylaminoethanol | 2.64385 | 2.64419 | 1.42027 | 1.42026 | 0.000228422 | 0.000227416
diisopropylaminoethanol | 2.64452 | 2.64486 | 1.42025 | 1.42024 | 0.000226374 | 0.000225261
diisopropylaminoethanol | 2.6452 | 2.64553 | 1.42023 | 1.42022 | 0.000224046 | 0.000222821
diisopropylaminoethanol | 2.64587 | 2.64621 | 1.42021 | 1.4202 | 0.000221649 | 0.000220603
diisopropylaminoethanol | 2.64655 | 2.64688 | 1.42019 | 1.42018 | 0.000219643 | 0.000218664
diisopropylaminoethanol | 2.64722 | 2.64756 | 1.42017 | 1.42016 | 0.000217619 | 0.000216491
diisopropylaminoethanol | 2.6479 | 2.64824 | 1.42015 | 1.42014 | 0.000215379 | 0.000214295
diisopropylaminoethanol | 2.64857 | 2.64891 | 1.42013 | 1.42012 | 0.000213237 | 0.000212223
diisopropylaminoethanol | 2.64925 | 2.64959 | 1.42011 | 1.4201 | 0.000211239 | 0.000210339
diisopropylaminoethanol | 2.64993 | 2.65027 | 1.42009 | 1.42008 | 0.000209453 | 0.000208586
diisopropylaminoethanol | 2.65061 | 2.65094 | 1.42007 | 1.42006 | 0.000207785 | 0.000207001
diisopropylaminoethanol | 2.65128 | 2.65162 | 1.42005 | 1.42004 | 0.000206245 | 0.000205468
diisopropylaminoethanol | 2.65196 | 2.6523 | 1.42003 | 1.42002 | 0.000204664 | 0.000203883
diisopropylaminoethanol | 2.65264 | 2.65298 | 1.42001 | 1.42 | 0.000203255 | 0.000202778
diisopropylaminoethanol | 2.65332 | 2.65366 | 1.41999 | 1.41997 | 0.000202427 | 0.000202081
diisopropylaminoethanol | 2.654 | 2.65434 | 1.41996 | 1.41995 | 0.0002016 | 0.000201177
diisopropylaminoethanol | 2.65468 | 2.65502 | 1.41994 | 1.41993 | 0.00020074 | 0.000200312
diisopropylaminoethanol | 2.65536 | 2.6557 | 1.41992 | 1.41991 | 0.000199887 | 0.000199458
diisopropylaminoethanol | 2.65604 | 2.65638 | 1.4199 | 1.41989 | 0.000199025 | 0.000198587
diisopropylaminoethanol | 2.65672 | 2.65706 | 1.41988 | 1.41987 | 0.000198148 | 0.000197707
diisopropylaminoethanol | 2.6574 | 2.65774 | 1.41986 | 1.41985 | 0.000197265 | 0.000196821
diisopropylaminoethanol | 2.65808 | 2.65842 | 1.41984 | 1.41982 | 0.00019638 | 0.000195945
diisopropylaminoethanol | 2.65876 | 2.6591 | 1.41981 | 1.4198 | 0.000195521 | 0.000195113
diisopropylaminoethanol | 2.65944 | 2.65978 | 1.41979 | 1.41978 | 0.000194723 | 0.000194356
diisopropylaminoethanol | 2.66012 | 2.66047 | 1.41977 | 1.41976 | 0.000194016 | 0.00019371
diisopropylaminoethanol | 2.66081 | 2.66115 | 1.41975 | 1.41974 | 0.000193443 | 0.000193221
diisopropylaminoethanol | 2.66149 | 2.66183 | 1.41973 | 1.41971 | 0.000193039 | 0.000192886
diisopropylaminoethanol | 2.66217 | 2.66251 | 1.4197 | 1.41969 | 0.000192748 | 0.000192611
diisopropylaminoethanol | 2.66286 | 2.6632 | 1.41968 | 1.41967 | 0.000192473 | 0.000192344
diisopropylaminoethanol | 2.66354 | 2.66388 | 1.41966 | 1.41965 | 0.000192237 | 0.000192164
diisopropylaminoethanol | 2.66422 | 2.66457 | 1.41963 | 1.41962 | 0.000192121 | 0.000192098
diisopropylaminoethanol | 2.66491 | 2.66525 | 1.41961 | 1.4196 | 0.000192085 | 0.000192081
diisopropylaminoethanol | 2.66559 | 2.66594 | 1.41959 | 1.41958 | 0.0001921 | 0.000192164
diisopropylaminoethanol | 2.66628 | 2.66662 | 1.41957 | 1.41955 | 0.000192288 | 0.000192471
diisopropylaminoethanol | 2.66697 | 2.66731 | 1.41954 | 1.41953 | 0.000192687 | 0.000192896
diisopropylaminoethanol | 2.66765 | 2.66799 | 1.41952 | 1.41951 | 0.000193064 | 0.000193171
diisopropylaminoethanol | 2.66834 | 2.66868 | 1.4195 | 1.41949 | 0.000193222 | 0.000193238
diisopropylaminoethanol | 2.66902 | 2.66937 | 1.41947 | 1.41946 | 0.000193246 | 0.000193266
diisopropylaminoethanol | 2.66971 | 2.67006 | 1.41945 | 1.41944 | 0.000193302 | 0.000193345
diisopropylaminoethanol | 2.6704 | 2.67074 | 1.41943 | 1.41942 | 0.000193386 | 0.000193423
diisopropylaminoethanol | 2.67109 | 2.67143 | 1.4194 | 1.41939 | 0.000193468 | 0.000193542
diisopropylaminoethanol | 2.67177 | 2.67212 | 1.41938 | 1.41937 | 0.000193664 | 0.000193837
diisopropylaminoethanol | 2.67246 | 2.67281 | 1.41936 | 1.41934 | 0.000194048 | 0.00019427
diisopropylaminoethanol | 2.67315 | 2.6735 | 1.41933 | 1.41932 | 0.000194472 | 0.000194636
diisopropylaminoethanol | 2.67384 | 2.67419 | 1.41931 | 1.4193 | 0.000194763 | 0.000194866
diisopropylaminoethanol | 2.67453 | 2.67488 | 1.41928 | 1.41927 | 0.000194965 | 0.000195075
diisopropylaminoethanol | 2.67522 | 2.67557 | 1.41926 | 1.41925 | 0.000195204 | 0.000195354
diisopropylaminoethanol | 2.67591 | 2.67626 | 1.41924 | 1.41922 | 0.000195521 | 0.000195701
diisopropylaminoethanol | 2.6766 | 2.67695 | 1.41921 | 1.4192 | 0.000195888 | 0.000196079
diisopropylaminoethanol | 2.67729 | 2.67764 | 1.41919 | 1.41918 | 0.00019627 | 0.000196464
diisopropylaminoethanol | 2.67798 | 2.67833 | 1.41916 | 1.41915 | 0.000196665 | 0.000196873
diisopropylaminoethanol | 2.67868 | 2.67902 | 1.41914 | 1.41913 | 0.000197086 | 0.000197294
diisopropylaminoethanol | 2.67937 | 2.67971 | 1.41911 | 1.4191 | 0.000197488 | 0.000197659
diisopropylaminoethanol | 2.68006 | 2.68041 | 1.41909 | 1.41908 | 0.000197804 | 0.000197925
diisopropylaminoethanol | 2.68075 | 2.6811 | 1.41906 | 1.41905 | 0.000198028 | 0.000198116
diisopropylaminoethanol | 2.68145 | 2.68179 | 1.41904 | 1.41903 | 0.000198189 | 0.000198245
diisopropylaminoethanol | 2.68214 | 2.68249 | 1.41901 | 1.419 | 0.000198283 | 0.000198305
diisopropylaminoethanol | 2.68283 | 2.68318 | 1.41899 | 1.41898 | 0.000198318 | 0.00019833
diisopropylaminoethanol | 2.68353 | 2.68388 | 1.41896 | 1.41895 | 0.000198348 | 0.000198379
diisopropylaminoethanol | 2.68422 | 2.68457 | 1.41894 | 1.41892 | 0.00019843 | 0.000198508
diisopropylaminoethanol | 2.68492 | 2.68527 | 1.41891 | 1.4189 | 0.000198618 | 0.000198765
diisopropylaminoethanol | 2.68561 | 2.68596 | 1.41888 | 1.41887 | 0.000198952 | 0.000199177
diisopropylaminoethanol | 2.68631 | 2.68666 | 1.41886 | 1.41884 | 0.00019944 | 0.00019974
diisopropylaminoethanol | 2.687 | 2.68735 | 1.41883 | 1.41882 | 0.00020008 | 0.000200463
diisopropylaminoethanol | 2.6877 | 2.68805 | 1.4188 | 1.41879 | 0.000200893 | 0.000201368
diisopropylaminoethanol | 2.6884 | 2.68875 | 1.41878 | 1.41876 | 0.000201849 | 0.000202379
diisopropylaminoethanol | 2.68909 | 2.68944 | 1.41875 | 1.41873 | 0.000202821 | 0.000203489
diisopropylaminoethanol | 2.68979 | 2.69014 | 1.41872 | 1.41871 | 0.000204206 | 0.000204874
diisopropylaminoethanol | 2.69049 | 2.69084 | 1.41869 | 1.41868 | 0.000205548 | 0.000206218
diisopropylaminoethanol | 2.69119 | 2.69154 | 1.41867 | 1.41865 | 0.000206865 | 0.000207507
diisopropylaminoethanol | 2.69189 | 2.69224 | 1.41864 | 1.41863 | 0.000208152 | 0.00020878
diisopropylaminoethanol | 2.69259 | 2.69294 | 1.41861 | 1.4186 | 0.000209324 | 0.000209729
diisopropylaminoethanol | 2.69329 | 2.69364 | 1.41858 | 1.41857 | 0.000209978 | 0.000210288
diisopropylaminoethanol | 2.69398 | 2.69433 | 1.41856 | 1.41854 | 0.00021079 | 0.00021154
diisopropylaminoethanol | 2.69468 | 2.69504 | 1.41853 | 1.41851 | 0.000212345 | 0.000212983
diisopropylaminoethanol | 2.69539 | 2.69574 | 1.4185 | 1.41849 | 0.000213405 | 0.000213726
diisopropylaminoethanol | 2.69609 | 2.69644 | 1.41847 | 1.41846 | 0.000214178 | 0.000214741
diisopropylaminoethanol | 2.69679 | 2.69714 | 1.41844 | 1.41843 | 0.000215346 | 0.000215912
diisopropylaminoethanol | 2.69749 | 2.69784 | 1.41841 | 1.4184 | 0.000216403 | 0.000216898
diisopropylaminoethanol | 2.69819 | 2.69854 | 1.41839 | 1.41837 | 0.00021743 | 0.000217985
diisopropylaminoethanol | 2.69889 | 2.69924 | 1.41836 | 1.41834 | 0.000218504 | 0.000219083
diisopropylaminoethanol | 2.6996 | 2.69995 | 1.41833 | 1.41831 | 0.00021973 | 0.000220377
diisopropylaminoethanol | 2.7003 | 2.70065 | 1.4183 | 1.41828 | 0.000220947 | 0.00022145
diisopropylaminoethanol | 2.701 | 2.70135 | 1.41827 | 1.41825 | 0.000221978 | 0.000222592
diisopropylaminoethanol | 2.70171 | 2.70206 | 1.41824 | 1.41822 | 0.000223343 | 0.000224155
diisopropylaminoethanol | 2.70241 | 2.70276 | 1.41821 | 1.41819 | 0.000224988 | 0.000225813
diisopropylaminoethanol | 2.70311 | 2.70347 | 1.41818 | 1.41816 | 0.000226584 | 0.000227268
diisopropylaminoethanol | 2.70382 | 2.70417 | 1.41815 | 1.41813 | 0.000227923 | 0.000228599
diisopropylaminoethanol | 2.70452 | 2.70488 | 1.41812 | 1.4181 | 0.000229272 | 0.000229964
diisopropylaminoethanol | 2.70523 | 2.70558 | 1.41809 | 1.41807 | 0.000230617 | 0.00023127
diisopropylaminoethanol | 2.70593 | 2.70629 | 1.41806 | 1.41804 | 0.000231993 | 0.000232721
diisopropylaminoethanol | 2.70664 | 2.70699 | 1.41802 | 1.41801 | 0.000233439 | 0.000234134
diisopropylaminoethanol | 2.70735 | 2.7077 | 1.41799 | 1.41798 | 0.000234828 | 0.000235524
diisopropylaminoethanol | 2.70805 | 2.70841 | 1.41796 | 1.41795 | 0.000236195 | 0.000236755
diisopropylaminoethanol | 2.70876 | 2.70912 | 1.41793 | 1.41791 | 0.000237322 | 0.000237994
diisopropylaminoethanol | 2.70947 | 2.70982 | 1.4179 | 1.41788 | 0.000238827 | 0.000239658
diisopropylaminoethanol | 2.71018 | 2.71053 | 1.41787 | 1.41785 | 0.000240229 | 0.000240507
diisopropylaminoethanol | 2.71089 | 2.71124 | 1.41783 | 1.41782 | 0.000240698 | 0.000241197
diisopropylaminoethanol | 2.7116 | 2.71195 | 1.4178 | 1.41778 | 0.00024216 | 0.000243379
diisopropylaminoethanol | 2.7123 | 2.71266 | 1.41777 | 1.41775 | 0.000244524 | 0.00024548
diisopropylaminoethanol | 2.71301 | 2.71337 | 1.41773 | 1.41772 | 0.000246256 | 0.000246967
diisopropylaminoethanol | 2.71372 | 2.71408 | 1.4177 | 1.41768 | 0.000247735 | 0.000248498
diisopropylaminoethanol | 2.71443 | 2.71479 | 1.41767 | 1.41765 | 0.000249239 | 0.000249966
diisopropylaminoethanol | 2.71514 | 2.7155 | 1.41763 | 1.41762 | 0.000250755 | 0.0002516
diisopropylaminoethanol | 2.71586 | 2.71621 | 1.4176 | 1.41758 | 0.000252449 | 0.000253248
diisopropylaminoethanol | 2.71657 | 2.71692 | 1.41756 | 1.41755 | 0.00025393 | 0.000254599
diisopropylaminoethanol | 2.71728 | 2.71764 | 1.41753 | 1.41751 | 0.000255203 | 0.00025583
diisopropylaminoethanol | 2.71799 | 2.71835 | 1.41749 | 1.41748 | 0.000256521 | 0.000257198
diisopropylaminoethanol | 2.7187 | 2.71906 | 1.41746 | 1.41744 | 0.000257898 | 0.000258474
diisopropylaminoethanol | 2.71942 | 2.71977 | 1.41742 | 1.41741 | 0.0002588 | 0.000258965
diisopropylaminoethanol | 2.72013 | 2.72049 | 1.41739 | 1.41737 | 0.000259109 | 0.000259538
diisopropylaminoethanol | 2.72084 | 2.7212 | 1.41735 | 1.41733 | 0.000260312 | 0.000261401
diisopropylaminoethanol | 2.72156 | 2.72191 | 1.41731 | 1.41729 | 0.000262559 | 0.000263678
diisopropylaminoethanol | 2.72227 | 2.72263 | 1.41727 | 1.41725 | 0.000264768 | 0.000265843
diisopropylaminoethanol | 2.72299 | 2.72334 | 1.41723 | 1.41722 | 0.000266842 | 0.000267673
diisopropylaminoethanol | 2.7237 | 2.72406 | 1.4172 | 1.41718 | 0.00026845 | 0.000269361
diisopropylaminoethanol | 2.72442 | 2.72478 | 1.41716 | 1.41714 | 0.000270615 | 0.000272198
diisopropylaminoethanol | 2.72513 | 2.72549 | 1.41712 | 1.4171 | 0.000273928 | 0.000275621
diisopropylaminoethanol | 2.72585 | 2.72621 | 1.41708 | 1.41706 | 0.000277308 | 0.000279064
diisopropylaminoethanol | 2.72657 | 2.72692 | 1.41704 | 1.41701 | 0.000280936 | 0.000282838
diisopropylaminoethanol | 2.72728 | 2.72764 | 1.41699 | 1.41697 | 0.000284715 | 0.000286568
diisopropylaminoethanol | 2.728 | 2.72836 | 1.41695 | 1.41693 | 0.000288483 | 0.000290456
diisopropylaminoethanol | 2.72872 | 2.72908 | 1.41691 | 1.41689 | 0.000292499 | 0.000294515
diisopropylaminoethanol | 2.72944 | 2.7298 | 1.41687 | 1.41685 | 0.000296546 | 0.000298666
diisopropylaminoethanol | 2.73016 | 2.73051 | 1.41683 | 1.41681 | 0.000300915 | 0.000303188
diisopropylaminoethanol | 2.73087 | 2.73123 | 1.41679 | 1.41676 | 0.000305507 | 0.000307841
diisopropylaminoethanol | 2.73159 | 2.73195 | 1.41674 | 1.41672 | 0.000310264 | 0.00031286
diisopropylaminoethanol | 2.73231 | 2.73267 | 1.4167 | 1.41668 | 0.000315586 | 0.000318413
diisopropylaminoethanol | 2.73303 | 2.73339 | 1.41665 | 1.41663 | 0.00032139 | 0.000324463
diisopropylaminoethanol | 2.73375 | 2.73411 | 1.41661 | 1.41659 | 0.000327605 | 0.000330728
diisopropylaminoethanol | 2.73447 | 2.73484 | 1.41657 | 1.41654 | 0.000333936 | 0.000337375
diisopropylaminoethanol | 2.7352 | 2.73556 | 1.41652 | 1.4165 | 0.000341236 | 0.000345504
diisopropylaminoethanol | 2.73592 | 2.73628 | 1.41647 | 1.41645 | 0.000349988 | 0.000354571
diisopropylaminoethanol | 2.73664 | 2.737 | 1.41643 | 1.4164 | 0.000359228 | 0.000364015
diisopropylaminoethanol | 2.73736 | 2.73772 | 1.41638 | 1.41636 | 0.000368949 | 0.000373945
diisopropylaminoethanol | 2.73808 | 2.73845 | 1.41634 | 1.41631 | 0.000378993 | 0.000384199
diisopropylaminoethanol | 2.73881 | 2.73917 | 1.41629 | 1.41627 | 0.000389563 | 0.00039513
diisopropylaminoethanol | 2.73953 | 2.73989 | 1.41625 | 1.41622 | 0.000400824 | 0.000406626
diisopropylaminoethanol | 2.74026 | 2.74062 | 1.4162 | 1.41618 | 0.000412635 | 0.00041889
diisopropylaminoethanol | 2.74098 | 2.74134 | 1.41616 | 1.41613 | 0.000425234 | 0.000431575
diisopropylaminoethanol | 2.7417 | 2.74207 | 1.41611 | 1.41609 | 0.000437771 | 0.000443964
diisopropylaminoethanol | 2.74243 | 2.74279 | 1.41607 | 1.41605 | 0.00045019 | 0.000456413
diisopropylaminoethanol | 2.74315 | 2.74352 | 1.41603 | 1.416 | 0.000462463 | 0.000468359
diisopropylaminoethanol | 2.74388 | 2.74424 | 1.41598 | 1.41596 | 0.000474123 | 0.000479827
diisopropylaminoethanol | 2.74461 | 2.74497 | 1.41594 | 1.41592 | 0.000485467 | 0.000490972
diisopropylaminoethanol | 2.74533 | 2.7457 | 1.4159 | 1.41588 | 0.000496339 | 0.000501588
diisopropylaminoethanol | 2.74606 | 2.74642 | 1.41585 | 1.41583 | 0.000506819 | 0.000511986
diisopropylaminoethanol | 2.74679 | 2.74715 | 1.41581 | 1.41579 | 0.000517098 | 0.000522174
diisopropylaminoethanol | 2.74752 | 2.74788 | 1.41577 | 1.41574 | 0.000527157 | 0.000532131
diisopropylaminoethanol | 2.74824 | 2.74861 | 1.41572 | 1.4157 | 0.000537023 | 0.000541914
diisopropylaminoethanol | 2.74897 | 2.74934 | 1.41568 | 1.41565 | 0.000546824 | 0.000551741
diisopropylaminoethanol | 2.7497 | 2.75007 | 1.41563 | 1.41561 | 0.000556647 | 0.000561514
diisopropylaminoethanol | 2.75043 | 2.75079 | 1.41559 | 1.41556 | 0.000566298 | 0.000571034
diisopropylaminoethanol | 2.75116 | 2.75152 | 1.41554 | 1.41552 | 0.000575736 | 0.000580396
diisopropylaminoethanol | 2.75189 | 2.75225 | 1.41549 | 1.41547 | 0.000585083 | 0.000589761
diisopropylaminoethanol | 2.75262 | 2.75299 | 1.41545 | 1.41542 | 0.000594457 | 0.0005991
diisopropylaminoethanol | 2.75335 | 2.75372 | 1.4154 | 1.41538 | 0.000603654 | 0.000608059
diisopropylaminoethanol | 2.75408 | 2.75445 | 1.41535 | 1.41533 | 0.000612305 | 0.000616338
diisopropylaminoethanol | 2.75481 | 2.75518 | 1.41531 | 1.41528 | 0.000620185 | 0.000624049
diisopropylaminoethanol | 2.75555 | 2.75591 | 1.41526 | 1.41523 | 0.000628063 | 0.000632307
diisopropylaminoethanol | 2.75628 | 2.75664 | 1.41521 | 1.41518 | 0.000636766 | 0.000641272
diisopropylaminoethanol | 2.75701 | 2.75738 | 1.41515 | 1.41513 | 0.000645689 | 0.000649987
diisopropylaminoethanol | 2.75774 | 2.75811 | 1.4151 | 1.41508 | 0.000654205 | 0.000658369
diisopropylaminoethanol | 2.75848 | 2.75884 | 1.41505 | 1.41502 | 0.000662551 | 0.000666804
diisopropylaminoethanol | 2.75921 | 2.75958 | 1.415 | 1.41497 | 0.000671186 | 0.000675704
diisopropylaminoethanol | 2.75995 | 2.76031 | 1.41494 | 1.41491 | 0.000680317 | 0.000685042
diisopropylaminoethanol | 2.76068 | 2.76105 | 1.41489 | 1.41486 | 0.000689895 | 0.000694885
diisopropylaminoethanol | 2.76142 | 2.76178 | 1.41483 | 1.4148 | 0.000699965 | 0.000705141
diisopropylaminoethanol | 2.76215 | 2.76252 | 1.41477 | 1.41474 | 0.000710488 | 0.000716023
diisopropylaminoethanol | 2.76289 | 2.76326 | 1.41471 | 1.41468 | 0.00072188 | 0.000727974
diisopropylaminoethanol | 2.76362 | 2.76399 | 1.41465 | 1.41462 | 0.000734285 | 0.000740738
diisopropylaminoethanol | 2.76436 | 2.76473 | 1.41459 | 1.41456 | 0.000747309 | 0.000754049
diisopropylaminoethanol | 2.7651 | 2.76547 | 1.41453 | 1.4145 | 0.000760903 | 0.000767962
diisopropylaminoethanol | 2.76583 | 2.7662 | 1.41447 | 1.41444 | 0.000775143 | 0.000782485
diisopropylaminoethanol | 2.76657 | 2.76694 | 1.41441 | 1.41438 | 0.000789998 | 0.000797641
diisopropylaminoethanol | 2.76731 | 2.76768 | 1.41435 | 1.41432 | 0.00080537 | 0.000813217
diisopropylaminoethanol | 2.76805 | 2.76842 | 1.41429 | 1.41425 | 0.000821284 | 0.000829647
diisopropylaminoethanol | 2.76879 | 2.76916 | 1.41422 | 1.41419 | 0.000838304 | 0.000847135
diisopropylaminoethanol | 2.76953 | 2.7699 | 1.41416 | 1.41413 | 0.000855991 | 0.000864792
diisopropylaminoethanol | 2.77027 | 2.77064 | 1.41409 | 1.41406 | 0.000873722 | 0.000882966
diisopropylaminoethanol | 2.77101 | 2.77138 | 1.41403 | 1.414 | 0.00089259 | 0.000902476
diisopropylaminoethanol | 2.77175 | 2.77212 | 1.41396 | 1.41393 | 0.000912418 | 0.000922433
diisopropylaminoethanol | 2.77249 | 2.77286 | 1.4139 | 1.41387 | 0.000932566 | 0.000942948
diisopropylaminoethanol | 2.77323 | 2.7736 | 1.41383 | 1.4138 | 0.000953562 | 0.000964313
diisopropylaminoethanol | 2.77397 | 2.77434 | 1.41377 | 1.41373 | 0.000975166 | 0.000986165
diisopropylaminoethanol | 2.77471 | 2.77509 | 1.4137 | 1.41366 | 0.000997346 | 0.00100866
diisopropylaminoethanol | 2.77546 | 2.77583 | 1.41363 | 1.4136 | 0.00102008 | 0.00103165
diisopropylaminoethanol | 2.7762 | 2.77657 | 1.41356 | 1.41353 | 0.00104343 | 0.00105536
diisopropylaminoethanol | 2.77694 | 2.77732 | 1.41349 | 1.41346 | 0.00106743 | 0.00107966
diisopropylaminoethanol | 2.77769 | 2.77806 | 1.41343 | 1.41339 | 0.00109204 | 0.00110463
diisopropylaminoethanol | 2.77843 | 2.7788 | 1.41336 | 1.41332 | 0.00111736 | 0.00113023
diisopropylaminoethanol | 2.77918 | 2.77955 | 1.41329 | 1.41325 | 0.00114325 | 0.00115644
diisopropylaminoethanol | 2.77992 | 2.78029 | 1.41322 | 1.41318 | 0.00116973 | 0.00118316
diisopropylaminoethanol | 2.78067 | 2.78104 | 1.41314 | 1.41311 | 0.00119669 | 0.0012105
diisopropylaminoethanol | 2.78141 | 2.78179 | 1.41307 | 1.41304 | 0.0012246 | 0.00123891
diisopropylaminoethanol | 2.78216 | 2.78253 | 1.413 | 1.41296 | 0.00125335 | 0.00126791
diisopropylaminoethanol | 2.78291 | 2.78328 | 1.41293 | 1.41289 | 0.00128268 | 0.00129771
diisopropylaminoethanol | 2.78365 | 2.78403 | 1.41285 | 1.41281 | 0.00131296 | 0.00132843
diisopropylaminoethanol | 2.7844 | 2.78477 | 1.41278 | 1.41274 | 0.00134408 | 0.00135992
diisopropylaminoethanol | 2.78515 | 2.78552 | 1.4127 | 1.41266 | 0.00137597 | 0.00139211
diisopropylaminoethanol | 2.7859 | 2.78627 | 1.41262 | 1.41259 | 0.00140842 | 0.00142499
diisopropylaminoethanol | 2.78664 | 2.78702 | 1.41255 | 1.41251 | 0.00144194 | 0.00146065
diisopropylaminoethanol | 2.78739 | 2.78777 | 1.41247 | 1.41243 | 0.00147958 | 0.00149854
diisopropylaminoethanol | 2.78814 | 2.78852 | 1.41239 | 1.41235 | 0.00151768 | 0.00153727
diisopropylaminoethanol | 2.78889 | 2.78927 | 1.41231 | 1.41227 | 0.00155742 | 0.00157794
diisopropylaminoethanol | 2.78964 | 2.79002 | 1.41223 | 1.41219 | 0.00159857 | 0.00161915
diisopropylaminoethanol | 2.79039 | 2.79077 | 1.41215 | 1.41211 | 0.00163976 | 0.00166096
diisopropylaminoethanol | 2.79114 | 2.79152 | 1.41207 | 1.41203 | 0.0016822 | 0.00170381
diisopropylaminoethanol | 2.7919 | 2.79227 | 1.412 | 1.41196 | 0.00172564 | 0.00174772
diisopropylaminoethanol | 2.79265 | 2.79302 | 1.41192 | 1.41188 | 0.00177004 | 0.00179253
diisopropylaminoethanol | 2.7934 | 2.79378 | 1.41184 | 1.4118 | 0.00181511 | 0.00183806
diisopropylaminoethanol | 2.79415 | 2.79453 | 1.41176 | 1.41172 | 0.00186148 | 0.00188511
diisopropylaminoethanol | 2.79491 | 2.79528 | 1.41168 | 1.41164 | 0.00190882 | 0.00193265
diisopropylaminoethanol | 2.79566 | 2.79604 | 1.4116 | 1.41156 | 0.00195677 | 0.00198169
diisopropylaminoethanol | 2.79641 | 2.79679 | 1.41152 | 1.41147 | 0.00200672 | 0.00203205
diisopropylaminoethanol | 2.79717 | 2.79754 | 1.41143 | 1.41139 | 0.00205728 | 0.00208287
diisopropylaminoethanol | 2.79792 | 2.7983 | 1.41135 | 1.41131 | 0.002109 | 0.00213578
diisopropylaminoethanol | 2.79868 | 2.79905 | 1.41127 | 1.41123 | 0.00216289 | 0.00219013
diisopropylaminoethanol | 2.79943 | 2.79981 | 1.41119 | 1.41115 | 0.00221773 | 0.00224536
diisopropylaminoethanol | 2.80019 | 2.80057 | 1.41111 | 1.41107 | 0.00227309 | 0.00230099
diisopropylaminoethanol | 2.80094 | 2.80132 | 1.41102 | 1.41098 | 0.00232937 | 0.00235812
diisopropylaminoethanol | 2.8017 | 2.80208 | 1.41094 | 1.4109 | 0.00238681 | 0.00241563
diisopropylaminoethanol | 2.80246 | 2.80284 | 1.41086 | 1.41081 | 0.0024448 | 0.00247489
diisopropylaminoethanol | 2.80322 | 2.80359 | 1.41077 | 1.41073 | 0.00250578 | 0.00253721
diisopropylaminoethanol | 2.80397 | 2.80435 | 1.41069 | 1.41064 | 0.00256883 | 0.002601
diisopropylaminoethanol | 2.80473 | 2.80511 | 1.4106 | 1.41056 | 0.00263349 | 0.0026665
diisopropylaminoethanol | 2.80549 | 2.80587 | 1.41052 | 1.41047 | 0.0026998 | 0.00273347
diisopropylaminoethanol | 2.80625 | 2.80663 | 1.41043 | 1.41039 | 0.00276716 | 0.0028011
diisopropylaminoethanol | 2.80701 | 2.80739 | 1.41035 | 1.41031 | 0.00283581 | 0.00287075
diisopropylaminoethanol | 2.80777 | 2.80815 | 1.41026 | 1.41022 | 0.00290603 | 0.00294144
diisopropylaminoethanol | 2.80853 | 2.80891 | 1.41018 | 1.41014 | 0.0029772 | 0.00301363
diisopropylaminoethanol | 2.80929 | 2.80967 | 1.41009 | 1.41005 | 0.00305047 | 0.00308791
diisopropylaminoethanol | 2.81005 | 2.81043 | 1.41001 | 1.40997 | 0.00312582 | 0.00316378
diisopropylaminoethanol | 2.81081 | 2.81119 | 1.40992 | 1.40988 | 0.00320202 | 0.00324072
diisopropylaminoethanol | 2.81158 | 2.81196 | 1.40984 | 1.4098 | 0.00327944 | 0.00331863
diisopropylaminoethanol | 2.81234 | 2.81272 | 1.40975 | 1.40971 | 0.00335836 | 0.00339861
diisopropylaminoethanol | 2.8131 | 2.81348 | 1.40967 | 1.40963 | 0.00343947 | 0.00348101
diisopropylaminoethanol | 2.81386 | 2.81425 | 1.40958 | 1.40954 | 0.00352291 | 0.00356519
diisopropylaminoethanol | 2.81463 | 2.81501 | 1.4095 | 1.40946 | 0.00360749 | 0.00365018
diisopropylaminoethanol | 2.81539 | 2.81577 | 1.40941 | 1.40937 | 0.00369357 | 0.00373763
diisopropylaminoethanol | 2.81616 | 2.81654 | 1.40933 | 1.40929 | 0.00378261 | 0.00382804
diisopropylaminoethanol | 2.81692 | 2.8173 | 1.40925 | 1.4092 | 0.00387333 | 0.00391882
diisopropylaminoethanol | 2.81769 | 2.81807 | 1.40916 | 1.40912 | 0.00396509 | 0.00401176
diisopropylaminoethanol | 2.81845 | 2.81884 | 1.40908 | 1.40904 | 0.00405877 | 0.00410592
diisopropylaminoethanol | 2.81922 | 2.8196 | 1.409 | 1.40895 | 0.00415348 | 0.00420143
diisopropylaminoethanol | 2.81999 | 2.82037 | 1.40891 | 1.40887 | 0.00425001 | 0.00429928
diisopropylaminoethanol | 2.82075 | 2.82114 | 1.40883 | 1.40879 | 0.0043492 | 0.0044001
diisopropylaminoethanol | 2.82152 | 2.8219 | 1.40875 | 1.4087 | 0.00445143 | 0.004503
diisopropylaminoethanol | 2.82229 | 2.82267 | 1.40866 | 1.40862 | 0.00455479 | 0.00460706
diisopropylaminoethanol | 2.82306 | 2.82344 | 1.40858 | 1.40854 | 0.00466005 | 0.00471372
diisopropylaminoethanol | 2.82382 | 2.82421 | 1.4085 | 1.40846 | 0.00476782 | 0.00482197
diisopropylaminoethanol | 2.82459 | 2.82498 | 1.40842 | 1.40838 | 0.00487654 | 0.00493157
diisopropylaminoethanol | 2.82536 | 2.82575 | 1.40834 | 1.4083 | 0.00498725 | 0.00504356
diisopropylaminoethanol | 2.82613 | 2.82652 | 1.40827 | 1.40823 | 0.00510026 | 0.00515741
diisopropylaminoethanol | 2.8269 | 2.82729 | 1.40819 | 1.40815 | 0.0052151 | 0.005273
diisopropylaminoethanol | 2.82767 | 2.82806 | 1.40811 | 1.40807 | 0.00533156 | 0.00539094
diisopropylaminoethanol | 2.82845 | 2.82883 | 1.40803 | 1.408 | 0.00545105 | 0.00551192
diisopropylaminoethanol | 2.82922 | 2.8296 | 1.40796 | 1.40792 | 0.00557314 | 0.00563476
diisopropylaminoethanol | 2.82999 | 2.83038 | 1.40788 | 1.40785 | 0.00569671 | 0.00575907
diisopropylaminoethanol | 2.83076 | 2.83115 | 1.40781 | 1.40778 | 0.0058219 | 0.0058852
diisopropylaminoethanol | 2.83154 | 2.83192 | 1.40774 | 1.4077 | 0.00594916 | 0.00601383
diisopropylaminoethanol | 2.83231 | 2.8327 | 1.40767 | 1.40763 | 0.00607918 | 0.00614493
diisopropylaminoethanol | 2.83308 | 2.83347 | 1.4076 | 1.40756 | 0.00621075 | 0.00627709
diisopropylaminoethanol | 2.83386 | 2.83424 | 1.40753 | 1.4075 | 0.00634416 | 0.00641222
diisopropylaminoethanol | 2.83463 | 2.83502 | 1.40746 | 1.40743 | 0.006481 | 0.00654987
diisopropylaminoethanol | 2.83541 | 2.83579 | 1.4074 | 1.40736 | 0.00661932 | 0.006689
diisopropylaminoethanol | 2.83618 | 2.83657 | 1.40733 | 1.4073 | 0.00675934 | 0.00683032
diisopropylaminoethanol | 2.83696 | 2.83735 | 1.40727 | 1.40724 | 0.00690151 | 0.00697304
diisopropylaminoethanol | 2.83773 | 2.83812 | 1.40721 | 1.40718 | 0.00704525 | 0.00711827
diisopropylaminoethanol | 2.83851 | 2.8389 | 1.40715 | 1.40712 | 0.00719209 | 0.00726683
diisopropylaminoethanol | 2.83929 | 2.83968 | 1.40709 | 1.40706 | 0.00734203 | 0.00741727
diisopropylaminoethanol | 2.84007 | 2.84045 | 1.40704 | 1.40701 | 0.00749261 | 0.0075683
diisopropylaminoethanol | 2.84084 | 2.84123 | 1.40698 | 1.40696 | 0.007645 | 0.0077221
diisopropylaminoethanol | 2.84162 | 2.84201 | 1.40693 | 1.40691 | 0.00779993 | 0.0078779
diisopropylaminoethanol | 2.8424 | 2.84279 | 1.40688 | 1.40686 | 0.0079563 | 0.00803489
diisopropylaminoethanol | 2.84318 | 2.84357 | 1.40684 | 1.40682 | 0.00811357 | 0.0081929
diisopropylaminoethanol | 2.84396 | 2.84435 | 1.40679 | 1.40677 | 0.00827308 | 0.00835345
diisopropylaminoethanol | 2.84474 | 2.84513 | 1.40675 | 1.40673 | 0.00843446 | 0.00851566
diisopropylaminoethanol | 2.84552 | 2.84591 | 1.40671 | 1.40669 | 0.00859753 | 0.00867981
diisopropylaminoethanol | 2.8463 | 2.84669 | 1.40667 | 1.40665 | 0.00876256 | 0.00884596
diisopropylaminoethanol | 2.84708 | 2.84747 | 1.40664 | 1.40662 | 0.00892979 | 0.00901377
diisopropylaminoethanol | 2.84786 | 2.84826 | 1.4066 | 1.40659 | 0.00909812 | 0.00918249
diisopropylaminoethanol | 2.84865 | 2.84904 | 1.40657 | 1.40656 | 0.00926691 | 0.00935189
diisopropylaminoethanol | 2.84943 | 2.84982 | 1.40655 | 1.40653 | 0.00943712 | 0.00952328
diisopropylaminoethanol | 2.85021 | 2.8506 | 1.40652 | 1.40651 | 0.00960966 | 0.00969603
diisopropylaminoethanol | 2.851 | 2.85139 | 1.4065 | 1.40649 | 0.00978245 | 0.0098695
diisopropylaminoethanol | 2.85178 | 2.85217 | 1.40648 | 1.40647 | 0.009957 | 0.0100449
diisopropylaminoethanol | 2.85256 | 2.85296 | 1.40646 | 1.40646 | 0.0101329 | 0.010221
diisopropylaminoethanol | 2.85335 | 2.85374 | 1.40645 | 1.40644 | 0.0103091 | 0.0103972
diisopropylaminoethanol | 2.85413 | 2.85453 | 1.40644 | 1.40643 | 0.0104857 | 0.0105745
diisopropylaminoethanol | 2.85492 | 2.85531 | 1.40643 | 1.40642 | 0.0106638 | 0.0107545
diisopropylaminoethanol | 2.85571 | 2.8561 | 1.40642 | 1.40642 | 0.0108458 | 0.0109374
diisopropylaminoethanol | 2.85649 | 2.85689 | 1.40641 | 1.40641 | 0.0110292 | 0.0111211
diisopropylaminoethanol | 2.85728 | 2.85767 | 1.40642 | 1.40642 | 0.0112128 | 0.0113046
diisopropylaminoethanol | 2.85807 | 2.85846 | 1.40642 | 1.40642 | 0.0113961 | 0.0114879
diisopropylaminoethanol | 2.85886 | 2.85925 | 1.40643 | 1.40643 | 0.0115801 | 0.0116727
diisopropylaminoethanol | 2.85964 | 2.86004 | 1.40644 | 1.40644 | 0.0117657 | 0.0118587
diisopropylaminoethanol | 2.86043 | 2.86083 | 1.40645 | 1.40646 | 0.0119517 | 0.012045
diisopropylaminoethanol | 2.86122 | 2.86162 | 1.40647 | 1.40647 | 0.0121384 | 0.0122317
diisopropylaminoethanol | 2.86201 | 2.86241 | 1.40649 | 1.4065 | 0.0123255 | 0.0124191
diisopropylaminoethanol | 2.8628 | 2.8632 | 1.40651 | 1.40652 | 0.012513 | 0.0126071
diisopropylaminoethanol | 2.86359 | 2.86399 | 1.40654 | 1.40655 | 0.0127013 | 0.0127949
diisopropylaminoethanol | 2.86438 | 2.86478 | 1.40657 | 1.40658 | 0.0128887 | 0.0129825
diisopropylaminoethanol | 2.86517 | 2.86557 | 1.4066 | 1.40662 | 0.0130765 | 0.01317
diisopropylaminoethanol | 2.86597 | 2.86636 | 1.40664 | 1.40666 | 0.0132638 | 0.0133573
diisopropylaminoethanol | 2.86676 | 2.86715 | 1.40668 | 1.4067 | 0.0134506 | 0.0135439
diisopropylaminoethanol | 2.86755 | 2.86795 | 1.40673 | 1.40675 | 0.0136372 | 0.0137307
diisopropylaminoethanol | 2.86834 | 2.86874 | 1.40677 | 1.4068 | 0.013824 | 0.013917
diisopropylaminoethanol | 2.86914 | 2.86953 | 1.40682 | 1.40685 | 0.0140097 | 0.0141026
diisopropylaminoethanol | 2.86993 | 2.87033 | 1.40688 | 1.40691 | 0.0141957 | 0.0142889
diisopropylaminoethanol | 2.87073 | 2.87112 | 1.40694 | 1.40697 | 0.0143816 | 0.0144737
diisopropylaminoethanol | 2.87152 | 2.87192 | 1.407 | 1.40703 | 0.0145655 | 0.0146576
diisopropylaminoethanol | 2.87232 | 2.87271 | 1.40706 | 1.4071 | 0.0147497 | 0.0148415
diisopropylaminoethanol | 2.87311 | 2.87351 | 1.40713 | 1.40717 | 0.0149326 | 0.0150237
diisopropylaminoethanol | 2.87391 | 2.87431 | 1.40721 | 1.40725 | 0.0151138 | 0.0152039
diisopropylaminoethanol | 2.87471 | 2.8751 | 1.40728 | 1.40732 | 0.015294 | 0.0153841
diisopropylaminoethanol | 2.8755 | 2.8759 | 1.40736 | 1.4074 | 0.0154738 | 0.0155631
diisopropylaminoethanol | 2.8763 | 2.8767 | 1.40745 | 1.40749 | 0.0156522 | 0.0157408
diisopropylaminoethanol | 2.8771 | 2.8775 | 1.40753 | 1.40758 | 0.0158291 | 0.015917
diisopropylaminoethanol | 2.8779 | 2.8783 | 1.40762 | 1.40767 | 0.0160043 | 0.016091
diisopropylaminoethanol | 2.87869 | 2.87909 | 1.40772 | 1.40776 | 0.0161771 | 0.0162628
diisopropylaminoethanol | 2.87949 | 2.87989 | 1.40781 | 1.40786 | 0.0163484 | 0.0164335
diisopropylaminoethanol | 2.88029 | 2.88069 | 1.40791 | 1.40797 | 0.0165178 | 0.0166019
diisopropylaminoethanol | 2.88109 | 2.88149 | 1.40802 | 1.40807 | 0.0166851 | 0.0167674
diisopropylaminoethanol | 2.88189 | 2.8823 | 1.40812 | 1.40818 | 0.0168484 | 0.016929
diisopropylaminoethanol | 2.8827 | 2.8831 | 1.40823 | 1.40829 | 0.0170102 | 0.0170915
diisopropylaminoethanol | 2.8835 | 2.8839 | 1.40834 | 1.4084 | 0.0171726 | 0.0172521
diisopropylaminoethanol | 2.8843 | 2.8847 | 1.40846 | 1.40851 | 0.0173304 | 0.0174084
diisopropylaminoethanol | 2.8851 | 2.8855 | 1.40857 | 1.40863 | 0.0174874 | 0.0175666
diisopropylaminoethanol | 2.8859 | 2.88631 | 1.40869 | 1.40875 | 0.0176447 | 0.0177214
diisopropylaminoethanol | 2.88671 | 2.88711 | 1.40882 | 1.40888 | 0.0177971 | 0.0178721
diisopropylaminoethanol | 2.88751 | 2.88791 | 1.40894 | 1.40901 | 0.0179466 | 0.0180203
diisopropylaminoethanol | 2.88832 | 2.88872 | 1.40907 | 1.40914 | 0.0180936 | 0.0181663
diisopropylaminoethanol | 2.88912 | 2.88952 | 1.4092 | 1.40927 | 0.0182383 | 0.0183092
diisopropylaminoethanol | 2.88993 | 2.89033 | 1.40934 | 1.4094 | 0.0183791 | 0.0184482
diisopropylaminoethanol | 2.89073 | 2.89113 | 1.40947 | 1.40954 | 0.0185178 | 0.0185866
diisopropylaminoethanol | 2.89154 | 2.89194 | 1.40961 | 1.40968 | 0.0186544 | 0.0187207
diisopropylaminoethanol | 2.89234 | 2.89275 | 1.40975 | 1.40982 | 0.0187858 | 0.0188506
diisopropylaminoethanol | 2.89315 | 2.89355 | 1.40989 | 1.40997 | 0.0189147 | 0.018978
diisopropylaminoethanol | 2.89396 | 2.89436 | 1.41004 | 1.41011 | 0.0190402 | 0.0191013
diisopropylaminoethanol | 2.89477 | 2.89517 | 1.41019 | 1.41026 | 0.0191621 | 0.019222
diisopropylaminoethanol | 2.89557 | 2.89598 | 1.41033 | 1.41041 | 0.0192816 | 0.0193405
diisopropylaminoethanol | 2.89638 | 2.89679 | 1.41048 | 1.41056 | 0.019399 | 0.0194563
diisopropylaminoethanol | 2.89719 | 2.8976 | 1.41063 | 1.41071 | 0.0195124 | 0.0195667
diisopropylaminoethanol | 2.898 | 2.89841 | 1.41079 | 1.41086 | 0.0196206 | 0.0196736
diisopropylaminoethanol | 2.89881 | 2.89922 | 1.41094 | 1.41102 | 0.0197266 | 0.0197788
diisopropylaminoethanol | 2.89962 | 2.90003 | 1.4111 | 1.41118 | 0.0198301 | 0.0198803
diisopropylaminoethanol | 2.90043 | 2.90084 | 1.41125 | 1.41133 | 0.0199293 | 0.019977
diisopropylaminoethanol | 2.90124 | 2.90165 | 1.41141 | 1.41149 | 0.0200236 | 0.0200701
diisopropylaminoethanol | 2.90206 | 2.90246 | 1.41157 | 1.41165 | 0.0201163 | 0.0201618
diisopropylaminoethanol | 2.90287 | 2.90328 | 1.41173 | 1.41181 | 0.020206 | 0.0202485
diisopropylaminoethanol | 2.90368 | 2.90409 | 1.41189 | 1.41197 | 0.0202903 | 0.020331
diisopropylaminoethanol | 2.90449 | 2.9049 | 1.41205 | 1.41213 | 0.0203713 | 0.0204103
diisopropylaminoethanol | 2.90531 | 2.90572 | 1.41221 | 1.41229 | 0.0204485 | 0.0204862
diisopropylaminoethanol | 2.90612 | 2.90653 | 1.41237 | 1.41245 | 0.0205229 | 0.0205586
diisopropylaminoethanol | 2.90694 | 2.90734 | 1.41254 | 1.41262 | 0.0205931 | 0.0206267
diisopropylaminoethanol | 2.90775 | 2.90816 | 1.4127 | 1.41278 | 0.02066 | 0.0206919
diisopropylaminoethanol | 2.90857 | 2.90898 | 1.41286 | 1.41294 | 0.0207223 | 0.0207517
diisopropylaminoethanol | 2.90938 | 2.90979 | 1.41302 | 1.4131 | 0.0207809 | 0.0208096
diisopropylaminoethanol | 2.9102 | 2.91061 | 1.41318 | 1.41326 | 0.0208371 | 0.0208624
diisopropylaminoethanol | 2.91102 | 2.91143 | 1.41334 | 1.41341 | 0.0208862 | 0.0209111
diisopropylaminoethanol | 2.91183 | 2.91224 | 1.41349 | 1.41356 | 0.0209382 | 0.0209666
diisopropylaminoethanol | 2.91265 | 2.91306 | 1.41364 | 1.41372 | 0.0209939 | 0.0210188
diisopropylaminoethanol | 2.91347 | 2.91388 | 1.4138 | 1.41388 | 0.0210415 | 0.021063
diisopropylaminoethanol | 2.91429 | 2.9147 | 1.41396 | 1.41404 | 0.0210834 | 0.0211031
diisopropylaminoethanol | 2.91511 | 2.91552 | 1.41412 | 1.41419 | 0.0211221 | 0.021141
diisopropylaminoethanol | 2.91593 | 2.91634 | 1.41427 | 1.41435 | 0.0211595 | 0.0211777
diisopropylaminoethanol | 2.91675 | 2.91716 | 1.41442 | 1.4145 | 0.0211956 | 0.0212127
diisopropylaminoethanol | 2.91757 | 2.91798 | 1.41458 | 1.41465 | 0.0212292 | 0.0212453
diisopropylaminoethanol | 2.91839 | 2.9188 | 1.41473 | 1.41481 | 0.02126 | 0.0212736
diisopropylaminoethanol | 2.91921 | 2.91962 | 1.41488 | 1.41496 | 0.0212863 | 0.0212988
diisopropylaminoethanol | 2.92003 | 2.92044 | 1.41504 | 1.41511 | 0.0213102 | 0.0213213
diisopropylaminoethanol | 2.92086 | 2.92127 | 1.41518 | 1.41526 | 0.0213318 | 0.0213413
diisopropylaminoethanol | 2.92168 | 2.92209 | 1.41533 | 1.4154 | 0.0213506 | 0.0213595
diisopropylaminoethanol | 2.9225 | 2.92291 | 1.41548 | 1.41555 | 0.0213683 | 0.0213763
diisopropylaminoethanol | 2.92333 | 2.92374 | 1.41562 | 1.41569 | 0.0213837 | 0.0213906
diisopropylaminoethanol | 2.92415 | 2.92456 | 1.41576 | 1.41584 | 0.0213973 | 0.0214035
diisopropylaminoethanol | 2.92498 | 2.92539 | 1.41591 | 1.41598 | 0.0214096 | 0.0214154
diisopropylaminoethanol | 2.9258 | 2.92621 | 1.41605 | 1.41612 | 0.021421 | 0.0214259
diisopropylaminoethanol | 2.92663 | 2.92704 | 1.41619 | 1.41626 | 0.02143 | 0.0214333
diisopropylaminoethanol | 2.92745 | 2.92787 | 1.41633 | 1.4164 | 0.0214359 | 0.0214381
diisopropylaminoethanol | 2.92828 | 2.92869 | 1.41646 | 1.41653 | 0.02144 | 0.0214419
diisopropylaminoethanol | 2.92911 | 2.92952 | 1.4166 | 1.41667 | 0.0214433 | 0.0214439
diisopropylaminoethanol | 2.92993 | 2.93035 | 1.41673 | 1.4168 | 0.021444 | 0.0214441
diisopropylaminoethanol | 2.93076 | 2.93118 | 1.41687 | 1.41693 | 0.0214442 | 0.0214441
diisopropylaminoethanol | 2.93159 | 2.932 | 1.417 | 1.41706 | 0.021444 | 0.0214434
diisopropylaminoethanol | 2.93242 | 2.93283 | 1.41713 | 1.41719 | 0.021442 | 0.0214398
diisopropylaminoethanol | 2.93325 | 2.93366 | 1.41726 | 1.41732 | 0.0214372 | 0.021434
diisopropylaminoethanol | 2.93408 | 2.93449 | 1.41738 | 1.41744 | 0.0214317 | 0.0214295
diisopropylaminoethanol | 2.93491 | 2.93532 | 1.41751 | 1.41757 | 0.0214275 | 0.0214241
diisopropylaminoethanol | 2.93574 | 2.93616 | 1.41763 | 1.4177 | 0.0214199 | 0.0214152
diisopropylaminoethanol | 2.93657 | 2.93699 | 1.41776 | 1.41782 | 0.021411 | 0.0214066
diisopropylaminoethanol | 2.9374 | 2.93782 | 1.41788 | 1.41794 | 0.0214019 | 0.0213968
diisopropylaminoethanol | 2.93823 | 2.93865 | 1.418 | 1.41806 | 0.0213911 | 0.0213846
diisopropylaminoethanol | 2.93907 | 2.93948 | 1.41812 | 1.41818 | 0.0213772 | 0.0213689
diisopropylaminoethanol | 2.9399 | 2.94032 | 1.41824 | 1.4183 | 0.0213604 | 0.0213521
diisopropylaminoethanol | 2.94073 | 2.94115 | 1.41835 | 1.4184 | 0.0213446 | 0.0213383
diisopropylaminoethanol | 2.94157 | 2.94199 | 1.41846 | 1.41851 | 0.0213332 | 0.0213293
diisopropylaminoethanol | 2.9424 | 2.94282 | 1.41857 | 1.41863 | 0.021325 | 0.0213195
diisopropylaminoethanol | 2.94324 | 2.94366 | 1.41869 | 1.41874 | 0.021313 | 0.0213057
diisopropylaminoethanol | 2.94407 | 2.94449 | 1.4188 | 1.41886 | 0.021298 | 0.0212905
diisopropylaminoethanol | 2.94491 | 2.94533 | 1.41891 | 1.41897 | 0.0212823 | 0.0212739
diisopropylaminoethanol | 2.94575 | 2.94616 | 1.41902 | 1.41908 | 0.0212654 | 0.0212572
diisopropylaminoethanol | 2.94658 | 2.947 | 1.41913 | 1.41919 | 0.0212483 | 0.021238
diisopropylaminoethanol | 2.94742 | 2.94784 | 1.41924 | 1.41929 | 0.0212262 | 0.0212138
diisopropylaminoethanol | 2.94826 | 2.94868 | 1.41934 | 1.41939 | 0.021203 | 0.0211948
diisopropylaminoethanol | 2.9491 | 2.94952 | 1.41944 | 1.41949 | 0.0211883 | 0.0211825
diisopropylaminoethanol | 2.94994 | 2.95036 | 1.41954 | 1.4196 | 0.021176 | 0.0211682
diisopropylaminoethanol | 2.95078 | 2.9512 | 1.41965 | 1.4197 | 0.0211596 | 0.0211498
diisopropylaminoethanol | 2.95162 | 2.95204 | 1.41976 | 1.41981 | 0.0211401 | 0.0211303
diisopropylaminoethanol | 2.95246 | 2.95288 | 1.41986 | 1.41991 | 0.0211209 | 0.0211114
diisopropylaminoethanol | 2.9533 | 2.95372 | 1.41996 | 1.42001 | 0.0211017 | 0.0210917
diisopropylaminoethanol | 2.95414 | 2.95456 | 1.42006 | 1.42011 | 0.0210818 | 0.021072
diisopropylaminoethanol | 2.95498 | 2.9554 | 1.42016 | 1.42021 | 0.0210622 | 0.0210516
diisopropylaminoethanol | 2.95582 | 2.95624 | 1.42026 | 1.42031 | 0.0210407 | 0.0210294
diisopropylaminoethanol | 2.95666 | 2.95709 | 1.42036 | 1.42041 | 0.021018 | 0.0210069
diisopropylaminoethanol | 2.95751 | 2.95793 | 1.42046 | 1.42051 | 0.0209963 | 0.0209859
diisopropylaminoethanol | 2.95835 | 2.95877 | 1.42055 | 1.4206 | 0.0209755 | 0.0209646
diisopropylaminoethanol | 2.9592 | 2.95962 | 1.42065 | 1.4207 | 0.0209536 | 0.0209422
diisopropylaminoethanol | 2.96004 | 2.96046 | 1.42075 | 1.4208 | 0.0209304 | 0.0209188
diisopropylaminoethanol | 2.96089 | 2.96131 | 1.42085 | 1.42089 | 0.0209072 | 0.0208958
diisopropylaminoethanol | 2.96173 | 2.96215 | 1.42094 | 1.42099 | 0.0208841 | 0.0208717
diisopropylaminoethanol | 2.96258 | 2.963 | 1.42104 | 1.42109 | 0.0208594 | 0.020847
diisopropylaminoethanol | 2.96342 | 2.96385 | 1.42113 | 1.42118 | 0.0208346 | 0.0208225
diisopropylaminoethanol | 2.96427 | 2.96469 | 1.42123 | 1.42127 | 0.02081 | 0.0207968
diisopropylaminoethanol | 2.96512 | 2.96554 | 1.42132 | 1.42137 | 0.0207839 | 0.0207705
diisopropylaminoethanol | 2.96597 | 2.96639 | 1.42142 | 1.42147 | 0.0207571 | 0.0207424
diisopropylaminoethanol | 2.96681 | 2.96724 | 1.42151 | 1.42156 | 0.020726 | 0.0207089
diisopropylaminoethanol | 2.96766 | 2.96809 | 1.4216 | 1.42164 | 0.0206936 | 0.0206808
diisopropylaminoethanol | 2.96851 | 2.96894 | 1.42168 | 1.42173 | 0.0206703 | 0.0206598
diisopropylaminoethanol | 2.96936 | 2.96979 | 1.42178 | 1.42182 | 0.0206477 | 0.0206338
diisopropylaminoethanol | 2.97021 | 2.97064 | 1.42187 | 1.42192 | 0.0206188 | 0.020604
diisopropylaminoethanol | 2.97106 | 2.97149 | 1.42196 | 1.422 | 0.0205898 | 0.0205763
diisopropylaminoethanol | 2.97192 | 2.97234 | 1.42205 | 1.4221 | 0.0205624 | 0.020548
diisopropylaminoethanol | 2.97277 | 2.97319 | 1.42214 | 1.42219 | 0.0205336 | 0.0205187
diisopropylaminoethanol | 2.97362 | 2.97405 | 1.42223 | 1.42228 | 0.0205035 | 0.0204877
diisopropylaminoethanol | 2.97447 | 2.9749 | 1.42232 | 1.42237 | 0.0204713 | 0.0204548
diisopropylaminoethanol | 2.97533 | 2.97575 | 1.42241 | 1.42246 | 0.0204385 | 0.0204224
diisopropylaminoethanol | 2.97618 | 2.97661 | 1.4225 | 1.42254 | 0.0204065 | 0.0203907
diisopropylaminoethanol | 2.97703 | 2.97746 | 1.42259 | 1.42263 | 0.0203749 | 0.0203591
diisopropylaminoethanol | 2.97789 | 2.97832 | 1.42268 | 1.42272 | 0.0203431 | 0.0203266
diisopropylaminoethanol | 2.97874 | 2.97917 | 1.42276 | 1.42281 | 0.0203095 | 0.0202919
diisopropylaminoethanol | 2.9796 | 2.98003 | 1.42285 | 1.4229 | 0.0202745 | 0.0202569
diisopropylaminoethanol | 2.98046 | 2.98089 | 1.42294 | 1.42298 | 0.0202394 | 0.0202214
diisopropylaminoethanol | 2.98131 | 2.98174 | 1.42303 | 1.42307 | 0.020203 | 0.0201846
diisopropylaminoethanol | 2.98217 | 2.9826 | 1.42311 | 1.42316 | 0.0201665 | 0.0201483
diisopropylaminoethanol | 2.98303 | 2.98346 | 1.4232 | 1.42324 | 0.0201297 | 0.0201096
diisopropylaminoethanol | 2.98389 | 2.98432 | 1.42329 | 1.42333 | 0.0200891 | 0.0200683
diisopropylaminoethanol | 2.98475 | 2.98518 | 1.42337 | 1.42341 | 0.0200486 | 0.0200298
diisopropylaminoethanol | 2.98561 | 2.98604 | 1.42345 | 1.42349 | 0.0200117 | 0.0199933
diisopropylaminoethanol | 2.98647 | 2.9869 | 1.42354 | 1.42358 | 0.0199739 | 0.0199538
diisopropylaminoethanol | 2.98733 | 2.98776 | 1.42362 | 1.42366 | 0.0199329 | 0.0199122
diisopropylaminoethanol | 2.98819 | 2.98862 | 1.42371 | 1.42375 | 0.0198918 | 0.0198709
diisopropylaminoethanol | 2.98905 | 2.98948 | 1.42379 | 1.42383 | 0.01985 | 0.0198285
diisopropylaminoethanol | 2.98991 | 2.99034 | 1.42387 | 1.42392 | 0.0198068 | 0.0197844
diisopropylaminoethanol | 2.99077 | 2.9912 | 1.42396 | 1.424 | 0.0197612 | 0.0197375
diisopropylaminoethanol | 2.99163 | 2.99207 | 1.42404 | 1.42408 | 0.0197143 | 0.019692
diisopropylaminoethanol | 2.9925 | 2.99293 | 1.42412 | 1.42416 | 0.0196699 | 0.0196479
diisopropylaminoethanol | 2.99336 | 2.99379 | 1.4242 | 1.42424 | 0.0196254 | 0.0196017
diisopropylaminoethanol | 2.99423 | 2.99466 | 1.42428 | 1.42432 | 0.019577 | 0.0195515
diisopropylaminoethanol | 2.99509 | 2.99552 | 1.42436 | 1.4244 | 0.0195261 | 0.0195017
diisopropylaminoethanol | 2.99596 | 2.99639 | 1.42444 | 1.42448 | 0.0194779 | 0.0194541
diisopropylaminoethanol | 2.99682 | 2.99725 | 1.42452 | 1.42455 | 0.0194301 | 0.0194053
diisopropylaminoethanol | 2.99769 | 2.99812 | 1.42459 | 1.42463 | 0.0193801 | 0.0193541
diisopropylaminoethanol | 2.99855 | 2.99899 | 1.42467 | 1.42471 | 0.019328 | 0.0193018
diisopropylaminoethanol | 2.99942 | 2.99986 | 1.42475 | 1.42479 | 0.019276 | 0.0192496
diisopropylaminoethanol | 3.00029 | 3.00072 | 1.42482 | 1.42486 | 0.019223 | 0.0191958
diisopropylaminoethanol | 3.00116 | 3.00159 | 1.4249 | 1.42494 | 0.0191683 | 0.019141
diisopropylaminoethanol | 3.00203 | 3.00246 | 1.42497 | 1.42501 | 0.0191135 | 0.0190862
diisopropylaminoethanol | 3.0029 | 3.00333 | 1.42505 | 1.42508 | 0.0190582 | 0.0190302
diisopropylaminoethanol | 3.00377 | 3.0042 | 1.42512 | 1.42516 | 0.0190022 | 0.0189738
diisopropylaminoethanol | 3.00464 | 3.00507 | 1.42519 | 1.42523 | 0.0189455 | 0.0189164
diisopropylaminoethanol | 3.00551 | 3.00594 | 1.42526 | 1.4253 | 0.0188872 | 0.0188575
diisopropylaminoethanol | 3.00638 | 3.00681 | 1.42533 | 1.42537 | 0.0188275 | 0.0187977
diisopropylaminoethanol | 3.00725 | 3.00769 | 1.4254 | 1.42543 | 0.0187687 | 0.0187398
diisopropylaminoethanol | 3.00812 | 3.00856 | 1.42547 | 1.4255 | 0.018711 | 0.0186818
diisopropylaminoethanol | 3.00899 | 3.00943 | 1.42554 | 1.42557 | 0.0186515 | 0.0186208
diisopropylaminoethanol | 3.00987 | 3.01031 | 1.42561 | 1.42564 | 0.0185898 | 0.0185592
diisopropylaminoethanol | 3.01074 | 3.01118 | 1.42567 | 1.4257 | 0.0185282 | 0.0184973
diisopropylaminoethanol | 3.01162 | 3.01205 | 1.42574 | 1.42577 | 0.0184663 | 0.0184355
diisopropylaminoethanol | 3.01249 | 3.01293 | 1.4258 | 1.42583 | 0.0184045 | 0.0183732
diisopropylaminoethanol | 3.01337 | 3.0138 | 1.42586 | 1.4259 | 0.0183416 | 0.01831
diisopropylaminoethanol | 3.01424 | 3.01468 | 1.42593 | 1.42596 | 0.0182782 | 0.0182461
diisopropylaminoethanol | 3.01512 | 3.01556 | 1.42599 | 1.42602 | 0.0182135 | 0.0181809
diisopropylaminoethanol | 3.016 | 3.01643 | 1.42605 | 1.42608 | 0.0181486 | 0.0181163
diisopropylaminoethanol | 3.01687 | 3.01731 | 1.42611 | 1.42614 | 0.0180832 | 0.01805
diisopropylaminoethanol | 3.01775 | 3.01819 | 1.42617 | 1.4262 | 0.0180165 | 0.0179829
diisopropylaminoethanol | 3.01863 | 3.01907 | 1.42623 | 1.42626 | 0.0179496 | 0.017916
diisopropylaminoethanol | 3.01951 | 3.01995 | 1.42629 | 1.42631 | 0.0178828 | 0.0178493
diisopropylaminoethanol | 3.02039 | 3.02083 | 1.42634 | 1.42637 | 0.0178158 | 0.0177814
diisopropylaminoethanol | 3.02127 | 3.02171 | 1.4264 | 1.42643 | 0.0177461 | 0.0177107
diisopropylaminoethanol | 3.02215 | 3.02259 | 1.42646 | 1.42648 | 0.0176755 | 0.0176407
diisopropylaminoethanol | 3.02303 | 3.02347 | 1.42651 | 1.42654 | 0.0176055 | 0.0175694
diisopropylaminoethanol | 3.02391 | 3.02435 | 1.42656 | 1.42659 | 0.0175331 | 0.017497
diisopropylaminoethanol | 3.02479 | 3.02523 | 1.42661 | 1.42664 | 0.0174618 | 0.0174264
diisopropylaminoethanol | 3.02568 | 3.02612 | 1.42666 | 1.42668 | 0.0173914 | 0.0173565
diisopropylaminoethanol | 3.02656 | 3.027 | 1.42671 | 1.42673 | 0.0173227 | 0.0172895
diisopropylaminoethanol | 3.02744 | 3.02788 | 1.42676 | 1.42678 | 0.0172558 | 0.0172209
diisopropylaminoethanol | 3.02833 | 3.02877 | 1.42681 | 1.42683 | 0.0171846 | 0.0171479
diisopropylaminoethanol | 3.02921 | 3.02965 | 1.42686 | 1.42688 | 0.0171112 | 0.0170745
diisopropylaminoethanol | 3.0301 | 3.03054 | 1.4269 | 1.42693 | 0.0170378 | 0.0170006
diisopropylaminoethanol | 3.03098 | 3.03142 | 1.42695 | 1.42697 | 0.0169634 | 0.016926
diisopropylaminoethanol | 3.03187 | 3.03231 | 1.42699 | 1.42702 | 0.0168889 | 0.0168514
diisopropylaminoethanol | 3.03275 | 3.0332 | 1.42704 | 1.42706 | 0.0168138 | 0.016776
diisopropylaminoethanol | 3.03364 | 3.03408 | 1.42708 | 1.4271 | 0.0167381 | 0.0167002
diisopropylaminoethanol | 3.03453 | 3.03497 | 1.42712 | 1.42714 | 0.016662 | 0.0166234
diisopropylaminoethanol | 3.03542 | 3.03586 | 1.42716 | 1.42718 | 0.0165853 | 0.016547
diisopropylaminoethanol | 3.03631 | 3.03675 | 1.4272 | 1.42722 | 0.0165089 | 0.0164699
diisopropylaminoethanol | 3.03719 | 3.03764 | 1.42724 | 1.42726 | 0.0164308 | 0.0163915
diisopropylaminoethanol | 3.03808 | 3.03853 | 1.42727 | 1.42729 | 0.0163532 | 0.0163154
diisopropylaminoethanol | 3.03897 | 3.03942 | 1.42731 | 1.42733 | 0.016278 | 0.0162403
diisopropylaminoethanol | 3.03987 | 3.04031 | 1.42734 | 1.42736 | 0.0162015 | 0.0161624
diisopropylaminoethanol | 3.04076 | 3.0412 | 1.42738 | 1.42739 | 0.0161232 | 0.0160842
diisopropylaminoethanol | 3.04165 | 3.04209 | 1.42741 | 1.42742 | 0.0160451 | 0.0160059
diisopropylaminoethanol | 3.04254 | 3.04299 | 1.42744 | 1.42746 | 0.0159668 | 0.0159273
diisopropylaminoethanol | 3.04343 | 3.04388 | 1.42747 | 1.42749 | 0.0158878 | 0.015848
diisopropylaminoethanol | 3.04433 | 3.04477 | 1.4275 | 1.42751 | 0.0158083 | 0.0157686
diisopropylaminoethanol | 3.04522 | 3.04567 | 1.42753 | 1.42754 | 0.0157294 | 0.0156899
diisopropylaminoethanol | 3.04612 | 3.04656 | 1.42755 | 1.42756 | 0.0156507 | 0.0156113
diisopropylaminoethanol | 3.04701 | 3.04746 | 1.42758 | 1.42759 | 0.0155723 | 0.0155334
diisopropylaminoethanol | 3.04791 | 3.04835 | 1.4276 | 1.42761 | 0.0154945 | 0.0154549
diisopropylaminoethanol | 3.0488 | 3.04925 | 1.42762 | 1.42764 | 0.0154149 | 0.0153752
diisopropylaminoethanol | 3.0497 | 3.05015 | 1.42765 | 1.42766 | 0.0153355 | 0.0152957
diisopropylaminoethanol | 3.0506 | 3.05104 | 1.42767 | 1.42768 | 0.0152566 | 0.0152175
diisopropylaminoethanol | 3.05149 | 3.05194 | 1.42769 | 1.4277 | 0.0151783 | 0.0151388
diisopropylaminoethanol | 3.05239 | 3.05284 | 1.42771 | 1.42772 | 0.0150987 | 0.0150586
diisopropylaminoethanol | 3.05329 | 3.05374 | 1.42773 | 1.42773 | 0.0150184 | 0.0149784
diisopropylaminoethanol | 3.05419 | 3.05464 | 1.42774 | 1.42775 | 0.0149383 | 0.0148987
diisopropylaminoethanol | 3.05509 | 3.05554 | 1.42776 | 1.42777 | 0.0148592 | 0.0148195
diisopropylaminoethanol | 3.05599 | 3.05644 | 1.42777 | 1.42778 | 0.0147786 | 0.0147373
diisopropylaminoethanol | 3.05689 | 3.05734 | 1.42778 | 1.42779 | 0.0146964 | 0.0146567
diisopropylaminoethanol | 3.05779 | 3.05824 | 1.42779 | 1.4278 | 0.0146181 | 0.0145801
diisopropylaminoethanol | 3.05869 | 3.05915 | 1.4278 | 1.42781 | 0.0145419 | 0.0145032
diisopropylaminoethanol | 3.0596 | 3.06005 | 1.42781 | 1.42782 | 0.0144643 | 0.0144254
diisopropylaminoethanol | 3.0605 | 3.06095 | 1.42782 | 1.42783 | 0.0143861 | 0.0143465
diisopropylaminoethanol | 3.0614 | 3.06185 | 1.42783 | 1.42784 | 0.0143069 | 0.0142676
diisopropylaminoethanol | 3.06231 | 3.06276 | 1.42784 | 1.42784 | 0.0142287 | 0.0141899
diisopropylaminoethanol | 3.06321 | 3.06366 | 1.42784 | 1.42785 | 0.0141509 | 0.0141122
diisopropylaminoethanol | 3.06412 | 3.06457 | 1.42785 | 1.42785 | 0.0140731 | 0.014034
diisopropylaminoethanol | 3.06502 | 3.06548 | 1.42785 | 1.42786 | 0.0139949 | 0.0139558
diisopropylaminoethanol | 3.06593 | 3.06638 | 1.42786 | 1.42786 | 0.0139171 | 0.0138788
diisopropylaminoethanol | 3.06683 | 3.06729 | 1.42786 | 1.42786 | 0.0138403 | 0.0138019
diisopropylaminoethanol | 3.06774 | 3.0682 | 1.42786 | 1.42786 | 0.0137632 | 0.0137248
diisopropylaminoethanol | 3.06865 | 3.0691 | 1.42786 | 1.42786 | 0.0136867 | 0.0136487
diisopropylaminoethanol | 3.06956 | 3.07001 | 1.42786 | 1.42786 | 0.0136104 | 0.0135714
diisopropylaminoethanol | 3.07047 | 3.07092 | 1.42786 | 1.42786 | 0.0135327 | 0.0134939
diisopropylaminoethanol | 3.07138 | 3.07183 | 1.42786 | 1.42785 | 0.0134554 | 0.013417
diisopropylaminoethanol | 3.07229 | 3.07274 | 1.42785 | 1.42785 | 0.0133789 | 0.0133413
diisopropylaminoethanol | 3.0732 | 3.07365 | 1.42785 | 1.42784 | 0.0133035 | 0.013266
diisopropylaminoethanol | 3.07411 | 3.07456 | 1.42784 | 1.42784 | 0.0132284 | 0.0131907
diisopropylaminoethanol | 3.07502 | 3.07548 | 1.42784 | 1.42783 | 0.0131529 | 0.0131152
diisopropylaminoethanol | 3.07593 | 3.07639 | 1.42783 | 1.42782 | 0.0130776 | 0.01304
diisopropylaminoethanol | 3.07684 | 3.0773 | 1.42782 | 1.42782 | 0.0130029 | 0.0129661
diisopropylaminoethanol | 3.07776 | 3.07821 | 1.42781 | 1.42781 | 0.0129292 | 0.0128918
diisopropylaminoethanol | 3.07867 | 3.07913 | 1.4278 | 1.4278 | 0.0128541 | 0.0128164
diisopropylaminoethanol | 3.07958 | 3.08004 | 1.42779 | 1.42779 | 0.0127789 | 0.0127418
diisopropylaminoethanol | 3.0805 | 3.08096 | 1.42778 | 1.42777 | 0.0127055 | 0.012669
diisopropylaminoethanol | 3.08142 | 3.08187 | 1.42777 | 1.42776 | 0.0126324 | 0.0125959
diisopropylaminoethanol | 3.08233 | 3.08279 | 1.42775 | 1.42775 | 0.0125593 | 0.0125226
diisopropylaminoethanol | 3.08325 | 3.08371 | 1.42774 | 1.42773 | 0.0124862 | 0.0124497
diisopropylaminoethanol | 3.08416 | 3.08462 | 1.42773 | 1.42772 | 0.0124133 | 0.0123767
diisopropylaminoethanol | 3.08508 | 3.08554 | 1.42771 | 1.4277 | 0.0123404 | 0.0123038
diisopropylaminoethanol | 3.086 | 3.08646 | 1.42769 | 1.42768 | 0.0122679 | 0.0122323
diisopropylaminoethanol | 3.08692 | 3.08738 | 1.42768 | 1.42767 | 0.0121968 | 0.0121612
diisopropylaminoethanol | 3.08784 | 3.0883 | 1.42766 | 1.42765 | 0.0121255 | 0.0120898
diisopropylaminoethanol | 3.08876 | 3.08922 | 1.42764 | 1.42763 | 0.0120542 | 0.0120183
diisopropylaminoethanol | 3.08968 | 3.09014 | 1.42762 | 1.42761 | 0.0119828 | 0.0119472
diisopropylaminoethanol | 3.0906 | 3.09106 | 1.4276 | 1.42759 | 0.0119123 | 0.011877
diisopropylaminoethanol | 3.09152 | 3.09198 | 1.42758 | 1.42757 | 0.0118415 | 0.0118054
diisopropylaminoethanol | 3.09244 | 3.0929 | 1.42755 | 1.42754 | 0.0117694 | 0.0117342
diisopropylaminoethanol | 3.09336 | 3.09383 | 1.42753 | 1.42751 | 0.0116999 | 0.0116669
diisopropylaminoethanol | 3.09429 | 3.09475 | 1.4275 | 1.42749 | 0.0116335 | 0.0115999
diisopropylaminoethanol | 3.09521 | 3.09567 | 1.42748 | 1.42746 | 0.0115657 | 0.0115316
diisopropylaminoethanol | 3.09613 | 3.0966 | 1.42745 | 1.42744 | 0.0114978 | 0.0114641
diisopropylaminoethanol | 3.09706 | 3.09752 | 1.42742 | 1.42741 | 0.0114307 | 0.0113976
diisopropylaminoethanol | 3.09798 | 3.09845 | 1.4274 | 1.42738 | 0.0113646 | 0.0113312
diisopropylaminoethanol | 3.09891 | 3.09937 | 1.42737 | 1.42736 | 0.0112978 | 0.0112644
diisopropylaminoethanol | 3.09984 | 3.1003 | 1.42734 | 1.42733 | 0.0112313 | 0.0111986
diisopropylaminoethanol | 3.10076 | 3.10123 | 1.42731 | 1.4273 | 0.0111659 | 0.0111334
diisopropylaminoethanol | 3.10169 | 3.10215 | 1.42728 | 1.42727 | 0.0111007 | 0.0110682
diisopropylaminoethanol | 3.10262 | 3.10308 | 1.42725 | 1.42724 | 0.0110356 | 0.0110031
diisopropylaminoethanol | 3.10355 | 3.10401 | 1.42722 | 1.4272 | 0.0109708 | 0.0109385
diisopropylaminoethanol | 3.10448 | 3.10494 | 1.42719 | 1.42717 | 0.0109068 | 0.0108749
diisopropylaminoethanol | 3.10541 | 3.10587 | 1.42716 | 1.42714 | 0.010843 | 0.010811
diisopropylaminoethanol | 3.10634 | 3.1068 | 1.42712 | 1.4271 | 0.0107793 | 0.0107478
diisopropylaminoethanol | 3.10727 | 3.10773 | 1.42709 | 1.42707 | 0.0107169 | 0.0106862
diisopropylaminoethanol | 3.1082 | 3.10866 | 1.42705 | 1.42703 | 0.0106554 | 0.0106248
diisopropylaminoethanol | 3.10913 | 3.1096 | 1.42702 | 1.427 | 0.0105943 | 0.0105637
diisopropylaminoethanol | 3.11006 | 3.11053 | 1.42698 | 1.42696 | 0.0105333 | 0.0105027
diisopropylaminoethanol | 3.111 | 3.11146 | 1.42695 | 1.42693 | 0.0104725 | 0.0104423
diisopropylaminoethanol | 3.11193 | 3.1124 | 1.42691 | 1.42689 | 0.0104121 | 0.0103819
diisopropylaminoethanol | 3.11286 | 3.11333 | 1.42687 | 1.42685 | 0.0103519 | 0.0103218
diisopropylaminoethanol | 3.1138 | 3.11427 | 1.42683 | 1.42681 | 0.0102921 | 0.0102624
diisopropylaminoethanol | 3.11473 | 3.1152 | 1.42679 | 1.42678 | 0.0102333 | 0.0102038
diisopropylaminoethanol | 3.11567 | 3.11614 | 1.42676 | 1.42674 | 0.0101745 | 0.0101448
diisopropylaminoethanol | 3.1166 | 3.11707 | 1.42672 | 1.4267 | 0.0101158 | 0.0100871
diisopropylaminoethanol | 3.11754 | 3.11801 | 1.42668 | 1.42666 | 0.0100588 | 0.0100302
diisopropylaminoethanol | 3.11848 | 3.11895 | 1.42664 | 1.42662 | 0.0100012 | 0.00997223
diisopropylaminoethanol | 3.11942 | 3.11989 | 1.42659 | 1.42657 | 0.00994351 | 0.00991474
diisopropylaminoethanol | 3.12036 | 3.12083 | 1.42655 | 1.42653 | 0.00988667 | 0.00985832
diisopropylaminoethanol | 3.1213 | 3.12176 | 1.42651 | 1.42649 | 0.00983008 | 0.00980184
diisopropylaminoethanol | 3.12223 | 3.1227 | 1.42647 | 1.42645 | 0.00977361 | 0.00974566
diisopropylaminoethanol | 3.12318 | 3.12365 | 1.42642 | 1.4264 | 0.00971781 | 0.00969014
diisopropylaminoethanol | 3.12412 | 3.12459 | 1.42638 | 1.42636 | 0.00966256 | 0.0096352
diisopropylaminoethanol | 3.12506 | 3.12553 | 1.42634 | 1.42631 | 0.0096079 | 0.00958061
diisopropylaminoethanol | 3.126 | 3.12647 | 1.42629 | 1.42627 | 0.00955311 | 0.00952586
diisopropylaminoethanol | 3.12694 | 3.12741 | 1.42625 | 1.42622 | 0.00949868 | 0.00947177
diisopropylaminoethanol | 3.12789 | 3.12836 | 1.4262 | 1.42618 | 0.00944461 | 0.00941764
diisopropylaminoethanol | 3.12883 | 3.1293 | 1.42616 | 1.42613 | 0.00939083 | 0.00936403
diisopropylaminoethanol | 3.12977 | 3.13025 | 1.42611 | 1.42609 | 0.0093373 | 0.00931077
diisopropylaminoethanol | 3.13072 | 3.13119 | 1.42606 | 1.42604 | 0.00928432 | 0.0092578
diisopropylaminoethanol | 3.13166 | 3.13214 | 1.42601 | 1.42599 | 0.00923163 | 0.00920516
diisopropylaminoethanol | 3.13261 | 3.13308 | 1.42597 | 1.42594 | 0.00917872 | 0.00915218
diisopropylaminoethanol | 3.13356 | 3.13403 | 1.42592 | 1.42589 | 0.00912598 | 0.00909979
diisopropylaminoethanol | 3.1345 | 3.13498 | 1.42587 | 1.42584 | 0.00907396 | 0.00904779
diisopropylaminoethanol | 3.13545 | 3.13592 | 1.42582 | 1.4258 | 0.00902204 | 0.00899625
diisopropylaminoethanol | 3.1364 | 3.13687 | 1.42577 | 1.42575 | 0.00897082 | 0.00894498
diisopropylaminoethanol | 3.13735 | 3.13782 | 1.42572 | 1.4257 | 0.00891917 | 0.00889267
diisopropylaminoethanol | 3.1383 | 3.13877 | 1.42567 | 1.42565 | 0.00886659 | 0.00884062
diisopropylaminoethanol | 3.13925 | 3.13972 | 1.42562 | 1.42559 | 0.00881512 | 0.00878949
diisopropylaminoethanol | 3.1402 | 3.14067 | 1.42557 | 1.42554 | 0.00876363 | 0.00873739
diisopropylaminoethanol | 3.14115 | 3.14162 | 1.42552 | 1.42549 | 0.0087113 | 0.00868536
diisopropylaminoethanol | 3.1421 | 3.14258 | 1.42546 | 1.42544 | 0.00865991 | 0.00863456
diisopropylaminoethanol | 3.14305 | 3.14353 | 1.42541 | 1.42538 | 0.00860911 | 0.00858355
diisopropylaminoethanol | 3.14401 | 3.14448 | 1.42535 | 1.42533 | 0.00855811 | 0.00853261
diisopropylaminoethanol | 3.14496 | 3.14544 | 1.4253 | 1.42527 | 0.0085072 | 0.00848167
diisopropylaminoethanol | 3.14591 | 3.14639 | 1.42524 | 1.42522 | 0.00845618 | 0.00843062
diisopropylaminoethanol | 3.14687 | 3.14735 | 1.42519 | 1.42516 | 0.00840483 | 0.00837953
diisopropylaminoethanol | 3.14782 | 3.1483 | 1.42513 | 1.4251 | 0.00835439 | 0.00832936
diisopropylaminoethanol | 3.14878 | 3.14926 | 1.42507 | 1.42504 | 0.00830418 | 0.00827891
diisopropylaminoethanol | 3.14974 | 3.15021 | 1.42502 | 1.42499 | 0.00825341 | 0.00822772
diisopropylaminoethanol | 3.15069 | 3.15117 | 1.42496 | 1.42493 | 0.00820226 | 0.00817695
diisopropylaminoethanol | 3.15165 | 3.15213 | 1.4249 | 1.42487 | 0.00815179 | 0.00812683
diisopropylaminoethanol | 3.15261 | 3.15309 | 1.42484 | 1.4248 | 0.00810167 | 0.00807663
diisopropylaminoethanol | 3.15357 | 3.15405 | 1.42477 | 1.42474 | 0.00805176 | 0.00802674
diisopropylaminoethanol | 3.15453 | 3.15501 | 1.42471 | 1.42468 | 0.00800186 | 0.00797694
diisopropylaminoethanol | 3.15549 | 3.15597 | 1.42465 | 1.42462 | 0.00795215 | 0.00792755
diisopropylaminoethanol | 3.15645 | 3.15693 | 1.42458 | 1.42455 | 0.00790276 | 0.00787806
diisopropylaminoethanol | 3.15741 | 3.15789 | 1.42452 | 1.42448 | 0.00785326 | 0.00782869
diisopropylaminoethanol | 3.15837 | 3.15885 | 1.42445 | 1.42442 | 0.00780454 | 0.00777998
diisopropylaminoethanol | 3.15933 | 3.15981 | 1.42439 | 1.42435 | 0.00775557 | 0.00773105
diisopropylaminoethanol | 3.16029 | 3.16078 | 1.42432 | 1.42428 | 0.00770724 | 0.00768337
diisopropylaminoethanol | 3.16126 | 3.16174 | 1.42425 | 1.42421 | 0.00765993 | 0.00763639
diisopropylaminoethanol | 3.16222 | 3.1627 | 1.42418 | 1.42414 | 0.007613 | 0.00758919
diisopropylaminoethanol | 3.16319 | 3.16367 | 1.42411 | 1.42407 | 0.00756519 | 0.00754109
diisopropylaminoethanol | 3.16415 | 3.16463 | 1.42404 | 1.424 | 0.00751733 | 0.00749376
diisopropylaminoethanol | 3.16512 | 3.1656 | 1.42396 | 1.42393 | 0.00747067 | 0.00744776
diisopropylaminoethanol | 3.16608 | 3.16657 | 1.42389 | 1.42385 | 0.00742468 | 0.00740123
diisopropylaminoethanol | 3.16705 | 3.16753 | 1.42382 | 1.42378 | 0.00737832 | 0.00735531
diisopropylaminoethanol | 3.16802 | 3.1685 | 1.42374 | 1.4237 | 0.00733277 | 0.00731002
diisopropylaminoethanol | 3.16899 | 3.16947 | 1.42367 | 1.42363 | 0.00728769 | 0.0072652
diisopropylaminoethanol | 3.16995 | 3.17044 | 1.42359 | 1.42355 | 0.00724287 | 0.00722017
diisopropylaminoethanol | 3.17092 | 3.17141 | 1.42351 | 1.42347 | 0.00719755 | 0.00717473
diisopropylaminoethanol | 3.17189 | 3.17238 | 1.42343 | 1.42339 | 0.00715223 | 0.00713019
diisopropylaminoethanol | 3.17286 | 3.17335 | 1.42335 | 1.42331 | 0.00710884 | 0.0070882
diisopropylaminoethanol | 3.17383 | 3.17432 | 1.42327 | 1.42323 | 0.0070675 | 0.00704632
diisopropylaminoethanol | 3.17481 | 3.17529 | 1.42319 | 1.42315 | 0.00702494 | 0.00700367
diisopropylaminoethanol | 3.17578 | 3.17626 | 1.42311 | 1.42307 | 0.00698234 | 0.00696139
diisopropylaminoethanol | 3.17675 | 3.17724 | 1.42303 | 1.42299 | 0.00694059 | 0.00691943
diisopropylaminoethanol | 3.17772 | 3.17821 | 1.42294 | 1.4229 | 0.0068988 | 0.00687808
diisopropylaminoethanol | 3.1787 | 3.17919 | 1.42286 | 1.42282 | 0.00685786 | 0.00683747
diisopropylaminoethanol | 3.17967 | 3.18016 | 1.42277 | 1.42273 | 0.00681698 | 0.00679691
diisopropylaminoethanol | 3.18065 | 3.18114 | 1.42269 | 1.42264 | 0.00677675 | 0.0067568
diisopropylaminoethanol | 3.18162 | 3.18211 | 1.4226 | 1.42256 | 0.00673701 | 0.00671691
diisopropylaminoethanol | 3.1826 | 3.18309 | 1.42251 | 1.42247 | 0.00669724 | 0.00667784
diisopropylaminoethanol | 3.18358 | 3.18407 | 1.42242 | 1.42238 | 0.00665889 | 0.00663949
diisopropylaminoethanol | 3.18456 | 3.18504 | 1.42233 | 1.42229 | 0.00662052 | 0.00660122
diisopropylaminoethanol | 3.18553 | 3.18602 | 1.42224 | 1.4222 | 0.00658245 | 0.00656414
diisopropylaminoethanol | 3.18651 | 3.187 | 1.42215 | 1.4221 | 0.006546 | 0.00652754
diisopropylaminoethanol | 3.18749 | 3.18798 | 1.42206 | 1.42201 | 0.0065089 | 0.00649036
diisopropylaminoethanol | 3.18847 | 3.18896 | 1.42197 | 1.42192 | 0.00647193 | 0.00645361
diisopropylaminoethanol | 3.18945 | 3.18994 | 1.42187 | 1.42183 | 0.00643514 | 0.00641673
diisopropylaminoethanol | 3.19043 | 3.19092 | 1.42178 | 1.42173 | 0.00639825 | 0.00637988
diisopropylaminoethanol | 3.19142 | 3.19191 | 1.42168 | 1.42163 | 0.00636205 | 0.00634418
diisopropylaminoethanol | 3.1924 | 3.19289 | 1.42158 | 1.42154 | 0.00632647 | 0.00630889
diisopropylaminoethanol | 3.19338 | 3.19387 | 1.42149 | 1.42144 | 0.00629125 | 0.00627374
diisopropylaminoethanol | 3.19436 | 3.19486 | 1.42139 | 1.42134 | 0.0062565 | 0.00623942
diisopropylaminoethanol | 3.19535 | 3.19584 | 1.42129 | 1.42124 | 0.00622256 | 0.00620541
diisopropylaminoethanol | 3.19633 | 3.19683 | 1.42119 | 1.42113 | 0.00618867 | 0.00617212
diisopropylaminoethanol | 3.19732 | 3.19781 | 1.42108 | 1.42103 | 0.00615551 | 0.00613902
diisopropylaminoethanol | 3.19831 | 3.1988 | 1.42098 | 1.42093 | 0.00612269 | 0.00610647
diisopropylaminoethanol | 3.19929 | 3.19979 | 1.42088 | 1.42082 | 0.00609079 | 0.00607469
diisopropylaminoethanol | 3.20028 | 3.20077 | 1.42077 | 1.42072 | 0.00605913 | 0.00604338
diisopropylaminoethanol | 3.20127 | 3.20176 | 1.42066 | 1.42061 | 0.00602782 | 0.00601183
diisopropylaminoethanol | 3.20226 | 3.20275 | 1.42056 | 1.4205 | 0.00599656 | 0.00598095
diisopropylaminoethanol | 3.20324 | 3.20374 | 1.42045 | 1.4204 | 0.00596567 | 0.00595027
diisopropylaminoethanol | 3.20423 | 3.20473 | 1.42034 | 1.42028 | 0.00593472 | 0.00591945
diisopropylaminoethanol | 3.20522 | 3.20572 | 1.42023 | 1.42017 | 0.00590479 | 0.00589039
diisopropylaminoethanol | 3.20622 | 3.20671 | 1.42012 | 1.42006 | 0.00587646 | 0.00586175
diisopropylaminoethanol | 3.20721 | 3.2077 | 1.42001 | 1.41995 | 0.00584715 | 0.0058323
diisopropylaminoethanol | 3.2082 | 3.2087 | 1.41989 | 1.41983 | 0.0058177 | 0.00580372
diisopropylaminoethanol | 3.20919 | 3.20969 | 1.41978 | 1.41972 | 0.00579019 | 0.00577682
diisopropylaminoethanol | 3.21019 | 3.21068 | 1.41966 | 1.4196 | 0.00576338 | 0.0057501
diisopropylaminoethanol | 3.21118 | 3.21168 | 1.41954 | 1.41948 | 0.00573702 | 0.00572409
diisopropylaminoethanol | 3.21217 | 3.21267 | 1.41942 | 1.41936 | 0.005711 | 0.00569807
diisopropylaminoethanol | 3.21317 | 3.21367 | 1.41931 | 1.41925 | 0.00568499 | 0.00567208
diisopropylaminoethanol | 3.21417 | 3.21466 | 1.41919 | 1.41912 | 0.00565912 | 0.00564607
diisopropylaminoethanol | 3.21516 | 3.21566 | 1.41906 | 1.419 | 0.00563314 | 0.00561985
diisopropylaminoethanol | 3.21616 | 3.21666 | 1.41894 | 1.41888 | 0.00560697 | 0.0055941
diisopropylaminoethanol | 3.21716 | 3.21766 | 1.41881 | 1.41875 | 0.00558226 | 0.00557047
diisopropylaminoethanol | 3.21816 | 3.21865 | 1.41869 | 1.41863 | 0.005559 | 0.0055475
diisopropylaminoethanol | 3.21915 | 3.21965 | 1.41856 | 1.4185 | 0.00553569 | 0.00552387
diisopropylaminoethanol | 3.22015 | 3.22065 | 1.41843 | 1.41837 | 0.0055122 | 0.00550087
diisopropylaminoethanol | 3.22115 | 3.22165 | 1.4183 | 1.41824 | 0.00548961 | 0.0054783
diisopropylaminoethanol | 3.22215 | 3.22266 | 1.41817 | 1.41811 | 0.00546713 | 0.00545613
diisopropylaminoethanol | 3.22316 | 3.22366 | 1.41804 | 1.41797 | 0.00544531 | 0.00543444
diisopropylaminoethanol | 3.22416 | 3.22466 | 1.41791 | 1.41784 | 0.00542369 | 0.00541291
diisopropylaminoethanol | 3.22516 | 3.22566 | 1.41777 | 1.4177 | 0.00540224 | 0.00539167
diisopropylaminoethanol | 3.22616 | 3.22667 | 1.41763 | 1.41756 | 0.00538175 | 0.0053722
diisopropylaminoethanol | 3.22717 | 3.22767 | 1.41749 | 1.41742 | 0.00536243 | 0.00535271
diisopropylaminoethanol | 3.22817 | 3.22868 | 1.41735 | 1.41728 | 0.00534309 | 0.00533363
diisopropylaminoethanol | 3.22918 | 3.22968 | 1.41721 | 1.41714 | 0.00532426 | 0.00531494
diisopropylaminoethanol | 3.23018 | 3.23069 | 1.41707 | 1.417 | 0.00530599 | 0.0052971
diisopropylaminoethanol | 3.23119 | 3.23169 | 1.41692 | 1.41685 | 0.00528861 | 0.00528025
diisopropylaminoethanol | 3.2322 | 3.2327 | 1.41678 | 1.41671 | 0.00527191 | 0.00526398
diisopropylaminoethanol | 3.23321 | 3.23371 | 1.41663 | 1.41656 | 0.00525523 | 0.00524611
diisopropylaminoethanol | 3.23421 | 3.23472 | 1.41649 | 1.41641 | 0.00523699 | 0.00522826
diisopropylaminoethanol | 3.23522 | 3.23573 | 1.41633 | 1.41626 | 0.00521955 | 0.00521126
diisopropylaminoethanol | 3.23623 | 3.23674 | 1.41618 | 1.4161 | 0.0052026 | 0.00519473
diisopropylaminoethanol | 3.23724 | 3.23775 | 1.41603 | 1.41595 | 0.00518648 | 0.00517864
diisopropylaminoethanol | 3.23825 | 3.23876 | 1.41587 | 1.41579 | 0.0051704 | 0.00516259
diisopropylaminoethanol | 3.23926 | 3.23977 | 1.41571 | 1.41563 | 0.00515475 | 0.00514699
diisopropylaminoethanol | 3.24028 | 3.24078 | 1.41555 | 1.41547 | 0.00513957 | 0.00513184
diisopropylaminoethanol | 3.24129 | 3.2418 | 1.41539 | 1.41531 | 0.00512406 | 0.00511634
diisopropylaminoethanol | 3.2423 | 3.24281 | 1.41522 | 1.41514 | 0.00510895 | 0.00510245
diisopropylaminoethanol | 3.24332 | 3.24382 | 1.41506 | 1.41497 | 0.00509589 | 0.0050898
diisopropylaminoethanol | 3.24433 | 3.24484 | 1.41489 | 1.4148 | 0.00508323 | 0.00507636
diisopropylaminoethanol | 3.24535 | 3.24585 | 1.41472 | 1.41463 | 0.00506941 | 0.00506296
diisopropylaminoethanol | 3.24636 | 3.24687 | 1.41454 | 1.41446 | 0.00505643 | 0.00505004
diisopropylaminoethanol | 3.24738 | 3.24789 | 1.41437 | 1.41428 | 0.00504392 | 0.00503753
diisopropylaminoethanol | 3.2484 | 3.24891 | 1.41419 | 1.4141 | 0.00503103 | 0.00502507
diisopropylaminoethanol | 3.24941 | 3.24992 | 1.41401 | 1.41391 | 0.00501975 | 0.00501498
diisopropylaminoethanol | 3.25043 | 3.25094 | 1.41382 | 1.41373 | 0.00501046 | 0.00500573
diisopropylaminoethanol | 3.25145 | 3.25196 | 1.41364 | 1.41354 | 0.00500085 | 0.00499612
diisopropylaminoethanol | 3.25247 | 3.25298 | 1.41345 | 1.41335 | 0.00499124 | 0.00498653
diisopropylaminoethanol | 3.25349 | 3.254 | 1.41326 | 1.41316 | 0.00498167 | 0.00497738
diisopropylaminoethanol | 3.25451 | 3.25502 | 1.41306 | 1.41296 | 0.00497294 | 0.00496869
diisopropylaminoethanol | 3.25553 | 3.25605 | 1.41286 | 1.41276 | 0.00496427 | 0.00496043
diisopropylaminoethanol | 3.25656 | 3.25707 | 1.41266 | 1.41256 | 0.00495641 | 0.0049526
diisopropylaminoethanol | 3.25758 | 3.25809 | 1.41246 | 1.41236 | 0.004949 | 0.00494523
diisopropylaminoethanol | 3.2586 | 3.25912 | 1.41225 | 1.41215 | 0.00494166 | 0.00493792
diisopropylaminoethanol | 3.25963 | 3.26014 | 1.41204 | 1.41194 | 0.00493436 | 0.00493103
diisopropylaminoethanol | 3.26065 | 3.26117 | 1.41183 | 1.41172 | 0.00492826 | 0.0049261
diisopropylaminoethanol | 3.26168 | 3.26219 | 1.41161 | 1.4115 | 0.00492375 | 0.00492201
diisopropylaminoethanol | 3.2627 | 3.26322 | 1.41139 | 1.41128 | 0.00491968 | 0.00491797
diisopropylaminoethanol | 3.26373 | 3.26424 | 1.41117 | 1.41105 | 0.00491565 | 0.00491395
diisopropylaminoethanol | 3.26476 | 3.26527 | 1.41094 | 1.41082 | 0.00491204 | 0.00491037
diisopropylaminoethanol | 3.26579 | 3.2663 | 1.41071 | 1.41059 | 0.00490847 | 0.00490759
diisopropylaminoethanol | 3.26682 | 3.26733 | 1.41047 | 1.41035 | 0.00490648 | 0.00490563
diisopropylaminoethanol | 3.26784 | 3.26836 | 1.41023 | 1.41011 | 0.00490495 | 0.00490489
diisopropylaminoethanol | 3.26888 | 3.26939 | 1.40999 | 1.40986 | 0.00490422 | 0.0049042
diisopropylaminoethanol | 3.26991 | 3.27042 | 1.40974 | 1.40961 | 0.00490392 | 0.0049043
diisopropylaminoethanol | 3.27094 | 3.27145 | 1.40948 | 1.40935 | 0.00490444 | 0.00490524
diisopropylaminoethanol | 3.27197 | 3.27249 | 1.40922 | 1.40909 | 0.00490619 | 0.00490739
diisopropylaminoethanol | 3.273 | 3.27352 | 1.40896 | 1.40883 | 0.00490874 | 0.00491038
diisopropylaminoethanol | 3.27404 | 3.27455 | 1.40869 | 1.40856 | 0.00491177 | 0.0049138
diisopropylaminoethanol | 3.27507 | 3.27559 | 1.40842 | 1.40828 | 0.00491598 | 0.00491805
diisopropylaminoethanol | 3.2761 | 3.27662 | 1.40814 | 1.408 | 0.00492027 | 0.00492274
diisopropylaminoethanol | 3.27714 | 3.27766 | 1.40785 | 1.40771 | 0.00492502 | 0.0049283
diisopropylaminoethanol | 3.27817 | 3.27869 | 1.40756 | 1.40741 | 0.00493138 | 0.00493586
diisopropylaminoethanol | 3.27921 | 3.27973 | 1.40726 | 1.40711 | 0.00494012 | 0.00494502
diisopropylaminoethanol | 3.28025 | 3.28077 | 1.40696 | 1.40681 | 0.00494974 | 0.00495506
diisopropylaminoethanol | 3.28129 | 3.28181 | 1.40665 | 1.40649 | 0.0049602 | 0.00496558
diisopropylaminoethanol | 3.28233 | 3.28284 | 1.40633 | 1.40617 | 0.00497152 | 0.00497768
diisopropylaminoethanol | 3.28336 | 3.28388 | 1.40601 | 1.40585 | 0.00498443 | 0.0049914
diisopropylaminoethanol | 3.2844 | 3.28492 | 1.40568 | 1.40551 | 0.00499898 | 0.00500676
diisopropylaminoethanol | 3.28544 | 3.28597 | 1.40534 | 1.40517 | 0.00501479 | 0.00502298
diisopropylaminoethanol | 3.28649 | 3.28701 | 1.40499 | 1.40482 | 0.00503145 | 0.00504085
diisopropylaminoethanol | 3.28753 | 3.28805 | 1.40464 | 1.40446 | 0.00505131 | 0.00506229
diisopropylaminoethanol | 3.28857 | 3.28909 | 1.40427 | 1.40409 | 0.00507319 | 0.00508419
diisopropylaminoethanol | 3.28961 | 3.29014 | 1.4039 | 1.40371 | 0.00509553 | 0.00510775
diisopropylaminoethanol | 3.29066 | 3.29118 | 1.40352 | 1.40332 | 0.0051211 | 0.00513491
diisopropylaminoethanol | 3.2917 | 3.29222 | 1.40313 | 1.40293 | 0.00514909 | 0.00516445
diisopropylaminoethanol | 3.29275 | 3.29327 | 1.40273 | 1.40252 | 0.00517985 | 0.00519603
diisopropylaminoethanol | 3.29379 | 3.29432 | 1.40232 | 1.40211 | 0.00521268 | 0.0052297
diisopropylaminoethanol | 3.29484 | 3.29536 | 1.40189 | 1.40168 | 0.00524723 | 0.00526583
diisopropylaminoethanol | 3.29589 | 3.29641 | 1.40146 | 1.40124 | 0.00528536 | 0.00530518
diisopropylaminoethanol | 3.29693 | 3.29746 | 1.40101 | 1.40078 | 0.00532636 | 0.00534778
diisopropylaminoethanol | 3.29798 | 3.29851 | 1.40055 | 1.40032 | 0.00537062 | 0.00539403
diisopropylaminoethanol | 3.29903 | 3.29956 | 1.40008 | 1.39984 | 0.00541892 | 0.00544433
diisopropylaminoethanol | 3.30008 | 3.30061 | 1.3996 | 1.39935 | 0.00547089 | 0.00549829
diisopropylaminoethanol | 3.30113 | 3.30166 | 1.3991 | 1.39884 | 0.0055269 | 0.00555633
diisopropylaminoethanol | 3.30218 | 3.30271 | 1.39858 | 1.39832 | 0.0055874 | 0.00561923
diisopropylaminoethanol | 3.30324 | 3.30376 | 1.39805 | 1.39778 | 0.0056528 | 0.00568707
diisopropylaminoethanol | 3.30429 | 3.30481 | 1.39751 | 1.39723 | 0.00572356 | 0.00576081
diisopropylaminoethanol | 3.30534 | 3.30587 | 1.39695 | 1.39666 | 0.0057997 | 0.00583958
diisopropylaminoethanol | 3.30639 | 3.30692 | 1.39636 | 1.39607 | 0.00588145 | 0.00592439
diisopropylaminoethanol | 3.30745 | 3.30798 | 1.39576 | 1.39546 | 0.00596967 | 0.00601595
diisopropylaminoethanol | 3.3085 | 3.30903 | 1.39514 | 1.39482 | 0.00606451 | 0.00611432
diisopropylaminoethanol | 3.30956 | 3.31009 | 1.3945 | 1.39417 | 0.00616722 | 0.00622126
diisopropylaminoethanol | 3.31062 | 3.31115 | 1.39383 | 1.39349 | 0.00627822 | 0.00633695
diisopropylaminoethanol | 3.31167 | 3.3122 | 1.39314 | 1.39279 | 0.00639914 | 0.00646344
diisopropylaminoethanol | 3.31273 | 3.31326 | 1.39243 | 1.39206 | 0.00653139 | 0.00660147
diisopropylaminoethanol | 3.31379 | 3.31432 | 1.39168 | 1.3913 | 0.00667566 | 0.00675204
diisopropylaminoethanol | 3.31485 | 3.31538 | 1.39091 | 1.39052 | 0.00683326 | 0.00691725
diisopropylaminoethanol | 3.31591 | 3.31644 | 1.39011 | 1.3897 | 0.00700624 | 0.00709768
diisopropylaminoethanol | 3.31697 | 3.3175 | 1.38928 | 1.38885 | 0.00719415 | 0.00729374
diisopropylaminoethanol | 3.31803 | 3.31856 | 1.38842 | 1.38797 | 0.00739992 | 0.00750953
diisopropylaminoethanol | 3.31909 | 3.31962 | 1.38752 | 1.38706 | 0.00762572 | 0.00774554
diisopropylaminoethanol | 3.32016 | 3.32069 | 1.38659 | 1.3861 | 0.00787214 | 0.00800289
diisopropylaminoethanol | 3.32122 | 3.32175 | 1.38561 | 1.38511 | 0.0081417 | 0.00828562
diisopropylaminoethanol | 3.32228 | 3.32282 | 1.38459 | 1.38407 | 0.00843852 | 0.0085973
diisopropylaminoethanol | 3.32335 | 3.32388 | 1.38353 | 1.38298 | 0.00876527 | 0.00894
diisopropylaminoethanol | 3.32441 | 3.32495 | 1.38242 | 1.38185 | 0.00912472 | 0.00931773
diisopropylaminoethanol | 3.32548 | 3.32601 | 1.38126 | 1.38066 | 0.00952246 | 0.00973648
diisopropylaminoethanol | 3.32655 | 3.32708 | 1.38005 | 1.37942 | 0.00996353 | 0.0102013
diisopropylaminoethanol | 3.32761 | 3.32815 | 1.37878 | 1.37813 | 0.0104538 | 0.0107185
diisopropylaminoethanol | 3.32868 | 3.32922 | 1.37745 | 1.37677 | 0.0110002 | 0.0112968
diisopropylaminoethanol | 3.32975 | 3.33028 | 1.37606 | 1.37534 | 0.0116121 | 0.011944
diisopropylaminoethanol | 3.33082 | 3.33135 | 1.37461 | 1.37385 | 0.0122976 | 0.0126709
diisopropylaminoethanol | 3.33189 | 3.33243 | 1.37309 | 1.3723 | 0.0130681 | 0.0134884
diisopropylaminoethanol | 3.33296 | 3.3335 | 1.3715 | 1.37068 | 0.013936 | 0.0144096
diisopropylaminoethanol | 3.33403 | 3.33457 | 1.36984 | 1.36899 | 0.0149144 | 0.0154498
diisopropylaminoethanol | 3.3351 | 3.33564 | 1.36812 | 1.36724 | 0.0160201 | 0.016626
diisopropylaminoethanol | 3.33618 | 3.33671 | 1.36635 | 1.36544 | 0.0172715 | 0.017957
diisopropylaminoethanol | 3.33725 | 3.33779 | 1.36452 | 1.36359 | 0.0186865 | 0.0194608
diisopropylaminoethanol | 3.33833 | 3.33886 | 1.36266 | 1.36172 | 0.0202828 | 0.021155
diisopropylaminoethanol | 3.3394 | 3.33994 | 1.36077 | 1.35983 | 0.0220803 | 0.0230605
diisopropylaminoethanol | 3.34048 | 3.34101 | 1.35888 | 1.35795 | 0.0240985 | 0.0251966
diisopropylaminoethanol | 3.34155 | 3.34209 | 1.35703 | 1.35615 | 0.0263586 | 0.0275867
diisopropylaminoethanol | 3.34263 | 3.34317 | 1.35527 | 1.35438 | 0.0288205 | 0.0301558
diisopropylaminoethanol | 3.34371 | 3.34425 | 1.35354 | 1.35272 | 0.0315541 | 0.0330136
diisopropylaminoethanol | 3.34479 | 3.34532 | 1.35196 | 1.35122 | 0.0345338 | 0.0361117
diisopropylaminoethanol | 3.34586 | 3.3464 | 1.35055 | 1.34987 | 0.0377476 | 0.0394392
diisopropylaminoethanol | 3.34694 | 3.34748 | 1.34935 | 1.34893 | 0.0412621 | 0.0429866
diisopropylaminoethanol | 3.34803 | 3.34857 | 1.34848 | 1.34809 | 0.0447445 | 0.0465348
diisopropylaminoethanol | 3.34911 | 3.34965 | 1.34774 | 1.34743 | 0.0483523 | 0.0501976
diisopropylaminoethanol | 3.35019 | 3.35073 | 1.34716 | 1.34694 | 0.0520672 | 0.0539607
diisopropylaminoethanol | 3.35127 | 3.35181 | 1.34675 | 1.34661 | 0.0558784 | 0.0578205
diisopropylaminoethanol | 3.35235 | 3.3529 | 1.34648 | 1.3464 | 0.0597897 | 0.0617914
diisopropylaminoethanol | 3.35344 | 3.35398 | 1.34633 | 1.34631 | 0.0638301 | 0.0659131
diisopropylaminoethanol | 3.35452 | 3.35507 | 1.3463 | 1.34634 | 0.0680477 | 0.0702399
diisopropylaminoethanol | 3.35561 | 3.35615 | 1.34642 | 1.34654 | 0.072497 | 0.0748263
diisopropylaminoethanol | 3.35669 | 3.35724 | 1.34672 | 1.34696 | 0.0772379 | 0.0797391
diisopropylaminoethanol | 3.35778 | 3.35833 | 1.34729 | 1.34771 | 0.0823338 | 0.0850262
diisopropylaminoethanol | 3.35887 | 3.35941 | 1.34825 | 1.34893 | 0.0878148 | 0.0906975
diisopropylaminoethanol | 3.35996 | 3.3605 | 1.34977 | 1.35078 | 0.0936691 | 0.0967198
diisopropylaminoethanol | 3.36105 | 3.36159 | 1.35198 | 1.35341 | 0.0998372 | 0.103006
diisopropylaminoethanol | 3.36214 | 3.36268 | 1.35507 | 1.35697 | 0.106204 | 0.109406
diisopropylaminoethanol | 3.36323 | 3.36377 | 1.35914 | 1.36157 | 0.112582 | 0.115702
diisopropylaminoethanol | 3.36432 | 3.36486 | 1.36427 | 1.36724 | 0.118737 | 0.121656
diisopropylaminoethanol | 3.36541 | 3.36596 | 1.37046 | 1.37393 | 0.124426 | 0.127012
diisopropylaminoethanol | 3.3665 | 3.36705 | 1.37763 | 1.38154 | 0.129384 | 0.131519
diisopropylaminoethanol | 3.36759 | 3.36814 | 1.38562 | 1.38986 | 0.133397 | 0.135
diisopropylaminoethanol | 3.36869 | 3.36924 | 1.39422 | 1.39869 | 0.136312 | 0.137326
diisopropylaminoethanol | 3.36978 | 3.37033 | 1.40323 | 1.40782 | 0.138031 | 0.138421
diisopropylaminoethanol | 3.37088 | 3.37143 | 1.41243 | 1.41703 | 0.138492 | 0.13824
diisopropylaminoethanol | 3.37197 | 3.37252 | 1.42158 | 1.42607 | 0.137671 | 0.136792
diisopropylaminoethanol | 3.37307 | 3.37362 | 1.43047 | 1.43476 | 0.135608 | 0.134124
diisopropylaminoethanol | 3.37417 | 3.37472 | 1.4389 | 1.44287 | 0.132345 | 0.130283
diisopropylaminoethanol | 3.37527 | 3.37582 | 1.44664 | 1.45018 | 0.127953 | 0.125377
diisopropylaminoethanol | 3.37637 | 3.37692 | 1.45346 | 1.45646 | 0.122578 | 0.119587
diisopropylaminoethanol | 3.37747 | 3.37802 | 1.45916 | 1.46155 | 0.116441 | 0.113174
diisopropylaminoethanol | 3.37857 | 3.37912 | 1.46363 | 1.46538 | 0.109826 | 0.106435
diisopropylaminoethanol | 3.37967 | 3.38022 | 1.46683 | 1.46798 | 0.103038 | 0.0996685
diisopropylaminoethanol | 3.38077 | 3.38132 | 1.46884 | 1.46945 | 0.0963572 | 0.0931306
diisopropylaminoethanol | 3.38187 | 3.38242 | 1.46981 | 1.46995 | 0.0900119 | 0.0870182
diisopropylaminoethanol | 3.38297 | 3.38353 | 1.4699 | 1.46969 | 0.0841634 | 0.0814548
diisopropylaminoethanol | 3.38408 | 3.38463 | 1.46933 | 1.46884 | 0.0788971 | 0.0764904
diisopropylaminoethanol | 3.38518 | 3.38574 | 1.46825 | 1.46758 | 0.0742336 | 0.0721263
diisopropylaminoethanol | 3.38629 | 3.38684 | 1.46683 | 1.46602 | 0.0701654 | 0.068345
diisopropylaminoethanol | 3.38739 | 3.38795 | 1.46516 | 1.46426 | 0.0666622 | 0.0651109
diisopropylaminoethanol | 3.3885 | 3.38905 | 1.46334 | 1.46239 | 0.0636872 | 0.0623866
diisopropylaminoethanol | 3.38961 | 3.39016 | 1.46143 | 1.46047 | 0.0612029 | 0.0601311
diisopropylaminoethanol | 3.39072 | 3.39127 | 1.4595 | 1.45854 | 0.0591683 | 0.0583079
diisopropylaminoethanol | 3.39183 | 3.39238 | 1.45759 | 1.45665 | 0.0575492 | 0.0568892
diisopropylaminoethanol | 3.39294 | 3.39349 | 1.45573 | 1.45484 | 0.056324 | 0.0558482
diisopropylaminoethanol | 3.39405 | 3.3946 | 1.45398 | 1.45315 | 0.0554586 | 0.0551471
diisopropylaminoethanol | 3.39516 | 3.39571 | 1.45237 | 1.45162 | 0.0549109 | 0.0547453
diisopropylaminoethanol | 3.39627 | 3.39683 | 1.45092 | 1.45028 | 0.0546476 | 0.054612
diisopropylaminoethanol | 3.39738 | 3.39794 | 1.44968 | 1.44915 | 0.0546341 | 0.0547053
diisopropylaminoethanol | 3.3985 | 3.39905 | 1.44867 | 1.44826 | 0.0548212 | 0.0549722
diisopropylaminoethanol | 3.39961 | 3.40017 | 1.44791 | 1.44761 | 0.0551525 | 0.0553576
diisopropylaminoethanol | 3.40072 | 3.40128 | 1.44739 | 1.44722 | 0.0555807 | 0.0558158
diisopropylaminoethanol | 3.40184 | 3.4024 | 1.44711 | 1.44707 | 0.0560556 | 0.0562939
diisopropylaminoethanol | 3.40296 | 3.40351 | 1.44707 | 1.44712 | 0.056525 | 0.0567463
diisopropylaminoethanol | 3.40407 | 3.40463 | 1.44723 | 1.44737 | 0.0569557 | 0.0571471
diisopropylaminoethanol | 3.40519 | 3.40575 | 1.44756 | 1.44778 | 0.0573198 | 0.0574697
diisopropylaminoethanol | 3.40631 | 3.40687 | 1.44803 | 1.44832 | 0.0575968 | 0.0577016
diisopropylaminoethanol | 3.40743 | 3.40799 | 1.44863 | 1.44896 | 0.0577844 | 0.0578431
diisopropylaminoethanol | 3.40855 | 3.40911 | 1.44932 | 1.4497 | 0.0578771 | 0.0578853
diisopropylaminoethanol | 3.40967 | 3.41023 | 1.4501 | 1.45052 | 0.0578662 | 0.0578208
diisopropylaminoethanol | 3.41079 | 3.41135 | 1.45095 | 1.45141 | 0.0577451 | 0.0576376
diisopropylaminoethanol | 3.41191 | 3.41247 | 1.45187 | 1.45235 | 0.0574967 | 0.0573198
diisopropylaminoethanol | 3.41304 | 3.4136 | 1.45283 | 1.45331 | 0.0571063 | 0.0568551
diisopropylaminoethanol | 3.41416 | 3.41472 | 1.45379 | 1.45427 | 0.0565657 | 0.056237
diisopropylaminoethanol | 3.41528 | 3.41585 | 1.45474 | 1.4552 | 0.05587 | 0.0554639
diisopropylaminoethanol | 3.41641 | 3.41697 | 1.45563 | 1.45604 | 0.0550202 | 0.0545427
diisopropylaminoethanol | 3.41753 | 3.4181 | 1.45642 | 1.45677 | 0.0540344 | 0.0535009
diisopropylaminoethanol | 3.41866 | 3.41922 | 1.45709 | 1.45737 | 0.0529443 | 0.0523713
diisopropylaminoethanol | 3.41979 | 3.42035 | 1.45762 | 1.45782 | 0.051784 | 0.0511902
diisopropylaminoethanol | 3.42092 | 3.42148 | 1.458 | 1.45813 | 0.0505904 | 0.0499916
diisopropylaminoethanol | 3.42205 | 3.42261 | 1.45824 | 1.45831 | 0.0493944 | 0.0488054
diisopropylaminoethanol | 3.42318 | 3.42374 | 1.45836 | 1.45837 | 0.0482236 | 0.047653
diisopropylaminoethanol | 3.42431 | 3.42487 | 1.45837 | 1.45833 | 0.0470914 | 0.0465439
diisopropylaminoethanol | 3.42544 | 3.426 | 1.45828 | 1.45821 | 0.0460096 | 0.045491
diisopropylaminoethanol | 3.42657 | 3.42713 | 1.45811 | 1.45801 | 0.0449882 | 0.0445023
diisopropylaminoethanol | 3.4277 | 3.42827 | 1.45789 | 1.45775 | 0.0440321 | 0.0435768
diisopropylaminoethanol | 3.42883 | 3.4294 | 1.45761 | 1.45745 | 0.0431384 | 0.0427148
diisopropylaminoethanol | 3.42997 | 3.43054 | 1.45729 | 1.45712 | 0.042307 | 0.0419136
diisopropylaminoethanol | 3.4311 | 3.43167 | 1.45694 | 1.45675 | 0.0415332 | 0.0411659
diisopropylaminoethanol | 3.43224 | 3.43281 | 1.45655 | 1.45635 | 0.0408155 | 0.04048
diisopropylaminoethanol | 3.43337 | 3.43394 | 1.45614 | 1.45594 | 0.0401612 | 0.0398558
diisopropylaminoethanol | 3.43451 | 3.43508 | 1.45572 | 1.45551 | 0.0395634 | 0.0392838
diisopropylaminoethanol | 3.43565 | 3.43622 | 1.45529 | 1.45507 | 0.039016 | 0.0387637
diisopropylaminoethanol | 3.43679 | 3.43736 | 1.45484 | 1.45462 | 0.0385233 | 0.0382969
diisopropylaminoethanol | 3.43793 | 3.4385 | 1.45439 | 1.45417 | 0.0380813 | 0.0378772
diisopropylaminoethanol | 3.43907 | 3.43964 | 1.45394 | 1.45371 | 0.0376847 | 0.037504
diisopropylaminoethanol | 3.44021 | 3.44078 | 1.45348 | 1.45326 | 0.037336 | 0.037181
diisopropylaminoethanol | 3.44135 | 3.44192 | 1.45303 | 1.45281 | 0.0370364 | 0.0369032
diisopropylaminoethanol | 3.44249 | 3.44306 | 1.45258 | 1.45236 | 0.0367805 | 0.0366679
diisopropylaminoethanol | 3.44364 | 3.44421 | 1.45214 | 1.45192 | 0.0365669 | 0.0364749
diisopropylaminoethanol | 3.44478 | 3.44535 | 1.45171 | 1.4515 | 0.0363931 | 0.036319
diisopropylaminoethanol | 3.44592 | 3.4465 | 1.45129 | 1.45108 | 0.036256 | 0.0362016
diisopropylaminoethanol | 3.44707 | 3.44764 | 1.45087 | 1.45067 | 0.0361575 | 0.0361208
diisopropylaminoethanol | 3.44822 | 3.44879 | 1.45047 | 1.45027 | 0.0360928 | 0.0360724
diisopropylaminoethanol | 3.44936 | 3.44994 | 1.45007 | 1.44988 | 0.0360607 | 0.0360578
diisopropylaminoethanol | 3.45051 | 3.45108 | 1.44968 | 1.44949 | 0.0360639 | 0.0360802
diisopropylaminoethanol | 3.45166 | 3.45223 | 1.4493 | 1.44911 | 0.0361068 | 0.0361448
diisopropylaminoethanol | 3.45281 | 3.45338 | 1.44892 | 1.44873 | 0.0361933 | 0.0362537
diisopropylaminoethanol | 3.45396 | 3.45453 | 1.44855 | 1.44837 | 0.0363269 | 0.0364123
diisopropylaminoethanol | 3.45511 | 3.45568 | 1.44819 | 1.44802 | 0.0365112 | 0.0366261
diisopropylaminoethanol | 3.45626 | 3.45684 | 1.44786 | 1.4477 | 0.0367545 | 0.0368974
diisopropylaminoethanol | 3.45741 | 3.45799 | 1.44755 | 1.44742 | 0.0370547 | 0.0372252
diisopropylaminoethanol | 3.45857 | 3.45914 | 1.44729 | 1.44717 | 0.0374081 | 0.0376056
diisopropylaminoethanol | 3.45972 | 3.4603 | 1.44707 | 1.44698 | 0.0378165 | 0.0380379
diisopropylaminoethanol | 3.46087 | 3.46145 | 1.44691 | 1.44685 | 0.03827 | 0.0385123
diisopropylaminoethanol | 3.46203 | 3.46261 | 1.44681 | 1.44678 | 0.0387636 | 0.0390251
diisopropylaminoethanol | 3.46319 | 3.46376 | 1.44677 | 1.44678 | 0.039293 | 0.0395696
diisopropylaminoethanol | 3.46434 | 3.46492 | 1.4468 | 1.44684 | 0.0398523 | 0.0401409
diisopropylaminoethanol | 3.4655 | 3.46608 | 1.4469 | 1.44697 | 0.0404356 | 0.0407364
diisopropylaminoethanol | 3.46666 | 3.46724 | 1.44707 | 1.44718 | 0.0410418 | 0.0413509
diisopropylaminoethanol | 3.46782 | 3.4684 | 1.44731 | 1.44746 | 0.0416658 | 0.0419852
diisopropylaminoethanol | 3.46898 | 3.46956 | 1.44762 | 1.44781 | 0.0423117 | 0.0426432
diisopropylaminoethanol | 3.47014 | 3.47072 | 1.44803 | 1.44826 | 0.0429807 | 0.0433229
diisopropylaminoethanol | 3.4713 | 3.47188 | 1.44853 | 1.44883 | 0.0436685 | 0.044016
diisopropylaminoethanol | 3.47246 | 3.47304 | 1.44915 | 1.44951 | 0.0443667 | 0.0447175
diisopropylaminoethanol | 3.47363 | 3.47421 | 1.4499 | 1.45034 | 0.0450657 | 0.0454096
diisopropylaminoethanol | 3.47479 | 3.47537 | 1.45082 | 1.45134 | 0.0457435 | 0.0460627
diisopropylaminoethanol | 3.47595 | 3.47654 | 1.4519 | 1.45252 | 0.0463628 | 0.0466352
diisopropylaminoethanol | 3.47712 | 3.4777 | 1.45317 | 1.45387 | 0.0468741 | 0.0470745
diisopropylaminoethanol | 3.47829 | 3.47887 | 1.45461 | 1.45538 | 0.0472292 | 0.0473321
diisopropylaminoethanol | 3.47945 | 3.48004 | 1.45618 | 1.457 | 0.0473776 | 0.0473633
diisopropylaminoethanol | 3.48062 | 3.48121 | 1.45784 | 1.45869 | 0.0472843 | 0.0471396
diisopropylaminoethanol | 3.48179 | 3.48237 | 1.45953 | 1.46037 | 0.0469265 | 0.0466428
diisopropylaminoethanol | 3.48296 | 3.48354 | 1.4612 | 1.462 | 0.0462922 | 0.0458763
diisopropylaminoethanol | 3.48413 | 3.48471 | 1.46277 | 1.4635 | 0.0453993 | 0.0448684
diisopropylaminoethanol | 3.4853 | 3.48589 | 1.46418 | 1.46483 | 0.044288 | 0.0436629
diisopropylaminoethanol | 3.48647 | 3.48706 | 1.46542 | 1.46596 | 0.0429977 | 0.0422983
diisopropylaminoethanol | 3.48764 | 3.48823 | 1.46645 | 1.46688 | 0.0415721 | 0.0408264
diisopropylaminoethanol | 3.48882 | 3.4894 | 1.46726 | 1.46758 | 0.0400682 | 0.0393021
diisopropylaminoethanol | 3.48999 | 3.49058 | 1.46786 | 1.46809 | 0.0385337 | 0.0377639
diisopropylaminoethanol | 3.49117 | 3.49175 | 1.46826 | 1.4684 | 0.0369979 | 0.0362389
diisopropylaminoethanol | 3.49234 | 3.49293 | 1.46849 | 1.46854 | 0.0354912 | 0.0347554
diisopropylaminoethanol | 3.49352 | 3.49411 | 1.46855 | 1.46853 | 0.034034 | 0.0333299
diisopropylaminoethanol | 3.4947 | 3.49528 | 1.46848 | 1.4684 | 0.0326422 | 0.031975
diisopropylaminoethanol | 3.49587 | 3.49646 | 1.46828 | 1.46815 | 0.0313271 | 0.0307114
diisopropylaminoethanol | 3.49705 | 3.49764 | 1.468 | 1.46779 | 0.030081 | 0.0294953
diisopropylaminoethanol | 3.49823 | 3.49882 | 1.46759 | 1.46735 | 0.0289353 | 0.0284012
diisopropylaminoethanol | 3.49941 | 3.5 | 1.46711 | 1.46684 | 0.0278932 | 0.0274114
diisopropylaminoethanol | 3.50059 | 3.50119 | 1.46657 | 1.46629 | 0.0269556 | 0.0265255
diisopropylaminoethanol | 3.50178 | 3.50237 | 1.466 | 1.4657 | 0.0261202 | 0.02574
diisopropylaminoethanol | 3.50296 | 3.50355 | 1.4654 | 1.46509 | 0.0253837 | 0.025051
diisopropylaminoethanol | 3.50414 | 3.50473 | 1.46479 | 1.46448 | 0.0247411 | 0.0244535
diisopropylaminoethanol | 3.50533 | 3.50592 | 1.46418 | 1.46387 | 0.0241869 | 0.0239403
diisopropylaminoethanol | 3.50651 | 3.50711 | 1.46357 | 1.46327 | 0.0237128 | 0.0235035
diisopropylaminoethanol | 3.5077 | 3.50829 | 1.46298 | 1.46269 | 0.0233121 | 0.023138
diisopropylaminoethanol | 3.50889 | 3.50948 | 1.46241 | 1.46213 | 0.0229803 | 0.022838
diisopropylaminoethanol | 3.51007 | 3.51067 | 1.46186 | 1.4616 | 0.0227103 | 0.0225967
diisopropylaminoethanol | 3.51126 | 3.51186 | 1.46134 | 1.46109 | 0.0224965 | 0.0224088
diisopropylaminoethanol | 3.51245 | 3.51305 | 1.46085 | 1.46061 | 0.0223339 | 0.0222708
diisopropylaminoethanol | 3.51364 | 3.51424 | 1.46039 | 1.46017 | 0.0222189 | 0.0221776
diisopropylaminoethanol | 3.51483 | 3.51543 | 1.45997 | 1.45977 | 0.0221458 | 0.0221231
diisopropylaminoethanol | 3.51602 | 3.51662 | 1.45959 | 1.45941 | 0.0221089 | 0.0221025
diisopropylaminoethanol | 3.51722 | 3.51781 | 1.45924 | 1.45909 | 0.0221033 | 0.0221109
diisopropylaminoethanol | 3.51841 | 3.51901 | 1.45894 | 1.45881 | 0.0221243 | 0.0221433
diisopropylaminoethanol | 3.5196 | 3.5202 | 1.45869 | 1.45857 | 0.0221671 | 0.0221944
diisopropylaminoethanol | 3.5208 | 3.5214 | 1.45847 | 1.45838 | 0.0222244 | 0.0222574
diisopropylaminoethanol | 3.52199 | 3.52259 | 1.4583 | 1.45824 | 0.0222919 | 0.0223284
diisopropylaminoethanol | 3.52319 | 3.52379 | 1.45818 | 1.45813 | 0.0223654 | 0.0224024
diisopropylaminoethanol | 3.52439 | 3.52499 | 1.4581 | 1.45807 | 0.0224388 | 0.0224735
diisopropylaminoethanol | 3.52559 | 3.52619 | 1.45806 | 1.45805 | 0.0225062 | 0.0225358
diisopropylaminoethanol | 3.52678 | 3.52738 | 1.45806 | 1.45807 | 0.0225611 | 0.0225818
diisopropylaminoethanol | 3.52798 | 3.52858 | 1.4581 | 1.45813 | 0.0225975 | 0.0226083
diisopropylaminoethanol | 3.52919 | 3.52979 | 1.45816 | 1.45821 | 0.0226134 | 0.022613
diisopropylaminoethanol | 3.53039 | 3.53099 | 1.45826 | 1.45832 | 0.0226054 | 0.022591
diisopropylaminoethanol | 3.53159 | 3.53219 | 1.45838 | 1.45844 | 0.022569 | 0.0225392
diisopropylaminoethanol | 3.53279 | 3.53339 | 1.45851 | 1.45858 | 0.0225018 | 0.0224565
diisopropylaminoethanol | 3.534 | 3.5346 | 1.45866 | 1.45873 | 0.0224036 | 0.0223436
diisopropylaminoethanol | 3.5352 | 3.5358 | 1.45881 | 1.45888 | 0.0222769 | 0.0222038
diisopropylaminoethanol | 3.53641 | 3.53701 | 1.45895 | 1.45903 | 0.0221237 | 0.0220375
diisopropylaminoethanol | 3.53761 | 3.53822 | 1.4591 | 1.45916 | 0.0219455 | 0.0218485
diisopropylaminoethanol | 3.53882 | 3.53942 | 1.45923 | 1.4593 | 0.0217474 | 0.0216419
diisopropylaminoethanol | 3.54003 | 3.54063 | 1.45936 | 1.45942 | 0.0215326 | 0.0214195
diisopropylaminoethanol | 3.54124 | 3.54184 | 1.45948 | 1.45953 | 0.0213033 | 0.0211845
diisopropylaminoethanol | 3.54245 | 3.54305 | 1.45958 | 1.45963 | 0.0210629 | 0.0209394
diisopropylaminoethanol | 3.54366 | 3.54426 | 1.45968 | 1.45973 | 0.0208136 | 0.0206859
diisopropylaminoethanol | 3.54487 | 3.54547 | 1.45978 | 1.45982 | 0.0205562 | 0.0204246
diisopropylaminoethanol | 3.54608 | 3.54669 | 1.45986 | 1.4599 | 0.0202912 | 0.0201553
diisopropylaminoethanol | 3.54729 | 3.5479 | 1.45994 | 1.45998 | 0.0200177 | 0.0198777
diisopropylaminoethanol | 3.54851 | 3.54911 | 1.46002 | 1.46005 | 0.0197359 | 0.0195914
diisopropylaminoethanol | 3.54972 | 3.55033 | 1.46009 | 1.46012 | 0.0194444 | 0.0192948
diisopropylaminoethanol | 3.55094 | 3.55155 | 1.46015 | 1.46018 | 0.0191422 | 0.0189866
diisopropylaminoethanol | 3.55215 | 3.55276 | 1.4602 | 1.46022 | 0.0188285 | 0.0186681
diisopropylaminoethanol | 3.55337 | 3.55398 | 1.46024 | 1.46025 | 0.0185055 | 0.0183405
diisopropylaminoethanol | 3.55459 | 3.5552 | 1.46026 | 1.46027 | 0.0181739 | 0.0180063
diisopropylaminoethanol | 3.55581 | 3.55642 | 1.46027 | 1.46027 | 0.0178384 | 0.0176702
diisopropylaminoethanol | 3.55703 | 3.55764 | 1.46026 | 1.46025 | 0.0175024 | 0.0173354
diisopropylaminoethanol | 3.55825 | 3.55886 | 1.46023 | 1.46021 | 0.017169 | 0.0170042
diisopropylaminoethanol | 3.55947 | 3.56008 | 1.46019 | 1.46017 | 0.0168411 | 0.0166798
diisopropylaminoethanol | 3.56069 | 3.5613 | 1.46014 | 1.46011 | 0.0165202 | 0.0163623
diisopropylaminoethanol | 3.56191 | 3.56253 | 1.46008 | 1.46005 | 0.016206 | 0.0160512
diisopropylaminoethanol | 3.56314 | 3.56375 | 1.46001 | 1.45998 | 0.0158974 | 0.0157451
diisopropylaminoethanol | 3.56436 | 3.56497 | 1.45994 | 1.4599 | 0.0155936 | 0.0154429
diisopropylaminoethanol | 3.56559 | 3.5662 | 1.45987 | 1.45983 | 0.0152935 | 0.0151445
diisopropylaminoethanol | 3.56681 | 3.56743 | 1.45979 | 1.45974 | 0.0149957 | 0.0148469
diisopropylaminoethanol | 3.56804 | 3.56866 | 1.4597 | 1.45966 | 0.0146985 | 0.0145505
diisopropylaminoethanol | 3.56927 | 3.56988 | 1.45961 | 1.45956 | 0.014403 | 0.0142557
diisopropylaminoethanol | 3.5705 | 3.57111 | 1.45951 | 1.45946 | 0.0141091 | 0.0139635
diisopropylaminoethanol | 3.57173 | 3.57234 | 1.4594 | 1.45935 | 0.0138181 | 0.0136739
diisopropylaminoethanol | 3.57296 | 3.57357 | 1.45929 | 1.45923 | 0.0135305 | 0.0133881
diisopropylaminoethanol | 3.57419 | 3.57481 | 1.45917 | 1.4591 | 0.0132468 | 0.0131065
diisopropylaminoethanol | 3.57542 | 3.57604 | 1.45904 | 1.45897 | 0.0129668 | 0.0128289
diisopropylaminoethanol | 3.57666 | 3.57727 | 1.4589 | 1.45883 | 0.0126922 | 0.0125574
diisopropylaminoethanol | 3.57789 | 3.57851 | 1.45876 | 1.45868 | 0.0124241 | 0.012292
diisopropylaminoethanol | 3.57912 | 3.57974 | 1.45861 | 1.45853 | 0.0121612 | 0.0120323
diisopropylaminoethanol | 3.58036 | 3.58098 | 1.45845 | 1.45837 | 0.0119051 | 0.0117802
diisopropylaminoethanol | 3.5816 | 3.58221 | 1.45828 | 1.4582 | 0.0116575 | 0.0115371
diisopropylaminoethanol | 3.58283 | 3.58345 | 1.45811 | 1.45802 | 0.011419 | 0.0113032
diisopropylaminoethanol | 3.58407 | 3.58469 | 1.45793 | 1.45784 | 0.0111905 | 0.0110806
diisopropylaminoethanol | 3.58531 | 3.58593 | 1.45775 | 1.45766 | 0.0109739 | 0.0108705
diisopropylaminoethanol | 3.58655 | 3.58717 | 1.45757 | 1.45748 | 0.0107701 | 0.010673
diisopropylaminoethanol | 3.58779 | 3.58841 | 1.45739 | 1.4573 | 0.0105785 | 0.0104868
diisopropylaminoethanol | 3.58903 | 3.58965 | 1.45721 | 1.45713 | 0.0103978 | 0.0103107
diisopropylaminoethanol | 3.59028 | 3.5909 | 1.45704 | 1.45696 | 0.0102251 | 0.0101413
diisopropylaminoethanol | 3.59152 | 3.59214 | 1.45688 | 1.4568 | 0.0100588 | 0.0099771
diisopropylaminoethanol | 3.59276 | 3.59339 | 1.45672 | 1.45665 | 0.00989589 | 0.00981478
diisopropylaminoethanol | 3.59401 | 3.59463 | 1.45657 | 1.45649 | 0.00973354 | 0.00965194
diisopropylaminoethanol | 3.59525 | 3.59588 | 1.45642 | 1.45635 | 0.00957018 | 0.00948805
diisopropylaminoethanol | 3.5965 | 3.59713 | 1.45627 | 1.4562 | 0.00940582 | 0.00932348
diisopropylaminoethanol | 3.59775 | 3.59837 | 1.45612 | 1.45605 | 0.00924028 | 0.0091571
diisopropylaminoethanol | 3.599 | 3.59962 | 1.45597 | 1.45589 | 0.00907418 | 0.00899182
diisopropylaminoethanol | 3.60025 | 3.60087 | 1.45582 | 1.45574 | 0.00890986 | 0.00882871
diisopropylaminoethanol | 3.6015 | 3.60212 | 1.45566 | 1.45558 | 0.00874805 | 0.00866836
diisopropylaminoethanol | 3.60275 | 3.60337 | 1.45549 | 1.45541 | 0.00858972 | 0.00851252
diisopropylaminoethanol | 3.604 | 3.60463 | 1.45533 | 1.45524 | 0.0084371 | 0.00836395
diisopropylaminoethanol | 3.60525 | 3.60588 | 1.45516 | 1.45507 | 0.00829301 | 0.00822436
diisopropylaminoethanol | 3.60651 | 3.60713 | 1.45499 | 1.4549 | 0.00815766 | 0.00809319
diisopropylaminoethanol | 3.60776 | 3.60839 | 1.45482 | 1.45474 | 0.0080302 | 0.00796902
diisopropylaminoethanol | 3.60902 | 3.60965 | 1.45466 | 1.45458 | 0.00790874 | 0.00784904
diisopropylaminoethanol | 3.61027 | 3.6109 | 1.4545 | 1.45443 | 0.00779014 | 0.00773139
diisopropylaminoethanol | 3.61153 | 3.61216 | 1.45435 | 1.45428 | 0.00767284 | 0.00761417
diisopropylaminoethanol | 3.61279 | 3.61342 | 1.45421 | 1.45413 | 0.00755499 | 0.00749497
diisopropylaminoethanol | 3.61405 | 3.61468 | 1.45406 | 1.45399 | 0.00743417 | 0.00737322
diisopropylaminoethanol | 3.61531 | 3.61594 | 1.45392 | 1.45384 | 0.00731176 | 0.00725031
diisopropylaminoethanol | 3.61657 | 3.6172 | 1.45377 | 1.45369 | 0.00718877 | 0.00712735
diisopropylaminoethanol | 3.61783 | 3.61846 | 1.45362 | 1.45354 | 0.00706593 | 0.00700493
diisopropylaminoethanol | 3.61909 | 3.61973 | 1.45346 | 1.45338 | 0.00694473 | 0.00688508
diisopropylaminoethanol | 3.62036 | 3.62099 | 1.4533 | 1.45322 | 0.00682702 | 0.00676958
diisopropylaminoethanol | 3.62162 | 3.62225 | 1.45314 | 1.45306 | 0.00671306 | 0.00665718
diisopropylaminoethanol | 3.62289 | 3.62352 | 1.45298 | 1.4529 | 0.00660259 | 0.00654934
diisopropylaminoethanol | 3.62415 | 3.62479 | 1.45281 | 1.45273 | 0.00649746 | 0.00644692
diisopropylaminoethanol | 3.62542 | 3.62605 | 1.45265 | 1.45257 | 0.00639737 | 0.00634879
diisopropylaminoethanol | 3.62669 | 3.62732 | 1.45248 | 1.4524 | 0.00630156 | 0.00625562
diisopropylaminoethanol | 3.62796 | 3.62859 | 1.45232 | 1.45224 | 0.00621035 | 0.00616639
diisopropylaminoethanol | 3.62923 | 3.62986 | 1.45215 | 1.45207 | 0.00612345 | 0.00608177
diisopropylaminoethanol | 3.6305 | 3.63113 | 1.45199 | 1.4519 | 0.00604115 | 0.0060018
diisopropylaminoethanol | 3.63177 | 3.6324 | 1.45182 | 1.45174 | 0.00596345 | 0.0059268
diisopropylaminoethanol | 3.63304 | 3.63368 | 1.45165 | 1.45157 | 0.00589162 | 0.00585816
diisopropylaminoethanol | 3.63431 | 3.63495 | 1.45149 | 1.45141 | 0.00582607 | 0.00579473
diisopropylaminoethanol | 3.63559 | 3.63622 | 1.45133 | 1.45125 | 0.00576477 | 0.00573616
diisopropylaminoethanol | 3.63686 | 3.6375 | 1.45116 | 1.45108 | 0.00570902 | 0.00568368
diisopropylaminoethanol | 3.63814 | 3.63878 | 1.45101 | 1.45093 | 0.00565974 | 0.00563707
diisopropylaminoethanol | 3.63942 | 3.64005 | 1.45085 | 1.45078 | 0.00561571 | 0.00559504
diisopropylaminoethanol | 3.64069 | 3.64133 | 1.4507 | 1.45063 | 0.00557499 | 0.0055558
diisopropylaminoethanol | 3.64197 | 3.64261 | 1.45056 | 1.45049 | 0.0055374 | 0.00551909
diisopropylaminoethanol | 3.64325 | 3.64389 | 1.45042 | 1.45035 | 0.00550116 | 0.00548293
diisopropylaminoethanol | 3.64453 | 3.64517 | 1.45029 | 1.45022 | 0.0054647 | 0.00544646
diisopropylaminoethanol | 3.64581 | 3.64645 | 1.45015 | 1.45009 | 0.00542813 | 0.00540977
diisopropylaminoethanol | 3.64709 | 3.64774 | 1.45003 | 1.44996 | 0.00539103 | 0.00537221
diisopropylaminoethanol | 3.64838 | 3.64902 | 1.4499 | 1.44983 | 0.00535308 | 0.0053343
diisopropylaminoethanol | 3.64966 | 3.6503 | 1.44977 | 1.44971 | 0.00531549 | 0.0052971
diisopropylaminoethanol | 3.65095 | 3.65159 | 1.44964 | 1.44958 | 0.0052788 | 0.00526089
diisopropylaminoethanol | 3.65223 | 3.65288 | 1.44951 | 1.44945 | 0.00524388 | 0.00522729
diisopropylaminoethanol | 3.65352 | 3.65416 | 1.44938 | 1.44932 | 0.00521125 | 0.00519575
diisopropylaminoethanol | 3.65481 | 3.65545 | 1.44925 | 1.44919 | 0.00518151 | 0.00516787
diisopropylaminoethanol | 3.65609 | 3.65674 | 1.44913 | 1.44906 | 0.00515513 | 0.00514376
diisopropylaminoethanol | 3.65738 | 3.65803 | 1.449 | 1.44893 | 0.00513328 | 0.00512418
diisopropylaminoethanol | 3.65867 | 3.65932 | 1.44887 | 1.44881 | 0.00511571 | 0.00510841
diisopropylaminoethanol | 3.65997 | 3.66061 | 1.44875 | 1.44869 | 0.00510185 | 0.00509648
diisopropylaminoethanol | 3.66126 | 3.6619 | 1.44863 | 1.44857 | 0.00509212 | 0.00508892
diisopropylaminoethanol | 3.66255 | 3.6632 | 1.44851 | 1.44845 | 0.00508613 | 0.0050845
diisopropylaminoethanol | 3.66385 | 3.66449 | 1.4484 | 1.44834 | 0.00508351 | 0.00508337
diisopropylaminoethanol | 3.66514 | 3.66579 | 1.44829 | 1.44823 | 0.00508412 | 0.0050854
diisopropylaminoethanol | 3.66644 | 3.66708 | 1.44818 | 1.44813 | 0.00508754 | 0.00509014
diisopropylaminoethanol | 3.66773 | 3.66838 | 1.44809 | 1.44804 | 0.00509279 | 0.00509549
diisopropylaminoethanol | 3.66903 | 3.66968 | 1.44799 | 1.44795 | 0.00509785 | 0.00510057
diisopropylaminoethanol | 3.67033 | 3.67098 | 1.4479 | 1.44786 | 0.00510291 | 0.00510554
diisopropylaminoethanol | 3.67163 | 3.67228 | 1.44782 | 1.44778 | 0.00510808 | 0.00511022
diisopropylaminoethanol | 3.67293 | 3.67358 | 1.44774 | 1.4477 | 0.0051119 | 0.00511324
diisopropylaminoethanol | 3.67423 | 3.67488 | 1.44767 | 1.44763 | 0.00511444 | 0.00511553
diisopropylaminoethanol | 3.67553 | 3.67618 | 1.44759 | 1.44756 | 0.00511616 | 0.00511638
diisopropylaminoethanol | 3.67684 | 3.67749 | 1.44752 | 1.44749 | 0.00511661 | 0.00511682
diisopropylaminoethanol | 3.67814 | 3.67879 | 1.44745 | 1.44742 | 0.00511696 | 0.0051174
diisopropylaminoethanol | 3.67944 | 3.6801 | 1.44739 | 1.44736 | 0.00511792 | 0.00511806
diisopropylaminoethanol | 3.68075 | 3.6814 | 1.44733 | 1.4473 | 0.00511836 | 0.00511886
diisopropylaminoethanol | 3.68206 | 3.68271 | 1.44727 | 1.44724 | 0.00511909 | 0.00511935
diisopropylaminoethanol | 3.68336 | 3.68402 | 1.44722 | 1.44719 | 0.00511977 | 0.00511945
diisopropylaminoethanol | 3.68467 | 3.68533 | 1.44717 | 1.44715 | 0.00511852 | 0.0051167
diisopropylaminoethanol | 3.68598 | 3.68664 | 1.44712 | 1.4471 | 0.00511394 | 0.00511013
diisopropylaminoethanol | 3.68729 | 3.68795 | 1.44709 | 1.44707 | 0.00510529 | 0.0050987
diisopropylaminoethanol | 3.68861 | 3.68926 | 1.44705 | 1.44703 | 0.00509067 | 0.00508089
diisopropylaminoethanol | 3.68992 | 3.69057 | 1.44702 | 1.447 | 0.00506969 | 0.00505705
diisopropylaminoethanol | 3.69123 | 3.69189 | 1.44698 | 1.44696 | 0.00504382 | 0.00502954
diisopropylaminoethanol | 3.69255 | 3.6932 | 1.44694 | 1.44693 | 0.00501425 | 0.00499805
diisopropylaminoethanol | 3.69386 | 3.69452 | 1.44691 | 1.44689 | 0.00498099 | 0.00496304
diisopropylaminoethanol | 3.69518 | 3.69584 | 1.44687 | 1.44684 | 0.00494498 | 0.00492613
diisopropylaminoethanol | 3.69649 | 3.69715 | 1.44682 | 1.4468 | 0.0049072 | 0.00488815
diisopropylaminoethanol | 3.69781 | 3.69847 | 1.44678 | 1.44676 | 0.00486874 | 0.0048493
diisopropylaminoethanol | 3.69913 | 3.69979 | 1.44673 | 1.44671 | 0.00483015 | 0.00481075
diisopropylaminoethanol | 3.70045 | 3.70111 | 1.44669 | 1.44666 | 0.00479168 | 0.00477265
diisopropylaminoethanol | 3.70177 | 3.70243 | 1.44664 | 1.44661 | 0.00475365 | 0.00473463
diisopropylaminoethanol | 3.70309 | 3.70376 | 1.44659 | 1.44657 | 0.00471561 | 0.00469688
diisopropylaminoethanol | 3.70442 | 3.70508 | 1.44654 | 1.44652 | 0.00467846 | 0.00465978
diisopropylaminoethanol | 3.70574 | 3.7064 | 1.4465 | 1.44648 | 0.00464072 | 0.0046211
diisopropylaminoethanol | 3.70707 | 3.70773 | 1.44646 | 1.44643 | 0.00460108 | 0.00458017
diisopropylaminoethanol | 3.70839 | 3.70905 | 1.44641 | 1.44639 | 0.00455906 | 0.00453668
diisopropylaminoethanol | 3.70972 | 3.71038 | 1.44637 | 1.44635 | 0.00451363 | 0.0044896
diisopropylaminoethanol | 3.71104 | 3.71171 | 1.44633 | 1.44631 | 0.00446384 | 0.00443701
diisopropylaminoethanol | 3.71237 | 3.71304 | 1.44629 | 1.44627 | 0.00440907 | 0.00437981
diisopropylaminoethanol | 3.7137 | 3.71437 | 1.44624 | 1.44622 | 0.00434991 | 0.00431917
diisopropylaminoethanol | 3.71503 | 3.7157 | 1.44619 | 1.44616 | 0.00428796 | 0.00425598
diisopropylaminoethanol | 3.71636 | 3.71703 | 1.44613 | 1.4461 | 0.00422465 | 0.00419341
diisopropylaminoethanol | 3.7177 | 3.71836 | 1.44607 | 1.44604 | 0.00416255 | 0.00413192
diisopropylaminoethanol | 3.71903 | 3.7197 | 1.44601 | 1.44597 | 0.00410199 | 0.00407252
diisopropylaminoethanol | 3.72036 | 3.72103 | 1.44594 | 1.4459 | 0.00404367 | 0.00401552
diisopropylaminoethanol | 3.7217 | 3.72237 | 1.44586 | 1.44583 | 0.00398791 | 0.0039604
diisopropylaminoethanol | 3.72304 | 3.7237 | 1.44579 | 1.44575 | 0.00393337 | 0.00390716
diisopropylaminoethanol | 3.72437 | 3.72504 | 1.44571 | 1.44567 | 0.00388116 | 0.00385599
diisopropylaminoethanol | 3.72571 | 3.72638 | 1.44563 | 1.44559 | 0.00383178 | 0.0038088
diisopropylaminoethanol | 3.72705 | 3.72772 | 1.44555 | 1.44551 | 0.00378647 | 0.00376481
diisopropylaminoethanol | 3.72839 | 3.72906 | 1.44546 | 1.44542 | 0.00374441 | 0.00372466
diisopropylaminoethanol | 3.72973 | 3.7304 | 1.44538 | 1.44534 | 0.00370653 | 0.00368899
diisopropylaminoethanol | 3.73107 | 3.73174 | 1.4453 | 1.44525 | 0.00367229 | 0.00365618
diisopropylaminoethanol | 3.73241 | 3.73309 | 1.44521 | 1.44517 | 0.00364101 | 0.00362633
diisopropylaminoethanol | 3.73376 | 3.73443 | 1.44513 | 1.44509 | 0.00361287 | 0.00359953
diisopropylaminoethanol | 3.7351 | 3.73578 | 1.44505 | 1.44502 | 0.00358636 | 0.00357359
diisopropylaminoethanol | 3.73645 | 3.73712 | 1.44498 | 1.44494 | 0.00356091 | 0.00354869
diisopropylaminoethanol | 3.7378 | 3.73847 | 1.4449 | 1.44486 | 0.00353677 | 0.00352496
diisopropylaminoethanol | 3.73914 | 3.73982 | 1.44483 | 1.44479 | 0.00351358 | 0.00350223
diisopropylaminoethanol | 3.74049 | 3.74117 | 1.44475 | 1.44471 | 0.00349098 | 0.00348048
diisopropylaminoethanol | 3.74184 | 3.74252 | 1.44468 | 1.44464 | 0.00347007 | 0.00345975
diisopropylaminoethanol | 3.74319 | 3.74387 | 1.4446 | 1.44457 | 0.00344944 | 0.00343951
diisopropylaminoethanol | 3.74454 | 3.74522 | 1.44453 | 1.4445 | 0.0034293 | 0.0034195
diisopropylaminoethanol | 3.7459 | 3.74657 | 1.44446 | 1.44443 | 0.00341004 | 0.00340097
diisopropylaminoethanol | 3.74725 | 3.74793 | 1.44439 | 1.44436 | 0.00339195 | 0.00338306
diisopropylaminoethanol | 3.7486 | 3.74928 | 1.44432 | 1.44429 | 0.00337446 | 0.00336597
diisopropylaminoethanol | 3.74996 | 3.75064 | 1.44425 | 1.44422 | 0.00335737 | 0.00334889
diisopropylaminoethanol | 3.75132 | 3.752 | 1.44419 | 1.44415 | 0.00334009 | 0.00333168
diisopropylaminoethanol | 3.75267 | 3.75335 | 1.44412 | 1.44409 | 0.00332278 | 0.00331391
diisopropylaminoethanol | 3.75403 | 3.75471 | 1.44406 | 1.44402 | 0.00330528 | 0.00329639
diisopropylaminoethanol | 3.75539 | 3.75607 | 1.44399 | 1.44396 | 0.00328767 | 0.00327903
diisopropylaminoethanol | 3.75675 | 3.75743 | 1.44393 | 1.44389 | 0.00327001 | 0.00326109
diisopropylaminoethanol | 3.75811 | 3.7588 | 1.44386 | 1.44383 | 0.00325236 | 0.00324338
diisopropylaminoethanol | 3.75948 | 3.76016 | 1.44379 | 1.44376 | 0.00323472 | 0.00322583
diisopropylaminoethanol | 3.76084 | 3.76152 | 1.44373 | 1.4437 | 0.00321756 | 0.00320911
diisopropylaminoethanol | 3.7622 | 3.76289 | 1.44366 | 1.44363 | 0.00320057 | 0.00319207
diisopropylaminoethanol | 3.76357 | 3.76425 | 1.4436 | 1.44356 | 0.00318363 | 0.0031759
diisopropylaminoethanol | 3.76494 | 3.76562 | 1.44353 | 1.44349 | 0.00316821 | 0.00316094
diisopropylaminoethanol | 3.7663 | 3.76699 | 1.44346 | 1.44343 | 0.00315343 | 0.00314624
diisopropylaminoethanol | 3.76767 | 3.76836 | 1.44339 | 1.44336 | 0.00313875 | 0.00313159
diisopropylaminoethanol | 3.76904 | 3.76973 | 1.44333 | 1.44329 | 0.00312469 | 0.00311793
diisopropylaminoethanol | 3.77041 | 3.7711 | 1.44326 | 1.44323 | 0.00311111 | 0.00310415
diisopropylaminoethanol | 3.77178 | 3.77247 | 1.44319 | 1.44316 | 0.00309736 | 0.00309098
diisopropylaminoethanol | 3.77315 | 3.77384 | 1.44312 | 1.44309 | 0.00308464 | 0.00307843
diisopropylaminoethanol | 3.77453 | 3.77522 | 1.44305 | 1.44302 | 0.00307221 | 0.00306621
diisopropylaminoethanol | 3.7759 | 3.77659 | 1.44298 | 1.44295 | 0.00306047 | 0.00305535
diisopropylaminoethanol | 3.77728 | 3.77797 | 1.44291 | 1.44287 | 0.00305087 | 0.00304689
diisopropylaminoethanol | 3.77865 | 3.77934 | 1.44284 | 1.4428 | 0.00304306 | 0.00303942
diisopropylaminoethanol | 3.78003 | 3.78072 | 1.44276 | 1.44273 | 0.0030365 | 0.00303385
diisopropylaminoethanol | 3.78141 | 3.7821 | 1.44269 | 1.44265 | 0.00303201 | 0.00303082
diisopropylaminoethanol | 3.78279 | 3.78348 | 1.44261 | 1.44257 | 0.00303083 | 0.00303148
diisopropylaminoethanol | 3.78417 | 3.78486 | 1.44253 | 1.4425 | 0.00303302 | 0.00303523
diisopropylaminoethanol | 3.78555 | 3.78624 | 1.44246 | 1.44242 | 0.00303863 | 0.00304271
diisopropylaminoethanol | 3.78693 | 3.78762 | 1.44238 | 1.44234 | 0.00304772 | 0.00305383
diisopropylaminoethanol | 3.78832 | 3.78901 | 1.4423 | 1.44227 | 0.00306107 | 0.00306914
diisopropylaminoethanol | 3.7897 | 3.79039 | 1.44223 | 1.44219 | 0.00307806 | 0.00308771
diisopropylaminoethanol | 3.79109 | 3.79178 | 1.44216 | 1.44212 | 0.00309865 | 0.00311045
diisopropylaminoethanol | 3.79247 | 3.79317 | 1.44209 | 1.44206 | 0.00312316 | 0.00313681
diisopropylaminoethanol | 3.79386 | 3.79455 | 1.44202 | 1.44199 | 0.00315054 | 0.00316453
diisopropylaminoethanol | 3.79525 | 3.79594 | 1.44196 | 1.44193 | 0.00317892 | 0.00319369
diisopropylaminoethanol | 3.79664 | 3.79733 | 1.4419 | 1.44188 | 0.00320856 | 0.00322343
diisopropylaminoethanol | 3.79803 | 3.79872 | 1.44185 | 1.44182 | 0.00323782 | 0.00325218
diisopropylaminoethanol | 3.79942 | 3.80012 | 1.4418 | 1.44177 | 0.00326632 | 0.00328026
diisopropylaminoethanol | 3.80081 | 3.80151 | 1.44175 | 1.44172 | 0.0032937 | 0.0033072
diisopropylaminoethanol | 3.80221 | 3.8029 | 1.4417 | 1.44167 | 0.0033209 | 0.00333434
diisopropylaminoethanol | 3.8036 | 3.8043 | 1.44165 | 1.44162 | 0.00334816 | 0.00336257
diisopropylaminoethanol | 3.805 | 3.80569 | 1.44159 | 1.44157 | 0.00337749 | 0.00339352
diisopropylaminoethanol | 3.80639 | 3.80709 | 1.44154 | 1.44151 | 0.0034107 | 0.00342911
diisopropylaminoethanol | 3.80779 | 3.80849 | 1.44148 | 1.44146 | 0.00344885 | 0.00347042
diisopropylaminoethanol | 3.80919 | 3.80989 | 1.44143 | 1.44141 | 0.00349311 | 0.00351705
diisopropylaminoethanol | 3.81059 | 3.81129 | 1.44138 | 1.44136 | 0.00354232 | 0.00356917
diisopropylaminoethanol | 3.81199 | 3.81269 | 1.44134 | 1.44132 | 0.00359779 | 0.00362775
diisopropylaminoethanol | 3.81339 | 3.81409 | 1.4413 | 1.44128 | 0.00365936 | 0.0036925
diisopropylaminoethanol | 3.81479 | 3.8155 | 1.44126 | 1.44125 | 0.00372661 | 0.00376194
diisopropylaminoethanol | 3.8162 | 3.8169 | 1.44124 | 1.44123 | 0.00379812 | 0.003835
diisopropylaminoethanol | 3.8176 | 3.81831 | 1.44122 | 1.44122 | 0.00387299 | 0.00391156
diisopropylaminoethanol | 3.81901 | 3.81971 | 1.44122 | 1.44122 | 0.0039501 | 0.0039888
diisopropylaminoethanol | 3.82042 | 3.82112 | 1.44122 | 1.44123 | 0.00402662 | 0.00406441
diisopropylaminoethanol | 3.82182 | 3.82253 | 1.44124 | 1.44125 | 0.00410158 | 0.00413833
diisopropylaminoethanol | 3.82323 | 3.82394 | 1.44127 | 1.44129 | 0.00417436 | 0.00420919
diisopropylaminoethanol | 3.82464 | 3.82535 | 1.44131 | 1.44133 | 0.00424295 | 0.00427569
diisopropylaminoethanol | 3.82605 | 3.82676 | 1.44135 | 1.44138 | 0.00430655 | 0.00433637
diisopropylaminoethanol | 3.82747 | 3.82817 | 1.44141 | 1.44144 | 0.00436429 | 0.00439046
diisopropylaminoethanol | 3.82888 | 3.82959 | 1.44148 | 1.44152 | 0.00441455 | 0.0044368
diisopropylaminoethanol | 3.83029 | 3.831 | 1.44155 | 1.4416 | 0.00445695 | 0.00447517
diisopropylaminoethanol | 3.83171 | 3.83242 | 1.44164 | 1.44169 | 0.00449116 | 0.00450442
diisopropylaminoethanol | 3.83312 | 3.83383 | 1.44173 | 1.44178 | 0.00451443 | 0.00452138
diisopropylaminoethanol | 3.83454 | 3.83525 | 1.44184 | 1.44189 | 0.00452521 | 0.00452563
diisopropylaminoethanol | 3.83596 | 3.83667 | 1.44195 | 1.442 | 0.00452179 | 0.00451387
diisopropylaminoethanol | 3.83738 | 3.83809 | 1.44206 | 1.44212 | 0.00450109 | 0.00448312
diisopropylaminoethanol | 3.8388 | 3.83951 | 1.44218 | 1.44224 | 0.00445994 | 0.00443143
diisopropylaminoethanol | 3.84022 | 3.84093 | 1.4423 | 1.44236 | 0.00439723 | 0.00435725
diisopropylaminoethanol | 3.84164 | 3.84236 | 1.44242 | 1.44247 | 0.00431157 | 0.00425983
diisopropylaminoethanol | 3.84307 | 3.84378 | 1.44252 | 1.44257 | 0.00420255 | 0.00414018
diisopropylaminoethanol | 3.84449 | 3.8452 | 1.44261 | 1.44264 | 0.00407372 | 0.00400343
diisopropylaminoethanol | 3.84592 | 3.84663 | 1.44267 | 1.4427 | 0.00393029 | 0.00385446
diisopropylaminoethanol | 3.84734 | 3.84806 | 1.44272 | 1.44273 | 0.00377658 | 0.00369744
diisopropylaminoethanol | 3.84877 | 3.84949 | 1.44274 | 1.44274 | 0.00361811 | 0.00353954
diisopropylaminoethanol | 3.8502 | 3.85092 | 1.44273 | 1.44272 | 0.00346195 | 0.00338558
diisopropylaminoethanol | 3.85163 | 3.85235 | 1.44271 | 1.44269 | 0.00331065 | 0.00323812
diisopropylaminoethanol | 3.85306 | 3.85378 | 1.44267 | 1.44264 | 0.00316831 | 0.00310119
diisopropylaminoethanol | 3.85449 | 3.85521 | 1.44262 | 1.44258 | 0.00303691 | 0.00297555
diisopropylaminoethanol | 3.85593 | 3.85664 | 1.44255 | 1.44252 | 0.00291711 | 0.00286161
diisopropylaminoethanol | 3.85736 | 3.85808 | 1.44248 | 1.44244 | 0.00280872 | 0.00275875
diisopropylaminoethanol | 3.8588 | 3.85952 | 1.4424 | 1.44236 | 0.00271168 | 0.00266722
diisopropylaminoethanol | 3.86023 | 3.86095 | 1.44232 | 1.44228 | 0.00262518 | 0.00258559
diisopropylaminoethanol | 3.86167 | 3.86239 | 1.44224 | 1.4422 | 0.00254831 | 0.00251281
diisopropylaminoethanol | 3.86311 | 3.86383 | 1.44216 | 1.44212 | 0.00247958 | 0.00244796
diisopropylaminoethanol | 3.86455 | 3.86527 | 1.44208 | 1.44204 | 0.00241793 | 0.00238973
diisopropylaminoethanol | 3.86599 | 3.86671 | 1.442 | 1.44196 | 0.0023627 | 0.0023374
diisopropylaminoethanol | 3.86743 | 3.86815 | 1.44192 | 1.44189 | 0.00231343 | 0.00229054
diisopropylaminoethanol | 3.86887 | 3.8696 | 1.44185 | 1.44181 | 0.00226888 | 0.00224798
diisopropylaminoethanol | 3.87032 | 3.87104 | 1.44177 | 1.44174 | 0.00222804 | 0.00220911
diisopropylaminoethanol | 3.87176 | 3.87249 | 1.4417 | 1.44166 | 0.00219114 | 0.00217409
diisopropylaminoethanol | 3.87321 | 3.87393 | 1.44163 | 1.44159 | 0.00215759 | 0.00214201
diisopropylaminoethanol | 3.87466 | 3.87538 | 1.44156 | 1.44153 | 0.00212663 | 0.00211217
diisopropylaminoethanol | 3.8761 | 3.87683 | 1.44149 | 1.44146 | 0.00209826 | 0.00208527
diisopropylaminoethanol | 3.87755 | 3.87828 | 1.44143 | 1.4414 | 0.00207274 | 0.00206039
diisopropylaminoethanol | 3.879 | 3.87973 | 1.44136 | 1.44133 | 0.00204846 | 0.0020367
diisopropylaminoethanol | 3.88046 | 3.88118 | 1.4413 | 1.44127 | 0.0020254 | 0.00201478
diisopropylaminoethanol | 3.88191 | 3.88263 | 1.44124 | 1.44121 | 0.00200434 | 0.00199404
diisopropylaminoethanol | 3.88336 | 3.88409 | 1.44118 | 1.44115 | 0.00198401 | 0.00197411
diisopropylaminoethanol | 3.88482 | 3.88554 | 1.44113 | 1.4411 | 0.00196428 | 0.00195486
diisopropylaminoethanol | 3.88627 | 3.887 | 1.44107 | 1.44104 | 0.00194578 | 0.00193672
diisopropylaminoethanol | 3.88773 | 3.88846 | 1.44102 | 1.44099 | 0.00192758 | 0.00191827
diisopropylaminoethanol | 3.88919 | 3.88992 | 1.44096 | 1.44094 | 0.00190906 | 0.00190051
diisopropylaminoethanol | 3.89065 | 3.89138 | 1.44091 | 1.44088 | 0.00189203 | 0.00188385
diisopropylaminoethanol | 3.89211 | 3.89284 | 1.44086 | 1.44083 | 0.00187537 | 0.00186667
diisopropylaminoethanol | 3.89357 | 3.8943 | 1.44081 | 1.44078 | 0.00185821 | 0.0018496
diisopropylaminoethanol | 3.89503 | 3.89576 | 1.44076 | 1.44073 | 0.0018415 | 0.00183353
diisopropylaminoethanol | 3.89649 | 3.89723 | 1.44071 | 1.44068 | 0.00182553 | 0.00181749
diisopropylaminoethanol | 3.89796 | 3.89869 | 1.44066 | 1.44063 | 0.00180923 | 0.00180101
diisopropylaminoethanol | 3.89942 | 3.90016 | 1.44061 | 1.44058 | 0.00179287 | 0.00178527
diisopropylaminoethanol | 3.90089 | 3.90162 | 1.44056 | 1.44053 | 0.00177769 | 0.00177014
diisopropylaminoethanol | 3.90236 | 3.90309 | 1.44051 | 1.44048 | 0.00176284 | 0.00175543
diisopropylaminoethanol | 3.90383 | 3.90456 | 1.44046 | 1.44043 | 0.00174803 | 0.001741
diisopropylaminoethanol | 3.9053 | 3.90603 | 1.44041 | 1.44038 | 0.00173434 | 0.00172782
diisopropylaminoethanol | 3.90677 | 3.90751 | 1.44036 | 1.44033 | 0.00172136 | 0.00171499
diisopropylaminoethanol | 3.90824 | 3.90898 | 1.44031 | 1.44028 | 0.00170906 | 0.00170365
diisopropylaminoethanol | 3.90971 | 3.91045 | 1.44026 | 1.44023 | 0.00169869 | 0.00169407
diisopropylaminoethanol | 3.91119 | 3.91193 | 1.44021 | 1.44018 | 0.00168964 | 0.00168526
diisopropylaminoethanol | 3.91266 | 3.9134 | 1.44016 | 1.44014 | 0.00168135 | 0.00167782
diisopropylaminoethanol | 3.91414 | 3.91488 | 1.44011 | 1.44009 | 0.00167439 | 0.00167102
diisopropylaminoethanol | 3.91562 | 3.91636 | 1.44007 | 1.44004 | 0.001668 | 0.00166476
diisopropylaminoethanol | 3.9171 | 3.91784 | 1.44002 | 1.44 | 0.00166188 | 0.00165904
diisopropylaminoethanol | 3.91858 | 3.91932 | 1.43998 | 1.43996 | 0.00165618 | 0.00165361
diisopropylaminoethanol | 3.92006 | 3.9208 | 1.43993 | 1.43991 | 0.00165088 | 0.00164842
diisopropylaminoethanol | 3.92154 | 3.92228 | 1.43989 | 1.43987 | 0.00164587 | 0.00164315
diisopropylaminoethanol | 3.92303 | 3.92377 | 1.43985 | 1.43983 | 0.0016407 | 0.00163799
diisopropylaminoethanol | 3.92451 | 3.92525 | 1.43981 | 1.43979 | 0.00163564 | 0.00163288
diisopropylaminoethanol | 3.926 | 3.92674 | 1.43977 | 1.43975 | 0.00163043 | 0.00162775
diisopropylaminoethanol | 3.92748 | 3.92823 | 1.43973 | 1.43971 | 0.00162506 | 0.0016227
diisopropylaminoethanol | 3.92897 | 3.92972 | 1.43969 | 1.43967 | 0.00162041 | 0.00161814
diisopropylaminoethanol | 3.93046 | 3.93121 | 1.43965 | 1.43963 | 0.0016158 | 0.00161365
diisopropylaminoethanol | 3.93195 | 3.9327 | 1.43961 | 1.43959 | 0.00161142 | 0.00160956
diisopropylaminoethanol | 3.93344 | 3.93419 | 1.43957 | 1.43956 | 0.00160773 | 0.001606
diisopropylaminoethanol | 3.93493 | 3.93568 | 1.43954 | 1.43952 | 0.00160394 | 0.00160216
diisopropylaminoethanol | 3.93643 | 3.93717 | 1.4395 | 1.43948 | 0.00160047 | 0.00159868
diisopropylaminoethanol | 3.93792 | 3.93867 | 1.43946 | 1.43945 | 0.001597 | 0.00159534
diisopropylaminoethanol | 3.93942 | 3.94017 | 1.43943 | 1.43941 | 0.00159392 | 0.00159216
diisopropylaminoethanol | 3.94092 | 3.94166 | 1.4394 | 1.43938 | 0.00159005 | 0.00158792
diisopropylaminoethanol | 3.94241 | 3.94316 | 1.43936 | 1.43935 | 0.00158576 | 0.0015835
diisopropylaminoethanol | 3.94391 | 3.94466 | 1.43933 | 1.43931 | 0.00158116 | 0.00157853
diisopropylaminoethanol | 3.94541 | 3.94616 | 1.4393 | 1.43928 | 0.0015758 | 0.00157308
diisopropylaminoethanol | 3.94691 | 3.94767 | 1.43927 | 1.43925 | 0.00157023 | 0.00156714
diisopropylaminoethanol | 3.94842 | 3.94917 | 1.43923 | 1.43922 | 0.00156392 | 0.00156082
diisopropylaminoethanol | 3.94992 | 3.95067 | 1.4392 | 1.43919 | 0.00155736 | 0.00155418
diisopropylaminoethanol | 3.95143 | 3.95218 | 1.43917 | 1.43915 | 0.00155097 | 0.00154795
diisopropylaminoethanol | 3.95293 | 3.95369 | 1.43914 | 1.43912 | 0.00154475 | 0.00154153
diisopropylaminoethanol | 3.95444 | 3.95519 | 1.43911 | 1.43909 | 0.00153823 | 0.00153455
diisopropylaminoethanol | 3.95595 | 3.9567 | 1.43908 | 1.43906 | 0.00153078 | 0.00152698
diisopropylaminoethanol | 3.95746 | 3.95821 | 1.43905 | 1.43903 | 0.00152318 | 0.00151911
diisopropylaminoethanol | 3.95897 | 3.95972 | 1.43901 | 1.439 | 0.00151485 | 0.0015102
diisopropylaminoethanol | 3.96048 | 3.96124 | 1.43898 | 1.43897 | 0.00150554 | 0.00150113
diisopropylaminoethanol | 3.96199 | 3.96275 | 1.43895 | 1.43894 | 0.00149682 | 0.00149239
diisopropylaminoethanol | 3.96351 | 3.96427 | 1.43892 | 1.4389 | 0.00148763 | 0.00148287
diisopropylaminoethanol | 3.96502 | 3.96578 | 1.43889 | 1.43887 | 0.00147783 | 0.00147296
diisopropylaminoethanol | 3.96654 | 3.9673 | 1.43885 | 1.43884 | 0.00146846 | 0.00146378
diisopropylaminoethanol | 3.96806 | 3.96882 | 1.43882 | 1.4388 | 0.00145911 | 0.00145449
diisopropylaminoethanol | 3.96958 | 3.97034 | 1.43878 | 1.43877 | 0.00145033 | 0.0014462
diisopropylaminoethanol | 3.9711 | 3.97186 | 1.43875 | 1.43873 | 0.0014422 | 0.00143847
diisopropylaminoethanol | 3.97262 | 3.97338 | 1.43871 | 1.4387 | 0.0014351 | 0.00143184
diisopropylaminoethanol | 3.97414 | 3.9749 | 1.43868 | 1.43866 | 0.00142871 | 0.0014256
diisopropylaminoethanol | 3.97566 | 3.97643 | 1.43864 | 1.43862 | 0.00142297 | 0.00142062
diisopropylaminoethanol | 3.97719 | 3.97795 | 1.43861 | 1.43859 | 0.00141847 | 0.00141627
diisopropylaminoethanol | 3.97871 | 3.97948 | 1.43857 | 1.43855 | 0.00141441 | 0.00141243
diisopropylaminoethanol | 3.98024 | 3.98101 | 1.43854 | 1.43852 | 0.0014107 | 0.00140925
diisopropylaminoethanol | 3.98177 | 3.98253 | 1.4385 | 1.43848 | 0.00140775 | 0.00140651
diisopropylaminoethanol | 3.9833 | 3.98406 | 1.43847 | 1.43845 | 0.00140539 | 0.00140437
diisopropylaminoethanol | 3.98483 | 3.9856 | 1.43843 | 1.43842 | 0.00140362 | 0.00140316
diisopropylaminoethanol | 3.98636 | 3.98713 | 1.4384 | 1.43839 | 0.00140289 | 0.00140228
diisopropylaminoethanol | 3.98789 | 3.98866 | 1.43837 | 1.43835 | 0.00140198 | 0.00140137
diisopropylaminoethanol | 3.98943 | 3.9902 | 1.43834 | 1.43832 | 0.00140083 | 0.0014003
diisopropylaminoethanol | 3.99096 | 3.99173 | 1.43831 | 1.43829 | 0.00140002 | 0.00139971
diisopropylaminoethanol | 3.9925 | 3.99327 | 1.43828 | 1.43826 | 0.00139916 | 0.00139849
diisopropylaminoethanol | 3.99404 | 3.99481 | 1.43825 | 1.43823 | 0.00139791 | 0.00139746
diisopropylaminoethanol | 3.99558 | 3.99635 | 1.43822 | 1.43821 | 0.00139709 | 0.00139634
diisopropylaminoethanol | 3.99712 | 3.99789 | 1.43819 | 1.43818 | 0.0013956 | 0.00139474
diisopropylaminoethanol | 3.99866 | 3.99943 | 1.43816 | 1.43815 | 0.00139353 | 0.00139239
diisopropylaminoethanol | 4.0002 | 4.00097 | 1.43814 | 1.43812 | 0.00139139 | 0.00139046
diisopropylaminoethanol | 4.00174 | 4.00252 | 1.43811 | 1.43809 | 0.00138926 | 0.00138795
diisopropylaminoethanol | 4.00329 | 4.00406 | 1.43808 | 1.43807 | 0.0013864 | 0.00138485
diisopropylaminoethanol | 4.00483 | 4.00561 | 1.43805 | 1.43804 | 0.00138346 | 0.00138248
diisopropylaminoethanol | 4.00638 | 4.00716 | 1.43802 | 1.43801 | 0.00138114 | 0.00137989
diisopropylaminoethanol | 4.00793 | 4.00871 | 1.438 | 1.43798 | 0.00137843 | 0.00137708
diisopropylaminoethanol | 4.00948 | 4.01026 | 1.43797 | 1.43795 | 0.00137607 | 0.00137481
diisopropylaminoethanol | 4.01103 | 4.01181 | 1.43794 | 1.43792 | 0.00137406 | 0.00137315
diisopropylaminoethanol | 4.01258 | 4.01336 | 1.43791 | 1.4379 | 0.00137216 | 0.00137092
diisopropylaminoethanol | 4.01414 | 4.01491 | 1.43788 | 1.43787 | 0.00137014 | 0.00136962
diisopropylaminoethanol | 4.01569 | 4.01647 | 1.43785 | 1.43784 | 0.00136948 | 0.00136944
diisopropylaminoethanol | 4.01725 | 4.01802 | 1.43782 | 1.43781 | 0.00136954 | 0.00136965
diisopropylaminoethanol | 4.0188 | 4.01958 | 1.43779 | 1.43778 | 0.00137012 | 0.00137099
diisopropylaminoethanol | 4.02036 | 4.02114 | 1.43777 | 1.43775 | 0.00137196 | 0.00137307
diisopropylaminoethanol | 4.02192 | 4.0227 | 1.43774 | 1.43773 | 0.00137418 | 0.00137564
diisopropylaminoethanol | 4.02348 | 4.02426 | 1.43771 | 1.4377 | 0.00137716 | 0.00137869
diisopropylaminoethanol | 4.02504 | 4.02582 | 1.43769 | 1.43767 | 0.00138065 | 0.00138264
diisopropylaminoethanol | 4.0266 | 4.02739 | 1.43766 | 1.43765 | 0.00138476 | 0.00138712
diisopropylaminoethanol | 4.02817 | 4.02895 | 1.43764 | 1.43763 | 0.00138948 | 0.00139194
diisopropylaminoethanol | 4.02973 | 4.03052 | 1.43762 | 1.43761 | 0.00139429 | 0.00139666
diisopropylaminoethanol | 4.0313 | 4.03208 | 1.4376 | 1.43759 | 0.00139874 | 0.00140081
diisopropylaminoethanol | 4.03287 | 4.03365 | 1.43758 | 1.43757 | 0.00140265 | 0.00140446
diisopropylaminoethanol | 4.03444 | 4.03522 | 1.43756 | 1.43755 | 0.00140592 | 0.00140756
diisopropylaminoethanol | 4.03601 | 4.03679 | 1.43754 | 1.43754 | 0.00140873 | 0.00140923
diisopropylaminoethanol | 4.03758 | 4.03836 | 1.43753 | 1.43752 | 0.00140949 | 0.0014087
diisopropylaminoethanol | 4.03915 | 4.03994 | 1.43752 | 1.43751 | 0.00140777 | 0.00140658
diisopropylaminoethanol | 4.04073 | 4.04151 | 1.4375 | 1.43749 | 0.00140541 | 0.00140367
diisopropylaminoethanol | 4.0423 | 4.04309 | 1.43749 | 1.43748 | 0.00140171 | 0.00139907
diisopropylaminoethanol | 4.04388 | 4.04466 | 1.43747 | 1.43747 | 0.00139596 | 0.00139279
diisopropylaminoethanol | 4.04545 | 4.04624 | 1.43746 | 1.43745 | 0.00138951 | 0.00138622
diisopropylaminoethanol | 4.04703 | 4.04782 | 1.43744 | 1.43743 | 0.00138291 | 0.00137922
diisopropylaminoethanol | 4.04861 | 4.0494 | 1.43743 | 1.43742 | 0.00137568 | 0.00137187
diisopropylaminoethanol | 4.05019 | 4.05098 | 1.43741 | 1.4374 | 0.00136807 | 0.00136423
diisopropylaminoethanol | 4.05178 | 4.05257 | 1.43739 | 1.43738 | 0.0013603 | 0.00135607
diisopropylaminoethanol | 4.05336 | 4.05415 | 1.43738 | 1.43737 | 0.00135172 | 0.00134725
diisopropylaminoethanol | 4.05494 | 4.05574 | 1.43736 | 1.43735 | 0.00134287 | 0.00133812
diisopropylaminoethanol | 4.05653 | 4.05732 | 1.43734 | 1.43733 | 0.00133326 | 0.00132826
diisopropylaminoethanol | 4.05812 | 4.05891 | 1.43732 | 1.43731 | 0.0013231 | 0.00131805
diisopropylaminoethanol | 4.05971 | 4.0605 | 1.43731 | 1.4373 | 0.00131298 | 0.00130762
diisopropylaminoethanol | 4.0613 | 4.06209 | 1.43729 | 1.43728 | 0.00130209 | 0.00129625
diisopropylaminoethanol | 4.06289 | 4.06368 | 1.43727 | 1.43726 | 0.00129032 | 0.00128399
diisopropylaminoethanol | 4.06448 | 4.06528 | 1.43725 | 1.43724 | 0.001278 | 0.00127166
diisopropylaminoethanol | 4.06607 | 4.06687 | 1.43723 | 1.43721 | 0.00126566 | 0.00125965
diisopropylaminoethanol | 4.06767 | 4.06847 | 1.4372 | 1.43719 | 0.00125343 | 0.00124743
diisopropylaminoethanol | 4.06926 | 4.07006 | 1.43718 | 1.43717 | 0.00124147 | 0.00123585
diisopropylaminoethanol | 4.07086 | 4.07166 | 1.43716 | 1.43714 | 0.00123036 | 0.00122497
diisopropylaminoethanol | 4.07246 | 4.07326 | 1.43713 | 1.43712 | 0.00121952 | 0.00121451
diisopropylaminoethanol | 4.07406 | 4.07486 | 1.43711 | 1.43709 | 0.00120953 | 0.00120456
diisopropylaminoethanol | 4.07566 | 4.07646 | 1.43708 | 1.43707 | 0.00120008 | 0.00119548
diisopropylaminoethanol | 4.07726 | 4.07807 | 1.43706 | 1.43704 | 0.00119078 | 0.00118609
diisopropylaminoethanol | 4.07887 | 4.07967 | 1.43703 | 1.43702 | 0.0011819 | 0.00117792
diisopropylaminoethanol | 4.08047 | 4.08128 | 1.43701 | 1.43699 | 0.00117407 | 0.00117043
diisopropylaminoethanol | 4.08208 | 4.08288 | 1.43698 | 1.43697 | 0.0011666 | 0.00116277
diisopropylaminoethanol | 4.08369 | 4.08449 | 1.43696 | 1.43694 | 0.00115916 | 0.00115532
diisopropylaminoethanol | 4.0853 | 4.0861 | 1.43693 | 1.43692 | 0.00115187 | 0.00114854
diisopropylaminoethanol | 4.08691 | 4.08771 | 1.4369 | 1.43689 | 0.00114544 | 0.00114246
diisopropylaminoethanol | 4.08852 | 4.08932 | 1.43688 | 1.43687 | 0.00113926 | 0.00113594
diisopropylaminoethanol | 4.09013 | 4.09094 | 1.43685 | 1.43684 | 0.00113299 | 0.00113017
diisopropylaminoethanol | 4.09174 | 4.09255 | 1.43683 | 1.43682 | 0.00112762 | 0.00112494
diisopropylaminoethanol | 4.09336 | 4.09417 | 1.4368 | 1.43679 | 0.00112258 | 0.00112025
diisopropylaminoethanol | 4.09497 | 4.09578 | 1.43678 | 1.43677 | 0.00111815 | 0.00111583
diisopropylaminoethanol | 4.09659 | 4.0974 | 1.43676 | 1.43674 | 0.00111372 | 0.0011114
diisopropylaminoethanol | 4.09821 | 4.09902 | 1.43673 | 1.43672 | 0.00110907 | 0.00110684
diisopropylaminoethanol | 4.09983 | 4.10064 | 1.43671 | 1.4367 | 0.00110474 | 0.00110251
diisopropylaminoethanol | 4.10145 | 4.10226 | 1.43669 | 1.43668 | 0.00110014 | 0.00109791
diisopropylaminoethanol | 4.10308 | 4.10389 | 1.43667 | 1.43665 | 0.0010955 | 0.00109301
diisopropylaminoethanol | 4.1047 | 4.10551 | 1.43664 | 1.43663 | 0.00109014 | 0.00108728
diisopropylaminoethanol | 4.10632 | 4.10714 | 1.43662 | 1.43661 | 0.00108471 | 0.00108182
diisopropylaminoethanol | 4.10795 | 4.10876 | 1.4366 | 1.43659 | 0.00107889 | 0.00107561
diisopropylaminoethanol | 4.10958 | 4.11039 | 1.43658 | 1.43657 | 0.00107252 | 0.00106923
diisopropylaminoethanol | 4.11121 | 4.11202 | 1.43656 | 1.43654 | 0.00106617 | 0.00106311
diisopropylaminoethanol | 4.11284 | 4.11365 | 1.43653 | 1.43652 | 0.00105991 | 0.00105657
diisopropylaminoethanol | 4.11447 | 4.11529 | 1.43651 | 1.4365 | 0.00105316 | 0.0010501
diisopropylaminoethanol | 4.1161 | 4.11692 | 1.43649 | 1.43647 | 0.00104702 | 0.00104406
diisopropylaminoethanol | 4.11774 | 4.11856 | 1.43646 | 1.43645 | 0.00104075 | 0.00103769
diisopropylaminoethanol | 4.11937 | 4.12019 | 1.43644 | 1.43643 | 0.00103454 | 0.00103196
diisopropylaminoethanol | 4.12101 | 4.12183 | 1.43642 | 1.4364 | 0.00102939 | 0.001027
diisopropylaminoethanol | 4.12265 | 4.12347 | 1.43639 | 1.43638 | 0.00102482 | 0.00102231
diisopropylaminoethanol | 4.12429 | 4.12511 | 1.43637 | 1.43636 | 0.00101957 | 0.00101712
diisopropylaminoethanol | 4.12593 | 4.12675 | 1.43634 | 1.43633 | 0.00101445 | 0.00101251
diisopropylaminoethanol | 4.12757 | 4.12839 | 1.43632 | 1.43631 | 0.00101056 | 0.00100899
diisopropylaminoethanol | 4.12921 | 4.13004 | 1.4363 | 1.43629 | 0.00100729 | 0.00100515
diisopropylaminoethanol | 4.13086 | 4.13168 | 1.43628 | 1.43626 | 0.00100323 | 0.00100115
diisopropylaminoethanol | 4.13251 | 4.13333 | 1.43625 | 1.43624 | 0.000999502 | 0.000998042
diisopropylaminoethanol | 4.13415 | 4.13498 | 1.43623 | 1.43622 | 0.000996633 | 0.000994899
diisopropylaminoethanol | 4.1358 | 4.13663 | 1.43621 | 1.4362 | 0.000993043 | 0.000991292
diisopropylaminoethanol | 4.13745 | 4.13828 | 1.43619 | 1.43618 | 0.000989748 | 0.000988036
diisopropylaminoethanol | 4.1391 | 4.13993 | 1.43617 | 1.43616 | 0.000986374 | 0.000984519
diisopropylaminoethanol | 4.14076 | 4.14158 | 1.43615 | 1.43614 | 0.000982255 | 0.000980154
diisopropylaminoethanol | 4.14241 | 4.14324 | 1.43613 | 1.43612 | 0.000977874 | 0.0009754
diisopropylaminoethanol | 4.14407 | 4.14489 | 1.43611 | 1.4361 | 0.000972875 | 0.000970129
diisopropylaminoethanol | 4.14572 | 4.14655 | 1.43609 | 1.43607 | 0.000967229 | 0.000964339
diisopropylaminoethanol | 4.14738 | 4.14821 | 1.43606 | 1.43605 | 0.000961294 | 0.000958387
diisopropylaminoethanol | 4.14904 | 4.14987 | 1.43604 | 1.43603 | 0.000955354 | 0.000951974
diisopropylaminoethanol | 4.1507 | 4.15153 | 1.43602 | 1.43601 | 0.000948596 | 0.000945228
diisopropylaminoethanol | 4.15236 | 4.15319 | 1.436 | 1.43599 | 0.000941833 | 0.000938832
diisopropylaminoethanol | 4.15402 | 4.15486 | 1.43598 | 1.43597 | 0.000935805 | 0.000932488
diisopropylaminoethanol | 4.15569 | 4.15652 | 1.43596 | 1.43594 | 0.000929215 | 0.00092601
diisopropylaminoethanol | 4.15736 | 4.15819 | 1.43593 | 1.43592 | 0.000922805 | 0.000919866
diisopropylaminoethanol | 4.15902 | 4.15986 | 1.43591 | 1.4359 | 0.000916926 | 0.000914352
diisopropylaminoethanol | 4.16069 | 4.16153 | 1.43589 | 1.43587 | 0.000911652 | 0.000908919
diisopropylaminoethanol | 4.16236 | 4.1632 | 1.43586 | 1.43585 | 0.000906227 | 0.000903501
diisopropylaminoethanol | 4.16403 | 4.16487 | 1.43584 | 1.43583 | 0.000901202 | 0.00089884
diisopropylaminoethanol | 4.16571 | 4.16654 | 1.43581 | 1.4358 | 0.000896802 | 0.000894576
diisopropylaminoethanol | 4.16738 | 4.16822 | 1.43579 | 1.43578 | 0.000892289 | 0.000889871
diisopropylaminoethanol | 4.16905 | 4.16989 | 1.43577 | 1.43575 | 0.000887747 | 0.000885784
diisopropylaminoethanol | 4.17073 | 4.17157 | 1.43574 | 1.43573 | 0.000883949 | 0.000881893
diisopropylaminoethanol | 4.17241 | 4.17325 | 1.43572 | 1.43571 | 0.000880059 | 0.000878389
diisopropylaminoethanol | 4.17409 | 4.17493 | 1.43569 | 1.43568 | 0.000876684 | 0.000875471
diisopropylaminoethanol | 4.17577 | 4.17661 | 1.43567 | 1.43566 | 0.00087415 | 0.000872639
diisopropylaminoethanol | 4.17745 | 4.17829 | 1.43565 | 1.43563 | 0.000871091 | 0.000869734
diisopropylaminoethanol | 4.17914 | 4.17998 | 1.43562 | 1.43561 | 0.000868793 | 0.000868073
diisopropylaminoethanol | 4.18082 | 4.18166 | 1.4356 | 1.43559 | 0.000867414 | 0.000866789
diisopropylaminoethanol | 4.18251 | 4.18335 | 1.43557 | 1.43556 | 0.000865927 | 0.000865481
diisopropylaminoethanol | 4.18419 | 4.18504 | 1.43555 | 1.43554 | 0.000865351 | 0.000865638
diisopropylaminoethanol | 4.18588 | 4.18673 | 1.43553 | 1.43551 | 0.000866014 | 0.00086635
diisopropylaminoethanol | 4.18757 | 4.18842 | 1.4355 | 1.43549 | 0.000866745 | 0.000867299
diisopropylaminoethanol | 4.18926 | 4.19011 | 1.43548 | 1.43547 | 0.000867939 | 0.000868865
diisopropylaminoethanol | 4.19096 | 4.1918 | 1.43546 | 1.43545 | 0.000870107 | 0.000871051
diisopropylaminoethanol | 4.19265 | 4.1935 | 1.43544 | 1.43543 | 0.000871851 | 0.000872938
diisopropylaminoethanol | 4.19435 | 4.1952 | 1.43542 | 1.4354 | 0.000873981 | 0.00087518
diisopropylaminoethanol | 4.19604 | 4.19689 | 1.43539 | 1.43538 | 0.000876593 | 0.000878008
diisopropylaminoethanol | 4.19774 | 4.19859 | 1.43538 | 1.43537 | 0.000879176 | 0.000880372
diisopropylaminoethanol | 4.19944 | 4.20029 | 1.43536 | 1.43535 | 0.000881782 | 0.000883419
diisopropylaminoethanol | 4.20114 | 4.202 | 1.43534 | 1.43533 | 0.000885143 | 0.000886897
diisopropylaminoethanol | 4.20285 | 4.2037 | 1.43532 | 1.43532 | 0.000888191 | 0.000889049
diisopropylaminoethanol | 4.20455 | 4.2054 | 1.43531 | 1.4353 | 0.000889839 | 0.000890164
diisopropylaminoethanol | 4.20626 | 4.20711 | 1.43529 | 1.43529 | 0.000890782 | 0.000891197
diisopropylaminoethanol | 4.20796 | 4.20882 | 1.43528 | 1.43527 | 0.000891052 | 0.000890547
diisopropylaminoethanol | 4.20967 | 4.21053 | 1.43527 | 1.43526 | 0.00088984 | 0.0008889
diisopropylaminoethanol | 4.21138 | 4.21224 | 1.43525 | 1.43525 | 0.000887759 | 0.00088688
diisopropylaminoethanol | 4.21309 | 4.21395 | 1.43524 | 1.43523 | 0.000885568 | 0.000883798
diisopropylaminoethanol | 4.2148 | 4.21566 | 1.43523 | 1.43522 | 0.000881593 | 0.000879291
diisopropylaminoethanol | 4.21652 | 4.21737 | 1.43521 | 1.43521 | 0.000876748 | 0.000874274
diisopropylaminoethanol | 4.21823 | 4.21909 | 1.4352 | 1.43519 | 0.000871698 | 0.000868915
diisopropylaminoethanol | 4.21995 | 4.22081 | 1.43519 | 1.43518 | 0.000865961 | 0.000863133
diisopropylaminoethanol | 4.22167 | 4.22253 | 1.43517 | 1.43516 | 0.000860163 | 0.000857193
diisopropylaminoethanol | 4.22339 | 4.22425 | 1.43515 | 1.43515 | 0.000853819 | 0.000850599
diisopropylaminoethanol | 4.22511 | 4.22597 | 1.43514 | 1.43513 | 0.000847471 | 0.00084447
diisopropylaminoethanol | 4.22683 | 4.22769 | 1.43512 | 1.43511 | 0.000841455 | 0.000838732
diisopropylaminoethanol | 4.22855 | 4.22941 | 1.4351 | 1.4351 | 0.000836036 | 0.000833495
diisopropylaminoethanol | 4.23028 | 4.23114 | 1.43509 | 1.43508 | 0.000830582 | 0.000827835
diisopropylaminoethanol | 4.232 | 4.23287 | 1.43507 | 1.43506 | 0.000824884 | 0.00082199
diisopropylaminoethanol | 4.23373 | 4.2346 | 1.43506 | 1.43505 | 0.000818932 | 0.000815874
diisopropylaminoethanol | 4.23546 | 4.23633 | 1.43504 | 1.43503 | 0.000812779 | 0.000809353
diisopropylaminoethanol | 4.23719 | 4.23806 | 1.43502 | 1.43501 | 0.000806125 | 0.00080279
diisopropylaminoethanol | 4.23892 | 4.23979 | 1.43501 | 1.435 | 0.000799555 | 0.000796117
diisopropylaminoethanol | 4.24066 | 4.24152 | 1.43499 | 1.43498 | 0.000792849 | 0.000789349
diisopropylaminoethanol | 4.24239 | 4.24326 | 1.43497 | 1.43496 | 0.000785457 | 0.000781854
diisopropylaminoethanol | 4.24413 | 4.245 | 1.43495 | 1.43495 | 0.000778454 | 0.00077515
diisopropylaminoethanol | 4.24586 | 4.24673 | 1.43494 | 1.43493 | 0.000771488 | 0.00076796
diisopropylaminoethanol | 4.2476 | 4.24847 | 1.43492 | 1.43491 | 0.000764268 | 0.000760478
diisopropylaminoethanol | 4.24934 | 4.25022 | 1.4349 | 1.43489 | 0.000756661 | 0.000752873
diisopropylaminoethanol | 4.25109 | 4.25196 | 1.43488 | 1.43488 | 0.000748672 | 0.00074417
diisopropylaminoethanol | 4.25283 | 4.2537 | 1.43487 | 1.43486 | 0.000739711 | 0.000735443
diisopropylaminoethanol | 4.25457 | 4.25545 | 1.43485 | 1.43484 | 0.00073099 | 0.000726727
diisopropylaminoethanol | 4.25632 | 4.25719 | 1.43483 | 1.43482 | 0.000722671 | 0.000718543
diisopropylaminoethanol | 4.25807 | 4.25894 | 1.43481 | 1.4348 | 0.000714037 | 0.000709787
diisopropylaminoethanol | 4.25982 | 4.26069 | 1.43479 | 1.43478 | 0.00070555 | 0.000701308
diisopropylaminoethanol | 4.26157 | 4.26244 | 1.43477 | 1.43476 | 0.000697406 | 0.000693075
diisopropylaminoethanol | 4.26332 | 4.2642 | 1.43475 | 1.43474 | 0.000688857 | 0.00068418
diisopropylaminoethanol | 4.26507 | 4.26595 | 1.43473 | 1.43472 | 0.000679943 | 0.00067586
diisopropylaminoethanol | 4.26683 | 4.26771 | 1.43471 | 1.4347 | 0.00067202 | 0.000668336
diisopropylaminoethanol | 4.26858 | 4.26946 | 1.43469 | 1.43467 | 0.00066451 | 0.000660513
diisopropylaminoethanol | 4.27034 | 4.27122 | 1.43466 | 1.43465 | 0.000656473 | 0.000652782
diisopropylaminoethanol | 4.2721 | 4.27298 | 1.43464 | 1.43463 | 0.000649013 | 0.000645588
diisopropylaminoethanol | 4.27386 | 4.27474 | 1.43462 | 1.43461 | 0.000642062 | 0.000638651
diisopropylaminoethanol | 4.27562 | 4.27651 | 1.4346 | 1.43459 | 0.000635138 | 0.00063187
diisopropylaminoethanol | 4.27739 | 4.27827 | 1.43458 | 1.43456 | 0.000628627 | 0.000625117
diisopropylaminoethanol | 4.27915 | 4.28004 | 1.43455 | 1.43454 | 0.00062118 | 0.000617229
diisopropylaminoethanol | 4.28092 | 4.2818 | 1.43453 | 1.43452 | 0.000613273 | 0.000609335
diisopropylaminoethanol | 4.28269 | 4.28357 | 1.43451 | 1.4345 | 0.000605556 | 0.000602115
diisopropylaminoethanol | 4.28446 | 4.28534 | 1.43448 | 1.43447 | 0.000598602 | 0.000595206
diisopropylaminoethanol | 4.28623 | 4.28711 | 1.43446 | 1.43445 | 0.000591484 | 0.000587777
diisopropylaminoethanol | 4.288 | 4.28889 | 1.43444 | 1.43442 | 0.000584452 | 0.000581524
diisopropylaminoethanol | 4.28977 | 4.29066 | 1.43441 | 1.4344 | 0.000578695 | 0.000576233
diisopropylaminoethanol | 4.29155 | 4.29244 | 1.43439 | 1.43437 | 0.000573579 | 0.000571189
diisopropylaminoethanol | 4.29332 | 4.29421 | 1.43436 | 1.43435 | 0.000568898 | 0.00056684
diisopropylaminoethanol | 4.2951 | 4.29599 | 1.43434 | 1.43432 | 0.000564723 | 0.000562484
diisopropylaminoethanol | 4.29688 | 4.29777 | 1.43431 | 1.4343 | 0.000560376 | 0.000558529
diisopropylaminoethanol | 4.29866 | 4.29955 | 1.43428 | 1.43427 | 0.000557033 | 0.000555547
diisopropylaminoethanol | 4.30045 | 4.30134 | 1.43426 | 1.43425 | 0.00055394 | 0.000552272
diisopropylaminoethanol | 4.30223 | 4.30312 | 1.43423 | 1.43422 | 0.000550672 | 0.000549332
diisopropylaminoethanol | 4.30402 | 4.30491 | 1.43421 | 1.4342 | 0.000548153 | 0.000547202
diisopropylaminoethanol | 4.3058 | 4.3067 | 1.43418 | 1.43417 | 0.00054628 | 0.000545114
diisopropylaminoethanol | 4.30759 | 4.30849 | 1.43416 | 1.43415 | 0.000543977 | 0.000542948
diisopropylaminoethanol | 4.30938 | 4.31028 | 1.43413 | 1.43412 | 0.000541948 | 0.000541659
diisopropylaminoethanol | 4.31117 | 4.31207 | 1.43411 | 1.4341 | 0.0005414 | 0.000541248
diisopropylaminoethanol | 4.31297 | 4.31386 | 1.43408 | 1.43407 | 0.000541346 | 0.000540877
diisopropylaminoethanol | 4.31476 | 4.31566 | 1.43406 | 1.43405 | 0.000540789 | 0.000541059
diisopropylaminoethanol | 4.31656 | 4.31745 | 1.43403 | 1.43402 | 0.000541107 | 0.000541514
diisopropylaminoethanol | 4.31835 | 4.31925 | 1.43401 | 1.434 | 0.000541848 | 0.000542509
diisopropylaminoethanol | 4.32015 | 4.32105 | 1.43398 | 1.43397 | 0.00054301 | 0.00054406
diisopropylaminoethanol | 4.32195 | 4.32285 | 1.43396 | 1.43395 | 0.000544847 | 0.000545962
diisopropylaminoethanol | 4.32376 | 4.32466 | 1.43394 | 1.43393 | 0.000547107 | 0.00054839
diisopropylaminoethanol | 4.32556 | 4.32646 | 1.43391 | 1.4339 | 0.000549792 | 0.000551111
diisopropylaminoethanol | 4.32736 | 4.32827 | 1.43389 | 1.43388 | 0.00055246 | 0.000553784
diisopropylaminoethanol | 4.32917 | 4.33007 | 1.43387 | 1.43386 | 0.00055524 | 0.000556956
diisopropylaminoethanol | 4.33098 | 4.33188 | 1.43385 | 1.43384 | 0.000558773 | 0.00056063
diisopropylaminoethanol | 4.33279 | 4.33369 | 1.43383 | 1.43382 | 0.000562454 | 0.000564154
diisopropylaminoethanol | 4.3346 | 4.3355 | 1.43381 | 1.4338 | 0.00056566 | 0.000567336
diisopropylaminoethanol | 4.33641 | 4.33732 | 1.43379 | 1.43378 | 0.000568788 | 0.000570116
diisopropylaminoethanol | 4.33822 | 4.33913 | 1.43377 | 1.43376 | 0.000571218 | 0.000572524
diisopropylaminoethanol | 4.34004 | 4.34095 | 1.43375 | 1.43374 | 0.000573573 | 0.000574529
diisopropylaminoethanol | 4.34186 | 4.34277 | 1.43373 | 1.43372 | 0.000575453 | 0.000576285
diisopropylaminoethanol | 4.34368 | 4.34459 | 1.43371 | 1.4337 | 0.000577085 | 0.000577896
diisopropylaminoethanol | 4.3455 | 4.34641 | 1.43369 | 1.43368 | 0.000578808 | 0.000579599
diisopropylaminoethanol | 4.34732 | 4.34823 | 1.43367 | 1.43366 | 0.000580389 | 0.000580862
diisopropylaminoethanol | 4.34914 | 4.35005 | 1.43365 | 1.43365 | 0.00058105 | 0.000581504
diisopropylaminoethanol | 4.35097 | 4.35188 | 1.43364 | 1.43363 | 0.000581927 | 0.000582291
diisopropylaminoethanol | 4.35279 | 4.35371 | 1.43362 | 1.43361 | 0.000582728 | 0.000583074
diisopropylaminoethanol | 4.35462 | 4.35553 | 1.4336 | 1.43359 | 0.000583268 | 0.000583627
diisopropylaminoethanol | 4.35645 | 4.35736 | 1.43358 | 1.43357 | 0.00058406 | 0.000584403
diisopropylaminoethanol | 4.35828 | 4.3592 | 1.43356 | 1.43355 | 0.000584615 | 0.000584613
diisopropylaminoethanol | 4.36011 | 4.36103 | 1.43354 | 1.43353 | 0.000584718 | 0.000585123
diisopropylaminoethanol | 4.36195 | 4.36286 | 1.43352 | 1.43351 | 0.000585635 | 0.00058616
diisopropylaminoethanol | 4.36378 | 4.3647 | 1.4335 | 1.43349 | 0.000586721 | 0.000587294
diisopropylaminoethanol | 4.36562 | 4.36654 | 1.43348 | 1.43347 | 0.000587905 | 0.000588921
diisopropylaminoethanol | 4.36746 | 4.36838 | 1.43346 | 1.43345 | 0.000590374 | 0.000591935
diisopropylaminoethanol | 4.3693 | 4.37022 | 1.43344 | 1.43343 | 0.000593574 | 0.000595289
diisopropylaminoethanol | 4.37114 | 4.37206 | 1.43342 | 1.43341 | 0.000596941 | 0.000598709
diisopropylaminoethanol | 4.37298 | 4.3739 | 1.4334 | 1.43339 | 0.000600877 | 0.000603057
diisopropylaminoethanol | 4.37483 | 4.37575 | 1.43338 | 1.43337 | 0.000605247 | 0.000607582
diisopropylaminoethanol | 4.37667 | 4.3776 | 1.43336 | 1.43335 | 0.000609926 | 0.000612281
diisopropylaminoethanol | 4.37852 | 4.37945 | 1.43334 | 1.43334 | 0.000614677 | 0.000617414
diisopropylaminoethanol | 4.38037 | 4.3813 | 1.43333 | 1.43332 | 0.000620161 | 0.000622452
diisopropylaminoethanol | 4.38222 | 4.38315 | 1.43331 | 1.4333 | 0.000624754 | 0.000626834
diisopropylaminoethanol | 4.38407 | 4.385 | 1.4333 | 1.43329 | 0.000629384 | 0.000632043
diisopropylaminoethanol | 4.38593 | 4.38686 | 1.43328 | 1.43327 | 0.000634974 | 0.000637388
diisopropylaminoethanol | 4.38778 | 4.38871 | 1.43327 | 1.43326 | 0.000639741 | 0.000642037
diisopropylaminoethanol | 4.38964 | 4.39057 | 1.43325 | 1.43325 | 0.000644342 | 0.00064655
diisopropylaminoethanol | 4.3915 | 4.39243 | 1.43324 | 1.43323 | 0.000648605 | 0.000650397
diisopropylaminoethanol | 4.39336 | 4.39429 | 1.43323 | 1.43322 | 0.000652031 | 0.000653303
diisopropylaminoethanol | 4.39522 | 4.39615 | 1.43322 | 1.43321 | 0.000654648 | 0.000655731
diisopropylaminoethanol | 4.39709 | 4.39802 | 1.43321 | 1.4332 | 0.000656392 | 0.000656521
diisopropylaminoethanol | 4.39895 | 4.39988 | 1.4332 | 1.43319 | 0.000655992 | 0.000655166
diisopropylaminoethanol | 4.40082 | 4.40175 | 1.43319 | 1.43318 | 0.000653814 | 0.000652192
diisopropylaminoethanol | 4.40269 | 4.40362 | 1.43318 | 1.43317 | 0.000650512 | 0.00064836
diisopropylaminoethanol | 4.40456 | 4.40549 | 1.43317 | 1.43316 | 0.000646117 | 0.000643503
diisopropylaminoethanol | 4.40643 | 4.40736 | 1.43315 | 1.43315 | 0.000640761 | 0.000638113
diisopropylaminoethanol | 4.4083 | 4.40924 | 1.43314 | 1.43313 | 0.000635369 | 0.00063254
diisopropylaminoethanol | 4.41018 | 4.41111 | 1.43313 | 1.43312 | 0.000629036 | 0.00062572
diisopropylaminoethanol | 4.41205 | 4.41299 | 1.43311 | 1.4331 | 0.000622109 | 0.000618956
diisopropylaminoethanol | 4.41393 | 4.41487 | 1.43309 | 1.43308 | 0.000616169 | 0.000613799
diisopropylaminoethanol | 4.41581 | 4.41675 | 1.43307 | 1.43306 | 0.000611534 | 0.000609323
diisopropylaminoethanol | 4.41769 | 4.41863 | 1.43305 | 1.43304 | 0.00060725 | 0.000605696
diisopropylaminoethanol | 4.41957 | 4.42052 | 1.43303 | 1.43302 | 0.000604538 | 0.000603795
diisopropylaminoethanol | 4.42146 | 4.4224 | 1.43301 | 1.433 | 0.000603188 | 0.000602802
diisopropylaminoethanol | 4.42334 | 4.42429 | 1.43299 | 1.43297 | 0.000603142 | 0.00060377
diisopropylaminoethanol | 4.42523 | 4.42618 | 1.43296 | 1.43295 | 0.000605021 | 0.000606457
diisopropylaminoethanol | 4.42712 | 4.42807 | 1.43294 | 1.43293 | 0.000608288 | 0.00061027
diisopropylaminoethanol | 4.42901 | 4.42996 | 1.43292 | 1.43291 | 0.000612422 | 0.000614691
diisopropylaminoethanol | 4.4309 | 4.43185 | 1.43291 | 1.4329 | 0.000616992 | 0.000619774
diisopropylaminoethanol | 4.4328 | 4.43374 | 1.43289 | 1.43288 | 0.000622815 | 0.000625972
diisopropylaminoethanol | 4.43469 | 4.43564 | 1.43287 | 1.43286 | 0.000629126 | 0.000631825
diisopropylaminoethanol | 4.43659 | 4.43754 | 1.43286 | 1.43285 | 0.000634821 | 0.000637431
diisopropylaminoethanol | 4.43849 | 4.43944 | 1.43285 | 1.43284 | 0.000639973 | 0.000642357
diisopropylaminoethanol | 4.44039 | 4.44134 | 1.43283 | 1.43283 | 0.000644339 | 0.000645764
diisopropylaminoethanol | 4.44229 | 4.44324 | 1.43282 | 1.43282 | 0.000646982 | 0.000647676
diisopropylaminoethanol | 4.44419 | 4.44515 | 1.43282 | 1.43281 | 0.00064807 | 0.000647938
diisopropylaminoethanol | 4.4461 | 4.44705 | 1.43281 | 1.4328 | 0.000647966 | 0.00064727
diisopropylaminoethanol | 4.44801 | 4.44896 | 1.43279 | 1.43279 | 0.000646503 | 0.000645544
diisopropylaminoethanol | 4.44992 | 4.45087 | 1.43278 | 1.43278 | 0.000644441 | 0.000643281
diisopropylaminoethanol | 4.45183 | 4.45278 | 1.43277 | 1.43277 | 0.000642083 | 0.000640461
diisopropylaminoethanol | 4.45374 | 4.45469 | 1.43276 | 1.43276 | 0.000638695 | 0.000636506
diisopropylaminoethanol | 4.45565 | 4.45661 | 1.43275 | 1.43274 | 0.000634139 | 0.000631348
diisopropylaminoethanol | 4.45757 | 4.45852 | 1.43274 | 1.43273 | 0.000628323 | 0.000625137
diisopropylaminoethanol | 4.45948 | 4.46044 | 1.43272 | 1.43272 | 0.000622136 | 0.000618953
diisopropylaminoethanol | 4.4614 | 4.46236 | 1.43271 | 1.4327 | 0.000615956 | 0.000613075
diisopropylaminoethanol | 4.46332 | 4.46428 | 1.43269 | 1.43268 | 0.000610221 | 0.000607484
diisopropylaminoethanol | 4.46524 | 4.46621 | 1.43267 | 1.43267 | 0.000605 | 0.000602775
diisopropylaminoethanol | 4.46717 | 4.46813 | 1.43266 | 1.43265 | 0.000601202 | 0.000599749
diisopropylaminoethanol | 4.46909 | 4.47006 | 1.43264 | 1.43263 | 0.000598499 | 0.000597664
diisopropylaminoethanol | 4.47102 | 4.47198 | 1.43262 | 1.43261 | 0.000597073 | 0.000596567
diisopropylaminoethanol | 4.47295 | 4.47391 | 1.4326 | 1.43259 | 0.000596789 | 0.000597429
diisopropylaminoethanol | 4.47488 | 4.47584 | 1.43258 | 1.43257 | 0.000598209 | 0.000599339
diisopropylaminoethanol | 4.47681 | 4.47778 | 1.43256 | 1.43255 | 0.000600315 | 0.000601278
diisopropylaminoethanol | 4.47874 | 4.47971 | 1.43255 | 1.43254 | 0.000602466 | 0.00060356
diisopropylaminoethanol | 4.48068 | 4.48165 | 1.43253 | 1.43252 | 0.000604514 | 0.00060549
diisopropylaminoethanol | 4.48261 | 4.48358 | 1.43252 | 1.43251 | 0.000606802 | 0.000608102
diisopropylaminoethanol | 4.48455 | 4.48552 | 1.4325 | 1.4325 | 0.000609408 | 0.000610669
diisopropylaminoethanol | 4.48649 | 4.48746 | 1.43249 | 1.43248 | 0.00061171 | 0.000612492
diisopropylaminoethanol | 4.48844 | 4.48941 | 1.43248 | 1.43247 | 0.000613245 | 0.00061399
diisopropylaminoethanol | 4.49038 | 4.49135 | 1.43247 | 1.43246 | 0.000614598 | 0.000614904
diisopropylaminoethanol | 4.49232 | 4.4933 | 1.43246 | 1.43245 | 0.000614849 | 0.000614419
diisopropylaminoethanol | 4.49427 | 4.49524 | 1.43245 | 1.43244 | 0.000614008 | 0.000613223
diisopropylaminoethanol | 4.49622 | 4.49719 | 1.43244 | 1.43244 | 0.000612375 | 0.000611199
diisopropylaminoethanol | 4.49817 | 4.49915 | 1.43243 | 1.43243 | 0.000609295 | 0.000607061
diisopropylaminoethanol | 4.50012 | 4.5011 | 1.43243 | 1.43242 | 0.000604363 | 0.000600921
diisopropylaminoethanol | 4.50208 | 4.50305 | 1.43242 | 1.43241 | 0.000596941 | 0.000592705
diisopropylaminoethanol | 4.50403 | 4.50501 | 1.43241 | 1.4324 | 0.000587856 | 0.000582858
diisopropylaminoethanol | 4.50599 | 4.50697 | 1.4324 | 1.43239 | 0.000577211 | 0.000570933
diisopropylaminoethanol | 4.50795 | 4.50893 | 1.43239 | 1.43238 | 0.000564447 | 0.000557808
diisopropylaminoethanol | 4.50991 | 4.51089 | 1.43237 | 1.43236 | 0.000550923 | 0.00054425
diisopropylaminoethanol | 4.51187 | 4.51285 | 1.43236 | 1.43235 | 0.000537585 | 0.000531025
diisopropylaminoethanol | 4.51383 | 4.51482 | 1.43234 | 1.43233 | 0.000524583 | 0.000518499
diisopropylaminoethanol | 4.5158 | 4.51678 | 1.43231 | 1.4323 | 0.000512824 | 0.00050744
diisopropylaminoethanol | 4.51777 | 4.51875 | 1.43229 | 1.43228 | 0.000502503 | 0.00049767
diisopropylaminoethanol | 4.51973 | 4.52072 | 1.43227 | 1.43225 | 0.000493509 | 0.000489892
diisopropylaminoethanol | 4.5217 | 4.52269 | 1.43224 | 1.43223 | 0.000486908 | 0.000484433
diisopropylaminoethanol | 4.52368 | 4.52466 | 1.43221 | 1.4322 | 0.000482554 | 0.000481258
diisopropylaminoethanol | 4.52565 | 4.52664 | 1.43219 | 1.43217 | 0.000480373 | 0.00047986
diisopropylaminoethanol | 4.52763 | 4.52862 | 1.43216 | 1.43215 | 0.000480268 | 0.000481111
diisopropylaminoethanol | 4.5296 | 4.53059 | 1.43213 | 1.43212 | 0.000482551 | 0.000484292
diisopropylaminoethanol | 4.53158 | 4.53257 | 1.43211 | 1.4321 | 0.000486479 | 0.000489102
diisopropylaminoethanol | 4.53357 | 4.53456 | 1.43209 | 1.43207 | 0.000491859 | 0.000495228
diisopropylaminoethanol | 4.53555 | 4.53654 | 1.43206 | 1.43205 | 0.000499158 | 0.000503525
diisopropylaminoethanol | 4.53753 | 4.53853 | 1.43204 | 1.43204 | 0.000508417 | 0.000513347
diisopropylaminoethanol | 4.53952 | 4.54051 | 1.43203 | 1.43202 | 0.000518436 | 0.000523529
diisopropylaminoethanol | 4.54151 | 4.5425 | 1.43201 | 1.43201 | 0.000528378 | 0.000532896
diisopropylaminoethanol | 4.5435 | 4.54449 | 1.43201 | 1.432 | 0.000536938 | 0.00054073
diisopropylaminoethanol | 4.54549 | 4.54648 | 1.432 | 1.432 | 0.000543574 | 0.000545799
diisopropylaminoethanol | 4.54748 | 4.54848 | 1.43199 | 1.43199 | 0.000547039 | 0.000547396
diisopropylaminoethanol | 4.54948 | 4.55047 | 1.43199 | 1.43199 | 0.000546397 | 0.000544557
diisopropylaminoethanol | 4.55147 | 4.55247 | 1.43199 | 1.43198 | 0.0005418 | 0.00053849
diisopropylaminoethanol | 4.55347 | 4.55447 | 1.43198 | 1.43197 | 0.000534847 | 0.000530733
diisopropylaminoethanol | 4.55547 | 4.55647 | 1.43197 | 1.43197 | 0.000526467 | 0.000521616
diisopropylaminoethanol | 4.55747 | 4.55848 | 1.43196 | 1.43195 | 0.000516693 | 0.000511908
diisopropylaminoethanol | 4.55948 | 4.56048 | 1.43195 | 1.43194 | 0.000507167 | 0.000502896
diisopropylaminoethanol | 4.56148 | 4.56249 | 1.43193 | 1.43192 | 0.000498404 | 0.000494314
diisopropylaminoethanol | 4.56349 | 4.56449 | 1.43192 | 1.43191 | 0.000490003 | 0.000485944
diisopropylaminoethanol | 4.5655 | 4.5665 | 1.4319 | 1.43189 | 0.000482029 | 0.000478116
diisopropylaminoethanol | 4.56751 | 4.56852 | 1.43189 | 1.43188 | 0.000474596 | 0.00047123
diisopropylaminoethanol | 4.56952 | 4.57053 | 1.43187 | 1.43186 | 0.000468185 | 0.000464815
diisopropylaminoethanol | 4.57154 | 4.57254 | 1.43185 | 1.43185 | 0.000459339 | 0.00045563
diisopropylaminoethanol | 4.57355 | 4.57456 | 1.43184 | 1.43183 | 0.000451797 | 0.000447935
diisopropylaminoethanol | 4.57557 | 4.57658 | 1.43182 | 1.43181 | 0.000443963 | 0.000439905
diisopropylaminoethanol | 4.57759 | 4.5786 | 1.4318 | 1.43179 | 0.000435678 | 0.000431376
diisopropylaminoethanol | 4.57961 | 4.58062 | 1.43179 | 1.43178 | 0.000426948 | 0.000422469
diisopropylaminoethanol | 4.58164 | 4.58265 | 1.43177 | 1.43176 | 0.000417953 | 0.000413458
diisopropylaminoethanol | 4.58366 | 4.58467 | 1.43175 | 1.43174 | 0.000408874 | 0.000404273
diisopropylaminoethanol | 4.58569 | 4.5867 | 1.43173 | 1.43172 | 0.000399648 | 0.000395138
diisopropylaminoethanol | 4.58772 | 4.58873 | 1.43171 | 1.43169 | 0.000390735 | 0.000386455
diisopropylaminoethanol | 4.58975 | 4.59076 | 1.43168 | 1.43167 | 0.000382373 | 0.000378471
diisopropylaminoethanol | 4.59178 | 4.5928 | 1.43166 | 1.43165 | 0.000374704 | 0.000371188
diisopropylaminoethanol | 4.59381 | 4.59483 | 1.43164 | 1.43162 | 0.000367796 | 0.000364607
diisopropylaminoethanol | 4.59585 | 4.59687 | 1.43161 | 1.4316 | 0.000361704 | 0.000359115
diisopropylaminoethanol | 4.59789 | 4.59891 | 1.43159 | 1.43157 | 0.000356785 | 0.000354691
diisopropylaminoethanol | 4.59993 | 4.60095 | 1.43156 | 1.43155 | 0.000352819 | 0.000351195
diisopropylaminoethanol | 4.60197 | 4.60299 | 1.43154 | 1.43152 | 0.000349741 | 0.000348552
diisopropylaminoethanol | 4.60401 | 4.60503 | 1.43151 | 1.4315 | 0.000347465 | 0.000346595
diisopropylaminoethanol | 4.60605 | 4.60708 | 1.43149 | 1.43147 | 0.000345783 | 0.000345159
diisopropylaminoethanol | 4.6081 | 4.60913 | 1.43146 | 1.43145 | 0.000344564 | 0.000344182
diisopropylaminoethanol | 4.61015 | 4.61117 | 1.43144 | 1.43143 | 0.000343905 | 0.000343711
diisopropylaminoethanol | 4.6122 | 4.61323 | 1.43142 | 1.4314 | 0.000343629 | 0.000343601
diisopropylaminoethanol | 4.61425 | 4.61528 | 1.43139 | 1.43138 | 0.000343671 | 0.000343783
diisopropylaminoethanol | 4.61631 | 4.61733 | 1.43137 | 1.43136 | 0.000343977 | 0.000344283
diisopropylaminoethanol | 4.61836 | 4.61939 | 1.43135 | 1.43133 | 0.000344649 | 0.00034504
diisopropylaminoethanol | 4.62042 | 4.62145 | 1.43132 | 1.43131 | 0.000345433 | 0.000345845
diisopropylaminoethanol | 4.62248 | 4.62351 | 1.4313 | 1.43129 | 0.000346267 | 0.000346734
diisopropylaminoethanol | 4.62454 | 4.62557 | 1.43128 | 1.43127 | 0.00034727 | 0.000347857
diisopropylaminoethanol | 4.6266 | 4.62764 | 1.43126 | 1.43125 | 0.000348484 | 0.000349033
diisopropylaminoethanol | 4.62867 | 4.6297 | 1.43124 | 1.43123 | 0.000349543 | 0.000349947
diisopropylaminoethanol | 4.63074 | 4.63177 | 1.43122 | 1.4312 | 0.000350322 | 0.00035069
diisopropylaminoethanol | 4.6328 | 4.63384 | 1.43119 | 1.43118 | 0.000350954 | 0.000351242
diisopropylaminoethanol | 4.63487 | 4.63591 | 1.43117 | 1.43116 | 0.000351428 | 0.000351603
diisopropylaminoethanol | 4.63695 | 4.63798 | 1.43115 | 1.43114 | 0.000351674 | 0.0003517
diisopropylaminoethanol | 4.63902 | 4.64006 | 1.43113 | 1.43112 | 0.000351691 | 0.000351738
diisopropylaminoethanol | 4.6411 | 4.64214 | 1.43111 | 1.4311 | 0.000351777 | 0.000351885
diisopropylaminoethanol | 4.64318 | 4.64422 | 1.43109 | 1.43108 | 0.000352054 | 0.000352255
diisopropylaminoethanol | 4.64526 | 4.6463 | 1.43106 | 1.43105 | 0.000352549 | 0.000352944
diisopropylaminoethanol | 4.64734 | 4.64838 | 1.43104 | 1.43103 | 0.000353502 | 0.000354209
diisopropylaminoethanol | 4.64942 | 4.65046 | 1.43102 | 1.431 | 0.000355058 | 0.000356104
diisopropylaminoethanol | 4.65151 | 4.65255 | 1.43099 | 1.43098 | 0.000357372 | 0.000358849
diisopropylaminoethanol | 4.65359 | 4.65464 | 1.43097 | 1.43096 | 0.000360536 | 0.000362402
diisopropylaminoethanol | 4.65568 | 4.65673 | 1.43095 | 1.43093 | 0.000364479 | 0.000366788
diisopropylaminoethanol | 4.65777 | 4.65882 | 1.43092 | 1.43091 | 0.000369253 | 0.00037191
diisopropylaminoethanol | 4.65987 | 4.66091 | 1.4309 | 1.43089 | 0.000374698 | 0.000377583
diisopropylaminoethanol | 4.66196 | 4.66301 | 1.43088 | 1.43087 | 0.00038064 | 0.000383696
diisopropylaminoethanol | 4.66406 | 4.66511 | 1.43086 | 1.43085 | 0.000386914 | 0.000390136
diisopropylaminoethanol | 4.66616 | 4.66721 | 1.43084 | 1.43083 | 0.000393333 | 0.000396593
diisopropylaminoethanol | 4.66826 | 4.66931 | 1.43082 | 1.43081 | 0.000399767 | 0.000402955
diisopropylaminoethanol | 4.67036 | 4.67141 | 1.4308 | 1.43079 | 0.000406106 | 0.000409229
diisopropylaminoethanol | 4.67246 | 4.67352 | 1.43078 | 1.43077 | 0.000412217 | 0.000415157
diisopropylaminoethanol | 4.67457 | 4.67562 | 1.43076 | 1.43075 | 0.00041796 | 0.000420697
diisopropylaminoethanol | 4.67668 | 4.67773 | 1.43074 | 1.43073 | 0.000423282 | 0.000425816
diisopropylaminoethanol | 4.67879 | 4.67984 | 1.43073 | 1.43072 | 0.000428257 | 0.000430596
diisopropylaminoethanol | 4.6809 | 4.68196 | 1.43071 | 1.4307 | 0.000432863 | 0.000434979
diisopropylaminoethanol | 4.68301 | 4.68407 | 1.43069 | 1.43068 | 0.000437051 | 0.000439118
diisopropylaminoethanol | 4.68513 | 4.68619 | 1.43067 | 1.43067 | 0.000441036 | 0.00044294
diisopropylaminoethanol | 4.68725 | 4.68831 | 1.43066 | 1.43065 | 0.000444784 | 0.000446602
diisopropylaminoethanol | 4.68937 | 4.69043 | 1.43064 | 1.43063 | 0.000448378 | 0.000450074
diisopropylaminoethanol | 4.69149 | 4.69255 | 1.43062 | 1.43061 | 0.000451765 | 0.000453407
diisopropylaminoethanol | 4.69361 | 4.69467 | 1.4306 | 1.4306 | 0.000455039 | 0.000456689
diisopropylaminoethanol | 4.69574 | 4.6968 | 1.43059 | 1.43058 | 0.000458408 | 0.000460123
diisopropylaminoethanol | 4.69786 | 4.69893 | 1.43057 | 1.43056 | 0.00046188 | 0.000463624
diisopropylaminoethanol | 4.69999 | 4.70106 | 1.43055 | 1.43054 | 0.000465377 | 0.000467179
diisopropylaminoethanol | 4.70212 | 4.70319 | 1.43053 | 1.43052 | 0.000469018 | 0.000470858
diisopropylaminoethanol | 4.70426 | 4.70532 | 1.43051 | 1.4305 | 0.000472744 | 0.000474662
diisopropylaminoethanol | 4.70639 | 4.70746 | 1.43049 | 1.43049 | 0.000476548 | 0.000478406
diisopropylaminoethanol | 4.70853 | 4.7096 | 1.43048 | 1.43047 | 0.000480285 | 0.000482207
diisopropylaminoethanol | 4.71067 | 4.71174 | 1.43046 | 1.43045 | 0.000484168 | 0.00048623
diisopropylaminoethanol | 4.71281 | 4.71388 | 1.43044 | 1.43043 | 0.000488266 | 0.000490339
diisopropylaminoethanol | 4.71495 | 4.71602 | 1.43042 | 1.43041 | 0.000492412 | 0.000494547
diisopropylaminoethanol | 4.7171 | 4.71817 | 1.4304 | 1.43039 | 0.000496752 | 0.000499031
diisopropylaminoethanol | 4.71924 | 4.72032 | 1.43038 | 1.43037 | 0.00050141 | 0.000503879
diisopropylaminoethanol | 4.72139 | 4.72247 | 1.43036 | 1.43035 | 0.000506462 | 0.000509206
diisopropylaminoethanol | 4.72354 | 4.72462 | 1.43034 | 1.43033 | 0.000512063 | 0.000515167
diisopropylaminoethanol | 4.72569 | 4.72677 | 1.43032 | 1.43031 | 0.000518354 | 0.00052176
diisopropylaminoethanol | 4.72785 | 4.72893 | 1.4303 | 1.43029 | 0.000525371 | 0.000529151
diisopropylaminoethanol | 4.73 | 4.73108 | 1.43028 | 1.43027 | 0.000533069 | 0.00053716
diisopropylaminoethanol | 4.73216 | 4.73324 | 1.43026 | 1.43025 | 0.000541517 | 0.00054596
diisopropylaminoethanol | 4.73432 | 4.7354 | 1.43024 | 1.43023 | 0.000550666 | 0.000555452
diisopropylaminoethanol | 4.73649 | 4.73757 | 1.43023 | 1.43022 | 0.000560351 | 0.000565322
diisopropylaminoethanol | 4.73865 | 4.73973 | 1.43021 | 1.4302 | 0.000570397 | 0.000575504
diisopropylaminoethanol | 4.74082 | 4.7419 | 1.43019 | 1.43018 | 0.000580618 | 0.000585754
diisopropylaminoethanol | 4.74298 | 4.74407 | 1.43018 | 1.43017 | 0.000590815 | 0.000595872
diisopropylaminoethanol | 4.74515 | 4.74624 | 1.43016 | 1.43016 | 0.000600774 | 0.000605607
diisopropylaminoethanol | 4.74733 | 4.74841 | 1.43015 | 1.43014 | 0.000610278 | 0.000614931
diisopropylaminoethanol | 4.7495 | 4.75059 | 1.43014 | 1.43013 | 0.000619566 | 0.000624122
diisopropylaminoethanol | 4.75168 | 4.75277 | 1.43012 | 1.43011 | 0.000628674 | 0.000633276
diisopropylaminoethanol | 4.75386 | 4.75494 | 1.43011 | 1.4301 | 0.000637802 | 0.000642321
diisopropylaminoethanol | 4.75604 | 4.75713 | 1.4301 | 1.43009 | 0.000646871 | 0.000651474
diisopropylaminoethanol | 4.75822 | 4.75931 | 1.43008 | 1.43008 | 0.000656112 | 0.000660806
diisopropylaminoethanol | 4.7604 | 4.76149 | 1.43007 | 1.43006 | 0.000665597 | 0.000670404
diisopropylaminoethanol | 4.76259 | 4.76368 | 1.43006 | 1.43005 | 0.000675356 | 0.000680341
diisopropylaminoethanol | 4.76478 | 4.76587 | 1.43005 | 1.43004 | 0.000685355 | 0.000690374
diisopropylaminoethanol | 4.76697 | 4.76806 | 1.43004 | 1.43003 | 0.00069533 | 0.000700291
diisopropylaminoethanol | 4.76916 | 4.77026 | 1.43003 | 1.43002 | 0.000705229 | 0.000710112
diisopropylaminoethanol | 4.77135 | 4.77245 | 1.43002 | 1.43001 | 0.000714951 | 0.000719566
diisopropylaminoethanol | 4.77355 | 4.77465 | 1.43001 | 1.43001 | 0.000724115 | 0.000728432
diisopropylaminoethanol | 4.77575 | 4.77685 | 1.43 | 1.43 | 0.000732557 | 0.000736547
diisopropylaminoethanol | 4.77795 | 4.77905 | 1.43 | 1.42999 | 0.000740275 | 0.000743861
diisopropylaminoethanol | 4.78015 | 4.78125 | 1.42999 | 1.42999 | 0.000747177 | 0.000750343
diisopropylaminoethanol | 4.78235 | 4.78346 | 1.42999 | 1.42998 | 0.000753262 | 0.0007561
diisopropylaminoethanol | 4.78456 | 4.78566 | 1.42998 | 1.42998 | 0.000758717 | 0.000761145
diisopropylaminoethanol | 4.78677 | 4.78787 | 1.42998 | 1.42997 | 0.00076341 | 0.000765471
diisopropylaminoethanol | 4.78898 | 4.79009 | 1.42997 | 1.42997 | 0.000767459 | 0.000769276
diisopropylaminoethanol | 4.79119 | 4.7923 | 1.42996 | 1.42996 | 0.000771011 | 0.00077255
diisopropylaminoethanol | 4.79341 | 4.79451 | 1.42996 | 1.42996 | 0.00077403 | 0.000775321
diisopropylaminoethanol | 4.79562 | 4.79673 | 1.42995 | 1.42995 | 0.000776428 | 0.000777432
diisopropylaminoethanol | 4.79784 | 4.79895 | 1.42995 | 1.42995 | 0.000778248 | 0.000778956
diisopropylaminoethanol | 4.80006 | 4.80117 | 1.42994 | 1.42994 | 0.000779565 | 0.000780002
diisopropylaminoethanol | 4.80229 | 4.8034 | 1.42994 | 1.42994 | 0.00078029 | 0.000780432
diisopropylaminoethanol | 4.80451 | 4.80562 | 1.42993 | 1.42993 | 0.000780585 | 0.000780617
diisopropylaminoethanol | 4.80674 | 4.80785 | 1.42993 | 1.42992 | 0.000780638 | 0.000780546
diisopropylaminoethanol | 4.80897 | 4.81008 | 1.42992 | 1.42992 | 0.000780326 | 0.000780089
diisopropylaminoethanol | 4.8112 | 4.81231 | 1.42992 | 1.42991 | 0.000779682 | 0.000779275
diisopropylaminoethanol | 4.81343 | 4.81455 | 1.42991 | 1.42991 | 0.00077868 | 0.000778009
diisopropylaminoethanol | 4.81567 | 4.81678 | 1.42991 | 1.4299 | 0.000777268 | 0.000776462
diisopropylaminoethanol | 4.8179 | 4.81902 | 1.4299 | 1.4299 | 0.000775429 | 0.000774188
diisopropylaminoethanol | 4.82014 | 4.82126 | 1.42989 | 1.42989 | 0.000772851 | 0.000771298
diisopropylaminoethanol | 4.82238 | 4.82351 | 1.42989 | 1.42989 | 0.000769627 | 0.000767717
diisopropylaminoethanol | 4.82463 | 4.82575 | 1.42988 | 1.42988 | 0.000765712 | 0.000763489
diisopropylaminoethanol | 4.82687 | 4.828 | 1.42988 | 1.42987 | 0.000761151 | 0.000758649
diisopropylaminoethanol | 4.82912 | 4.83025 | 1.42987 | 1.42987 | 0.000756058 | 0.000753284
diisopropylaminoethanol | 4.83137 | 4.8325 | 1.42986 | 1.42986 | 0.000750494 | 0.000747592
diisopropylaminoethanol | 4.83362 | 4.83475 | 1.42986 | 1.42985 | 0.000744599 | 0.000741462
diisopropylaminoethanol | 4.83588 | 4.837 | 1.42985 | 1.42984 | 0.000738282 | 0.000734957
diisopropylaminoethanol | 4.83813 | 4.83926 | 1.42984 | 1.42984 | 0.000731593 | 0.000728162
diisopropylaminoethanol | 4.84039 | 4.84152 | 1.42983 | 1.42983 | 0.000724631 | 0.00072101
diisopropylaminoethanol | 4.84265 | 4.84378 | 1.42982 | 1.42982 | 0.000717397 | 0.000713695
diisopropylaminoethanol | 4.84491 | 4.84605 | 1.42981 | 1.42981 | 0.000710079 | 0.000706406
diisopropylaminoethanol | 4.84718 | 4.84831 | 1.4298 | 1.4298 | 0.000702804 | 0.000699132
diisopropylaminoethanol | 4.84944 | 4.85058 | 1.42979 | 1.42979 | 0.000695468 | 0.000691823
diisopropylaminoethanol | 4.85171 | 4.85285 | 1.42978 | 1.42977 | 0.000688258 | 0.000684782
diisopropylaminoethanol | 4.85398 | 4.85512 | 1.42977 | 1.42976 | 0.000681395 | 0.000678001
diisopropylaminoethanol | 4.85626 | 4.85739 | 1.42976 | 1.42975 | 0.000674687 | 0.000671434
diisopropylaminoethanol | 4.85853 | 4.85967 | 1.42974 | 1.42974 | 0.000668189 | 0.000664982
diisopropylaminoethanol | 4.86081 | 4.86195 | 1.42973 | 1.42973 | 0.000661759 | 0.000658519
diisopropylaminoethanol | 4.86309 | 4.86423 | 1.42972 | 1.42971 | 0.000655298 | 0.000651993
diisopropylaminoethanol | 4.86537 | 4.86651 | 1.42971 | 1.4297 | 0.000648685 | 0.00064533
diisopropylaminoethanol | 4.86765 | 4.8688 | 1.4297 | 1.42969 | 0.000641849 | 0.000638319
diisopropylaminoethanol | 4.86994 | 4.87108 | 1.42969 | 1.42968 | 0.000634645 | 0.000630907
diisopropylaminoethanol | 4.87223 | 4.87337 | 1.42967 | 1.42967 | 0.000627044 | 0.000623045
diisopropylaminoethanol | 4.87452 | 4.87566 | 1.42966 | 1.42965 | 0.000619064 | 0.000614909
diisopropylaminoethanol | 4.87681 | 4.87796 | 1.42965 | 1.42964 | 0.000610721 | 0.00060649
diisopropylaminoethanol | 4.8791 | 4.88025 | 1.42964 | 1.42963 | 0.000602223 | 0.000597865
diisopropylaminoethanol | 4.8814 | 4.88255 | 1.42962 | 1.42961 | 0.000593424 | 0.000589026
diisopropylaminoethanol | 4.8837 | 4.88485 | 1.42961 | 1.4296 | 0.00058456 | 0.00058003
diisopropylaminoethanol | 4.886 | 4.88715 | 1.42959 | 1.42959 | 0.000575521 | 0.000571004
diisopropylaminoethanol | 4.8883 | 4.88946 | 1.42958 | 1.42957 | 0.000566384 | 0.000561783
diisopropylaminoethanol | 4.89061 | 4.89176 | 1.42956 | 1.42956 | 0.000557129 | 0.000552428
diisopropylaminoethanol | 4.89292 | 4.89407 | 1.42955 | 1.42954 | 0.000547753 | 0.000543109
diisopropylaminoethanol | 4.89523 | 4.89638 | 1.42953 | 1.42953 | 0.000538448 | 0.000533818
diisopropylaminoethanol | 4.89754 | 4.8987 | 1.42952 | 1.42951 | 0.000529227 | 0.000524604
diisopropylaminoethanol | 4.89985 | 4.90101 | 1.4295 | 1.42949 | 0.000520013 | 0.000515384
diisopropylaminoethanol | 4.90217 | 4.90333 | 1.42948 | 1.42948 | 0.000510748 | 0.000506154
diisopropylaminoethanol | 4.90449 | 4.90565 | 1.42947 | 1.42946 | 0.00050156 | 0.000496983
diisopropylaminoethanol | 4.90681 | 4.90797 | 1.42945 | 1.42944 | 0.000492323 | 0.000487595
diisopropylaminoethanol | 4.90913 | 4.91029 | 1.42943 | 1.42942 | 0.000482852 | 0.000478107
diisopropylaminoethanol | 4.91146 | 4.91262 | 1.42941 | 1.4294 | 0.000473358 | 0.000468634
diisopropylaminoethanol | 4.91378 | 4.91495 | 1.42939 | 1.42938 | 0.000463947 | 0.000459283
diisopropylaminoethanol | 4.91611 | 4.91728 | 1.42937 | 1.42936 | 0.000454705 | 0.000450116
diisopropylaminoethanol | 4.91844 | 4.91961 | 1.42935 | 1.42934 | 0.000445618 | 0.000441278
diisopropylaminoethanol | 4.92078 | 4.92194 | 1.42933 | 1.42932 | 0.000437049 | 0.000432984
diisopropylaminoethanol | 4.92311 | 4.92428 | 1.42931 | 1.4293 | 0.000429038 | 0.000425501
diisopropylaminoethanol | 4.92545 | 4.92662 | 1.42929 | 1.42928 | 0.000422496 | 0.000420014
diisopropylaminoethanol | 4.92779 | 4.92896 | 1.42927 | 1.42926 | 0.000417553 | 0.000414547
diisopropylaminoethanol | 4.93013 | 4.93131 | 1.42925 | 1.42924 | 0.000410765 | 0.000406557
diisopropylaminoethanol | 4.93248 | 4.93365 | 1.42923 | 1.42922 | 0.000402537 | 0.000399047
diisopropylaminoethanol | 4.93483 | 4.936 | 1.42921 | 1.42919 | 0.000395938 | 0.000393137
diisopropylaminoethanol | 4.93718 | 4.93835 | 1.42918 | 1.42917 | 0.000390358 | 0.00038769
diisopropylaminoethanol | 4.93953 | 4.9407 | 1.42916 | 1.42915 | 0.00038518 | 0.000382678
diisopropylaminoethanol | 4.94188 | 4.94306 | 1.42914 | 1.42913 | 0.000380155 | 0.000377593
diisopropylaminoethanol | 4.94424 | 4.94542 | 1.42912 | 1.42911 | 0.000375087 | 0.000372695
diisopropylaminoethanol | 4.9466 | 4.94778 | 1.4291 | 1.42909 | 0.000370197 | 0.00036767
diisopropylaminoethanol | 4.94896 | 4.95014 | 1.42908 | 1.42907 | 0.000365159 | 0.000362684
diisopropylaminoethanol | 4.95132 | 4.9525 | 1.42906 | 1.42905 | 0.00036022 | 0.00035762
diisopropylaminoethanol | 4.95368 | 4.95487 | 1.42904 | 1.42902 | 0.000354922 | 0.000352065
diisopropylaminoethanol | 4.95605 | 4.95724 | 1.42901 | 1.429 | 0.000349204 | 0.000346358
diisopropylaminoethanol | 4.95842 | 4.95961 | 1.42899 | 1.42898 | 0.000343369 | 0.000340407
diisopropylaminoethanol | 4.96079 | 4.96198 | 1.42897 | 1.42896 | 0.000337465 | 0.00033458
diisopropylaminoethanol | 4.96317 | 4.96436 | 1.42895 | 1.42894 | 0.000331657 | 0.000328658
diisopropylaminoethanol | 4.96554 | 4.96673 | 1.42893 | 1.42892 | 0.000325655 | 0.000322744
diisopropylaminoethanol | 4.96792 | 4.96911 | 1.4289 | 1.42889 | 0.000319771 | 0.000316889
diisopropylaminoethanol | 4.9703 | 4.9715 | 1.42888 | 1.42887 | 0.000314018 | 0.000311198
diisopropylaminoethanol | 4.97269 | 4.97388 | 1.42886 | 1.42885 | 0.000308417 | 0.000305774
diisopropylaminoethanol | 4.97507 | 4.97627 | 1.42883 | 1.42882 | 0.000303176 | 0.000300633
diisopropylaminoethanol | 4.97746 | 4.97866 | 1.42881 | 1.4288 | 0.000298231 | 0.00029596
diisopropylaminoethanol | 4.97985 | 4.98105 | 1.42878 | 1.42877 | 0.000293771 | 0.000291709
diisopropylaminoethanol | 4.98224 | 4.98344 | 1.42876 | 1.42875 | 0.000289798 | 0.000288026
diisopropylaminoethanol | 4.98464 | 4.98584 | 1.42873 | 1.42872 | 0.00028645 | 0.000284986
diisopropylaminoethanol | 4.98704 | 4.98823 | 1.42871 | 1.4287 | 0.00028365 | 0.000282447
diisopropylaminoethanol | 4.98943 | 4.99063 | 1.42868 | 1.42867 | 0.000281362 | 0.000280438
diisopropylaminoethanol | 4.99184 | 4.99304 | 1.42866 | 1.42865 | 0.00027953 | 0.000278697
diisopropylaminoethanol | 4.99424 | 4.99544 | 1.42863 | 1.42862 | 0.00027795 | 0.000277213
diisopropylaminoethanol | 4.99665 | 4.99785 | 1.42861 | 1.4286 | 0.000276542 | 0.000275819
diisopropylaminoethanol | 4.99905 | 5.00026 | 1.42858 | 1.42857 | 0.000275145 | 0.000274552
diisopropylaminoethanol | 5.00147 | 5.00267 | 1.42856 | 1.42855 | 0.000274031 | 0.000273427
diisopropylaminoethanol | 5.00388 | 5.00509 | 1.42854 | 1.42852 | 0.000272884 | 0.000272356
diisopropylaminoethanol | 5.00629 | 5.0075 | 1.42851 | 1.4285 | 0.000271842 | 0.000271276
diisopropylaminoethanol | 5.00871 | 5.00992 | 1.42849 | 1.42848 | 0.000270714 | 0.000270091
diisopropylaminoethanol | 5.01113 | 5.01234 | 1.42846 | 1.42845 | 0.000269478 | 0.000268904
diisopropylaminoethanol | 5.01356 | 5.01477 | 1.42844 | 1.42843 | 0.000268326 | 0.000267791
diisopropylaminoethanol | 5.01598 | 5.01719 | 1.42841 | 1.4284 | 0.000267307 | 0.000266905
diisopropylaminoethanol | 5.01841 | 5.01962 | 1.42839 | 1.42838 | 0.000266476 | 0.000266068
diisopropylaminoethanol | 5.02084 | 5.02205 | 1.42836 | 1.42835 | 0.000265737 | 0.000265531
diisopropylaminoethanol | 5.02327 | 5.02449 | 1.42834 | 1.42833 | 0.000265406 | 0.000265359
diisopropylaminoethanol | 5.0257 | 5.02692 | 1.42831 | 1.4283 | 0.000265203 | 0.000265122
diisopropylaminoethanol | 5.02814 | 5.02936 | 1.42829 | 1.42828 | 0.000265108 | 0.000265176
diisopropylaminoethanol | 5.03058 | 5.0318 | 1.42826 | 1.42825 | 0.000265334 | 0.000265484
diisopropylaminoethanol | 5.03302 | 5.03424 | 1.42824 | 1.42823 | 0.000265745 | 0.000265985
diisopropylaminoethanol | 5.03547 | 5.03669 | 1.42821 | 1.4282 | 0.00026627 | 0.000266565
diisopropylaminoethanol | 5.03791 | 5.03914 | 1.42819 | 1.42818 | 0.000266957 | 0.000267449
diisopropylaminoethanol | 5.04036 | 5.04159 | 1.42816 | 1.42815 | 0.000268001 | 0.00026858
diisopropylaminoethanol | 5.04281 | 5.04404 | 1.42814 | 1.42812 | 0.000269173 | 0.000269819
diisopropylaminoethanol | 5.04526 | 5.04649 | 1.42811 | 1.4281 | 0.000270586 | 0.000271401
diisopropylaminoethanol | 5.04772 | 5.04895 | 1.42809 | 1.42807 | 0.000272185 | 0.000272994
diisopropylaminoethanol | 5.05018 | 5.05141 | 1.42806 | 1.42805 | 0.00027394 | 0.000275064
diisopropylaminoethanol | 5.05264 | 5.05387 | 1.42803 | 1.42802 | 0.000276286 | 0.000277612
diisopropylaminoethanol | 5.0551 | 5.05633 | 1.42801 | 1.42799 | 0.000279128 | 0.000280784
diisopropylaminoethanol | 5.05757 | 5.0588 | 1.42798 | 1.42797 | 0.000282644 | 0.00028464
diisopropylaminoethanol | 5.06003 | 5.06127 | 1.42795 | 1.42794 | 0.000286793 | 0.000289201
diisopropylaminoethanol | 5.0625 | 5.06374 | 1.42793 | 1.42791 | 0.000291846 | 0.0002947
diisopropylaminoethanol | 5.06498 | 5.06621 | 1.4279 | 1.42789 | 0.000297713 | 0.000300858
diisopropylaminoethanol | 5.06745 | 5.06869 | 1.42788 | 1.42786 | 0.000304233 | 0.000307829
diisopropylaminoethanol | 5.06993 | 5.07117 | 1.42785 | 1.42784 | 0.000311418 | 0.000315106
diisopropylaminoethanol | 5.07241 | 5.07365 | 1.42783 | 1.42781 | 0.000318795 | 0.000322632
diisopropylaminoethanol | 5.07489 | 5.07613 | 1.4278 | 1.42779 | 0.000326442 | 0.000330159
diisopropylaminoethanol | 5.07738 | 5.07862 | 1.42778 | 1.42777 | 0.000333805 | 0.000337597
diisopropylaminoethanol | 5.07986 | 5.08111 | 1.42776 | 1.42775 | 0.000341311 | 0.000344858
diisopropylaminoethanol | 5.08235 | 5.0836 | 1.42774 | 1.42773 | 0.00034823 | 0.000351601
diisopropylaminoethanol | 5.08484 | 5.08609 | 1.42772 | 1.42771 | 0.000355107 | 0.00035861
diisopropylaminoethanol | 5.08734 | 5.08859 | 1.4277 | 1.42768 | 0.000361944 | 0.000365262
diisopropylaminoethanol | 5.08984 | 5.09109 | 1.42767 | 1.42766 | 0.000368623 | 0.000372126
diisopropylaminoethanol | 5.09234 | 5.09359 | 1.42765 | 1.42764 | 0.000375569 | 0.000378773
diisopropylaminoethanol | 5.09484 | 5.09609 | 1.42763 | 1.42762 | 0.000381987 | 0.000385389
diisopropylaminoethanol | 5.09734 | 5.09859 | 1.42761 | 1.4276 | 0.000388884 | 0.000392341
diisopropylaminoethanol | 5.09985 | 5.1011 | 1.42759 | 1.42758 | 0.000396197 | 0.000401503
diisopropylaminoethanol | 5.10236 | 5.10361 | 1.42757 | 1.42756 | 0.000408433 | 0.000415781
diisopropylaminoethanol | 5.10487 | 5.10613 | 1.42756 | 1.42756 | 0.000421165 | 0.00042293
diisopropylaminoethanol | 5.10738 | 5.10864 | 1.42755 | 1.42754 | 0.000421809 | 0.00041992
diisopropylaminoethanol | 5.1099 | 5.11116 | 1.42753 | 1.42752 | 0.000419238 | 0.000420138
diisopropylaminoethanol | 5.11242 | 5.11368 | 1.42751 | 1.4275 | 0.000421805 | 0.000423563
diisopropylaminoethanol | 5.11494 | 5.1162 | 1.42749 | 1.42748 | 0.000425288 | 0.000427149
diisopropylaminoethanol | 5.11746 | 5.11873 | 1.42747 | 1.42746 | 0.000428996 | 0.000430793
diisopropylaminoethanol | 5.11999 | 5.12126 | 1.42746 | 1.42745 | 0.000432449 | 0.000434137
diisopropylaminoethanol | 5.12252 | 5.12379 | 1.42744 | 1.42743 | 0.000435863 | 0.000437629
diisopropylaminoethanol | 5.12505 | 5.12632 | 1.42742 | 1.42741 | 0.000439487 | 0.000441473
diisopropylaminoethanol | 5.12759 | 5.12885 | 1.4274 | 1.42739 | 0.000443489 | 0.00044538
diisopropylaminoethanol | 5.13012 | 5.13139 | 1.42738 | 1.42737 | 0.000446941 | 0.00044819
diisopropylaminoethanol | 5.13266 | 5.13393 | 1.42736 | 1.42735 | 0.000449462 | 0.000450951
diisopropylaminoethanol | 5.1352 | 5.13647 | 1.42734 | 1.42733 | 0.000452622 | 0.000454428
diisopropylaminoethanol | 5.13775 | 5.13902 | 1.42732 | 1.42731 | 0.000456267 | 0.000458196
diisopropylaminoethanol | 5.14029 | 5.14157 | 1.4273 | 1.42729 | 0.000460208 | 0.000462291
diisopropylaminoethanol | 5.14284 | 5.14412 | 1.42729 | 1.42728 | 0.000464222 | 0.000466126
diisopropylaminoethanol | 5.14539 | 5.14667 | 1.42727 | 1.42726 | 0.000467987 | 0.000469791
diisopropylaminoethanol | 5.14795 | 5.14923 | 1.42725 | 1.42724 | 0.000471589 | 0.000473325
diisopropylaminoethanol | 5.15051 | 5.15178 | 1.42723 | 1.42722 | 0.000475064 | 0.000476687
diisopropylaminoethanol | 5.15306 | 5.15435 | 1.42722 | 1.42721 | 0.000478174 | 0.00047942
diisopropylaminoethanol | 5.15563 | 5.15691 | 1.4272 | 1.42719 | 0.000480495 | 0.000481423
diisopropylaminoethanol | 5.15819 | 5.15947 | 1.42718 | 1.42717 | 0.000482257 | 0.000482862
diisopropylaminoethanol | 5.16076 | 5.16204 | 1.42717 | 1.42716 | 0.000483286 | 0.000483474
diisopropylaminoethanol | 5.16333 | 5.16461 | 1.42715 | 1.42714 | 0.000483508 | 0.00048341
diisopropylaminoethanol | 5.1659 | 5.16719 | 1.42713 | 1.42712 | 0.000483178 | 0.000482791
diisopropylaminoethanol | 5.16847 | 5.16976 | 1.42711 | 1.4271 | 0.000482392 | 0.000481926
diisopropylaminoethanol | 5.17105 | 5.17234 | 1.4271 | 1.42709 | 0.000481461 | 0.000480904
diisopropylaminoethanol | 5.17363 | 5.17492 | 1.42708 | 1.42706 | 0.000480366 | 0.000479907
diisopropylaminoethanol | 5.17621 | 5.17751 | 1.42705 | 1.42704 | 0.00047953 | 0.000479233
diisopropylaminoethanol | 5.1788 | 5.18009 | 1.42703 | 1.42702 | 0.000478896 | 0.000478721
diisopropylaminoethanol | 5.18139 | 5.18268 | 1.42701 | 1.427 | 0.000478735 | 0.00047882
diisopropylaminoethanol | 5.18398 | 5.18527 | 1.42699 | 1.42698 | 0.000479027 | 0.000479424
diisopropylaminoethanol | 5.18657 | 5.18787 | 1.42697 | 1.42695 | 0.000480058 | 0.000481047
diisopropylaminoethanol | 5.18916 | 5.19046 | 1.42694 | 1.42693 | 0.000482139 | 0.000483513
diisopropylaminoethanol | 5.19176 | 5.19306 | 1.42692 | 1.42691 | 0.000485134 | 0.000487074
diisopropylaminoethanol | 5.19436 | 5.19566 | 1.4269 | 1.42688 | 0.000489342 | 0.000491913
diisopropylaminoethanol | 5.19696 | 5.19827 | 1.42687 | 1.42686 | 0.000494664 | 0.000497681
diisopropylaminoethanol | 5.19957 | 5.20087 | 1.42685 | 1.42684 | 0.000501013 | 0.000504575
diisopropylaminoethanol | 5.20218 | 5.20348 | 1.42683 | 1.42682 | 0.000508344 | 0.000512233
diisopropylaminoethanol | 5.20479 | 5.2061 | 1.42681 | 1.4268 | 0.000516235 | 0.000520391
diisopropylaminoethanol | 5.2074 | 5.20871 | 1.42679 | 1.42678 | 0.00052461 | 0.000528745
diisopropylaminoethanol | 5.21002 | 5.21133 | 1.42677 | 1.42676 | 0.000532767 | 0.000536722
diisopropylaminoethanol | 5.21264 | 5.21395 | 1.42675 | 1.42675 | 0.000540505 | 0.000544351
diisopropylaminoethanol | 5.21526 | 5.21657 | 1.42674 | 1.42673 | 0.000548159 | 0.000551894
diisopropylaminoethanol | 5.21788 | 5.2192 | 1.42673 | 1.42672 | 0.000555455 | 0.000558697
diisopropylaminoethanol | 5.22051 | 5.22182 | 1.42671 | 1.42671 | 0.000561683 | 0.000564332
diisopropylaminoethanol | 5.22314 | 5.22446 | 1.4267 | 1.4267 | 0.000566728 | 0.000568856
diisopropylaminoethanol | 5.22577 | 5.22709 | 1.42669 | 1.42668 | 0.000570576 | 0.000571857
diisopropylaminoethanol | 5.22841 | 5.22972 | 1.42668 | 1.42668 | 0.000572835 | 0.000573337
diisopropylaminoethanol | 5.23104 | 5.23236 | 1.42667 | 1.42667 | 0.000573451 | 0.000573004
diisopropylaminoethanol | 5.23368 | 5.235 | 1.42666 | 1.42666 | 0.000572037 | 0.000570569
diisopropylaminoethanol | 5.23633 | 5.23765 | 1.42665 | 1.42665 | 0.000568626 | 0.000566278
diisopropylaminoethanol | 5.23897 | 5.2403 | 1.42664 | 1.42664 | 0.00056345 | 0.000560228
diisopropylaminoethanol | 5.24162 | 5.24294 | 1.42663 | 1.42662 | 0.000556634 | 0.000552691
diisopropylaminoethanol | 5.24427 | 5.2456 | 1.42662 | 1.42661 | 0.000548464 | 0.000543993
diisopropylaminoethanol | 5.24692 | 5.24825 | 1.4266 | 1.42659 | 0.000539276 | 0.000534483
diisopropylaminoethanol | 5.24958 | 5.25091 | 1.42658 | 1.42658 | 0.000529671 | 0.000524754
diisopropylaminoethanol | 5.25224 | 5.25357 | 1.42657 | 1.42656 | 0.000519865 | 0.000514999
diisopropylaminoethanol | 5.2549 | 5.25623 | 1.42655 | 1.42654 | 0.000510237 | 0.000505525
diisopropylaminoethanol | 5.25756 | 5.2589 | 1.42653 | 1.42651 | 0.000500863 | 0.000496373
diisopropylaminoethanol | 5.26023 | 5.26157 | 1.4265 | 1.42649 | 0.000492007 | 0.000487693
diisopropylaminoethanol | 5.2629 | 5.26424 | 1.42648 | 1.42647 | 0.000483545 | 0.000479539
diisopropylaminoethanol | 5.26557 | 5.26691 | 1.42645 | 1.42644 | 0.000475711 | 0.000472084
diisopropylaminoethanol | 5.26825 | 5.26959 | 1.42643 | 1.42642 | 0.000468733 | 0.000465497
diisopropylaminoethanol | 5.27092 | 5.27226 | 1.4264 | 1.42639 | 0.000462542 | 0.000459798
diisopropylaminoethanol | 5.27361 | 5.27495 | 1.42638 | 1.42636 | 0.000457179 | 0.000454806
diisopropylaminoethanol | 5.27629 | 5.27763 | 1.42635 | 1.42633 | 0.000452582 | 0.000450643
diisopropylaminoethanol | 5.27897 | 5.28032 | 1.42632 | 1.42631 | 0.000448941 | 0.000447551
diisopropylaminoethanol | 5.28166 | 5.28301 | 1.42629 | 1.42628 | 0.000446374 | 0.000445352
diisopropylaminoethanol | 5.28435 | 5.2857 | 1.42626 | 1.42625 | 0.000444566 | 0.000443972
diisopropylaminoethanol | 5.28705 | 5.2884 | 1.42624 | 1.42622 | 0.000443473 | 0.000443106
diisopropylaminoethanol | 5.28975 | 5.29109 | 1.42621 | 1.4262 | 0.000442944 | 0.000442932
diisopropylaminoethanol | 5.29244 | 5.2938 | 1.42618 | 1.42617 | 0.000443074 | 0.00044357
diisopropylaminoethanol | 5.29515 | 5.2965 | 1.42615 | 1.42614 | 0.000444148 | 0.000444892
diisopropylaminoethanol | 5.29785 | 5.29921 | 1.42613 | 1.42611 | 0.000445589 | 0.000446296
diisopropylaminoethanol | 5.30056 | 5.30191 | 1.4261 | 1.42609 | 0.00044702 | 0.000447757
diisopropylaminoethanol | 5.30327 | 5.30463 | 1.42607 | 1.42606 | 0.000448639 | 0.0004496
diisopropylaminoethanol | 5.30598 | 5.30734 | 1.42605 | 1.42603 | 0.00045056 | 0.000451647
diisopropylaminoethanol | 5.3087 | 5.31006 | 1.42602 | 1.42601 | 0.000452816 | 0.000454179
diisopropylaminoethanol | 5.31142 | 5.31278 | 1.426 | 1.42598 | 0.000455613 | 0.000457165
diisopropylaminoethanol | 5.31414 | 5.3155 | 1.42597 | 1.42596 | 0.000458927 | 0.000460835
diisopropylaminoethanol | 5.31687 | 5.31823 | 1.42594 | 1.42593 | 0.000462971 | 0.000465334
diisopropylaminoethanol | 5.31959 | 5.32096 | 1.42592 | 1.4259 | 0.000467927 | 0.000470754
diisopropylaminoethanol | 5.32232 | 5.32369 | 1.42589 | 1.42588 | 0.000473822 | 0.000477115
diisopropylaminoethanol | 5.32506 | 5.32642 | 1.42587 | 1.42585 | 0.000480517 | 0.000484124
diisopropylaminoethanol | 5.32779 | 5.32916 | 1.42584 | 1.42583 | 0.00048792 | 0.000491708
diisopropylaminoethanol | 5.33053 | 5.3319 | 1.42582 | 1.42581 | 0.000495551 | 0.000499321
diisopropylaminoethanol | 5.33327 | 5.33464 | 1.4258 | 1.42579 | 0.000503061 | 0.000506643
diisopropylaminoethanol | 5.33602 | 5.33739 | 1.42578 | 1.42578 | 0.000510025 | 0.000513212
diisopropylaminoethanol | 5.33876 | 5.34014 | 1.42577 | 1.42576 | 0.000516059 | 0.000518538
diisopropylaminoethanol | 5.34151 | 5.34289 | 1.42575 | 1.42575 | 0.000520649 | 0.000522316
diisopropylaminoethanol | 5.34426 | 5.34564 | 1.42574 | 1.42573 | 0.000523499 | 0.00052414
diisopropylaminoethanol | 5.34702 | 5.3484 | 1.42572 | 1.42572 | 0.00052423 | 0.000523777
diisopropylaminoethanol | 5.34978 | 5.35116 | 1.42571 | 1.4257 | 0.000523016 | 0.000521941
diisopropylaminoethanol | 5.35254 | 5.35392 | 1.4257 | 1.42569 | 0.00052057 | 0.000518829
diisopropylaminoethanol | 5.3553 | 5.35669 | 1.42568 | 1.42567 | 0.000516686 | 0.0005141
diisopropylaminoethanol | 5.35807 | 5.35946 | 1.42566 | 1.42566 | 0.000511122 | 0.000507942
diisopropylaminoethanol | 5.36084 | 5.36223 | 1.42565 | 1.42564 | 0.000504498 | 0.00050093
diisopropylaminoethanol | 5.36361 | 5.365 | 1.42563 | 1.42562 | 0.000497179 | 0.00049343
diisopropylaminoethanol | 5.36639 | 5.36778 | 1.42561 | 1.4256 | 0.000489583 | 0.000485704
diisopropylaminoethanol | 5.36917 | 5.37056 | 1.42559 | 1.42558 | 0.00048168 | 0.000477641
diisopropylaminoethanol | 5.37195 | 5.37334 | 1.42557 | 1.42555 | 0.000473565 | 0.000469627
diisopropylaminoethanol | 5.37473 | 5.37613 | 1.42554 | 1.42553 | 0.000465709 | 0.000461753
diisopropylaminoethanol | 5.37752 | 5.37891 | 1.42552 | 1.42551 | 0.000457876 | 0.000453952
diisopropylaminoethanol | 5.38031 | 5.38171 | 1.42549 | 1.42548 | 0.000450131 | 0.000446354
diisopropylaminoethanol | 5.3831 | 5.3845 | 1.42547 | 1.42545 | 0.000442637 | 0.000439103
diisopropylaminoethanol | 5.3859 | 5.3873 | 1.42544 | 1.42543 | 0.000435566 | 0.000432232
diisopropylaminoethanol | 5.3887 | 5.3901 | 1.42541 | 1.4254 | 0.00042898 | 0.000425864
diisopropylaminoethanol | 5.3915 | 5.3929 | 1.42539 | 1.42537 | 0.00042289 | 0.000420115
diisopropylaminoethanol | 5.3943 | 5.39571 | 1.42536 | 1.42535 | 0.00041747 | 0.000414886
diisopropylaminoethanol | 5.39711 | 5.39851 | 1.42533 | 1.42532 | 0.000412483 | 0.000410111
diisopropylaminoethanol | 5.39992 | 5.40133 | 1.4253 | 1.42529 | 0.000407756 | 0.000405461
diisopropylaminoethanol | 5.40273 | 5.40414 | 1.42528 | 1.42526 | 0.000403184 | 0.000400902
diisopropylaminoethanol | 5.40555 | 5.40696 | 1.42525 | 1.42523 | 0.000398647 | 0.000396354
diisopropylaminoethanol | 5.40837 | 5.40978 | 1.42522 | 1.42521 | 0.000393941 | 0.000391438
diisopropylaminoethanol | 5.41119 | 5.4126 | 1.42519 | 1.42518 | 0.000388803 | 0.000386064
diisopropylaminoethanol | 5.41402 | 5.41543 | 1.42517 | 1.42515 | 0.00038327 | 0.000380381
diisopropylaminoethanol | 5.41684 | 5.41826 | 1.42514 | 1.42512 | 0.000377316 | 0.000373908
diisopropylaminoethanol | 5.41967 | 5.42109 | 1.42511 | 1.42509 | 0.000370114 | 0.000366228
diisopropylaminoethanol | 5.42251 | 5.42393 | 1.42508 | 1.42506 | 0.000362627 | 0.000359622
diisopropylaminoethanol | 5.42535 | 5.42676 | 1.42505 | 1.42503 | 0.000356954 | 0.000354316
diisopropylaminoethanol | 5.42819 | 5.42961 | 1.42501 | 1.425 | 0.000351454 | 0.000348475
diisopropylaminoethanol | 5.43103 | 5.43245 | 1.42498 | 1.42496 | 0.000345582 | 0.000342774
diisopropylaminoethanol | 5.43387 | 5.4353 | 1.42495 | 1.42493 | 0.000340152 | 0.000337653
diisopropylaminoethanol | 5.43672 | 5.43815 | 1.42491 | 1.42489 | 0.00033537 | 0.000333311
diisopropylaminoethanol | 5.43957 | 5.441 | 1.42488 | 1.42486 | 0.000331497 | 0.000329899
diisopropylaminoethanol | 5.44243 | 5.44386 | 1.42484 | 1.42482 | 0.000328453 | 0.000327286
diisopropylaminoethanol | 5.44529 | 5.44672 | 1.4248 | 1.42479 | 0.0003265 | 0.000326063
diisopropylaminoethanol | 5.44815 | 5.44958 | 1.42477 | 1.42475 | 0.000325856 | 0.000325892
diisopropylaminoethanol | 5.45101 | 5.45244 | 1.42473 | 1.42471 | 0.000326191 | 0.000326726
diisopropylaminoethanol | 5.45388 | 5.45531 | 1.42469 | 1.42467 | 0.000327496 | 0.000328595
diisopropylaminoethanol | 5.45675 | 5.45818 | 1.42466 | 1.42464 | 0.000330004 | 0.000331816
diisopropylaminoethanol | 5.45962 | 5.46106 | 1.42462 | 1.4246 | 0.000333748 | 0.000335824
diisopropylaminoethanol | 5.4625 | 5.46393 | 1.42458 | 1.42457 | 0.000338081 | 0.00034058
diisopropylaminoethanol | 5.46537 | 5.46682 | 1.42455 | 1.42453 | 0.000343595 | 0.000346898
diisopropylaminoethanol | 5.46826 | 5.4697 | 1.42451 | 1.4245 | 0.000350426 | 0.000354041
diisopropylaminoethanol | 5.47114 | 5.47259 | 1.42448 | 1.42446 | 0.000357686 | 0.000361323
diisopropylaminoethanol | 5.47403 | 5.47547 | 1.42445 | 1.42443 | 0.000364749 | 0.000368055
diisopropylaminoethanol | 5.47692 | 5.47837 | 1.42442 | 1.4244 | 0.000371161 | 0.00037436
diisopropylaminoethanol | 5.47981 | 5.48126 | 1.42439 | 1.42437 | 0.000377652 | 0.000380963
diisopropylaminoethanol | 5.48271 | 5.48416 | 1.42436 | 1.42434 | 0.000384208 | 0.000387122
diisopropylaminoethanol | 5.48561 | 5.48706 | 1.42433 | 1.42432 | 0.000389703 | 0.000392043
diisopropylaminoethanol | 5.48851 | 5.48997 | 1.4243 | 1.42429 | 0.000394321 | 0.000396425
diisopropylaminoethanol | 5.49142 | 5.49288 | 1.42428 | 1.42426 | 0.000398358 | 0.000400114
diisopropylaminoethanol | 5.49433 | 5.49579 | 1.42425 | 1.42423 | 0.000401641 | 0.000403
diisopropylaminoethanol | 5.49724 | 5.4987 | 1.42422 | 1.42421 | 0.000404116 | 0.000405119
diisopropylaminoethanol | 5.50016 | 5.50162 | 1.42419 | 1.42418 | 0.000405862 | 0.000406577
diisopropylaminoethanol | 5.50308 | 5.50454 | 1.42417 | 1.42415 | 0.000407164 | 0.000407638
diisopropylaminoethanol | 5.506 | 5.50746 | 1.42414 | 1.42412 | 0.000407882 | 0.000407993
diisopropylaminoethanol | 5.50892 | 5.51039 | 1.42411 | 1.42409 | 0.000408023 | 0.000407872
diisopropylaminoethanol | 5.51185 | 5.51332 | 1.42408 | 1.42406 | 0.000407608 | 0.000407281
diisopropylaminoethanol | 5.51478 | 5.51625 | 1.42405 | 1.42403 | 0.000406816 | 0.000406277
diisopropylaminoethanol | 5.51772 | 5.51919 | 1.42402 | 1.424 | 0.00040573 | 0.000405122
diisopropylaminoethanol | 5.52065 | 5.52212 | 1.42399 | 1.42397 | 0.000404373 | 0.000403716
diisopropylaminoethanol | 5.5236 | 5.52507 | 1.42396 | 1.42394 | 0.000403178 | 0.000402673
diisopropylaminoethanol | 5.52654 | 5.52801 | 1.42392 | 1.42391 | 0.000402147 | 0.000401733
diisopropylaminoethanol | 5.52949 | 5.53096 | 1.42389 | 1.42387 | 0.000401381 | 0.000401108
diisopropylaminoethanol | 5.53244 | 5.53391 | 1.42386 | 1.42384 | 0.000400828 | 0.000400796
diisopropylaminoethanol | 5.53539 | 5.53687 | 1.42382 | 1.42381 | 0.000400793 | 0.000400971
diisopropylaminoethanol | 5.53834 | 5.53982 | 1.42379 | 1.42377 | 0.000401259 | 0.000401659
diisopropylaminoethanol | 5.5413 | 5.54278 | 1.42375 | 1.42374 | 0.000402131 | 0.000402864
diisopropylaminoethanol | 5.54427 | 5.54575 | 1.42372 | 1.4237 | 0.00040359 | 0.000404415
diisopropylaminoethanol | 5.54723 | 5.54872 | 1.42368 | 1.42367 | 0.000405183 | 0.000406107
diisopropylaminoethanol | 5.5502 | 5.55169 | 1.42365 | 1.42363 | 0.000407229 | 0.000408456
diisopropylaminoethanol | 5.55317 | 5.55466 | 1.42362 | 1.4236 | 0.000409585 | 0.000410731
diisopropylaminoethanol | 5.55615 | 5.55764 | 1.42358 | 1.42356 | 0.000411976 | 0.000413352
diisopropylaminoethanol | 5.55913 | 5.56062 | 1.42355 | 1.42353 | 0.000414785 | 0.000416221
diisopropylaminoethanol | 5.56211 | 5.5636 | 1.42351 | 1.42349 | 0.000417485 | 0.000418677
diisopropylaminoethanol | 5.56509 | 5.56659 | 1.42348 | 1.42346 | 0.000419779 | 0.000420784
diisopropylaminoethanol | 5.56808 | 5.56958 | 1.42344 | 1.42342 | 0.000421872 | 0.000422962
diisopropylaminoethanol | 5.57107 | 5.57257 | 1.42341 | 1.42339 | 0.000424071 | 0.000425166
diisopropylaminoethanol | 5.57407 | 5.57556 | 1.42337 | 1.42335 | 0.000425906 | 0.000426344
diisopropylaminoethanol | 5.57706 | 5.57856 | 1.42334 | 1.42332 | 0.000426851 | 0.00042782
diisopropylaminoethanol | 5.58007 | 5.58157 | 1.4233 | 1.42328 | 0.000429287 | 0.000431054
diisopropylaminoethanol | 5.58307 | 5.58457 | 1.42326 | 1.42324 | 0.00043302 | 0.000434882
diisopropylaminoethanol | 5.58608 | 5.58758 | 1.42322 | 1.4232 | 0.000436885 | 0.000438966
diisopropylaminoethanol | 5.58909 | 5.59059 | 1.42319 | 1.42317 | 0.000441298 | 0.000443715
diisopropylaminoethanol | 5.5921 | 5.59361 | 1.42315 | 1.42313 | 0.000446284 | 0.00044894
diisopropylaminoethanol | 5.59512 | 5.59663 | 1.42311 | 1.42309 | 0.000451813 | 0.000454668
diisopropylaminoethanol | 5.59814 | 5.59965 | 1.42307 | 1.42306 | 0.000457525 | 0.000460323
diisopropylaminoethanol | 5.60116 | 5.60267 | 1.42304 | 1.42302 | 0.00046318 | 0.000466243
diisopropylaminoethanol | 5.60419 | 5.6057 | 1.423 | 1.42298 | 0.000469574 | 0.000473026
diisopropylaminoethanol | 5.60722 | 5.60874 | 1.42296 | 1.42295 | 0.000476291 | 0.000479365
diisopropylaminoethanol | 5.61025 | 5.61177 | 1.42293 | 1.42291 | 0.000482337 | 0.000485201
diisopropylaminoethanol | 5.61329 | 5.61481 | 1.42289 | 1.42287 | 0.000488118 | 0.000490995
diisopropylaminoethanol | 5.61633 | 5.61785 | 1.42286 | 1.42284 | 0.000493907 | 0.000496886
diisopropylaminoethanol | 5.61937 | 5.6209 | 1.42282 | 1.4228 | 0.000499887 | 0.000502907
diisopropylaminoethanol | 5.62242 | 5.62394 | 1.42278 | 1.42277 | 0.000505784 | 0.000508657
diisopropylaminoethanol | 5.62547 | 5.62699 | 1.42275 | 1.42273 | 0.000511493 | 0.000514338
diisopropylaminoethanol | 5.62852 | 5.63005 | 1.42271 | 1.42269 | 0.000517098 | 0.000519646
diisopropylaminoethanol | 5.63158 | 5.63311 | 1.42268 | 1.42266 | 0.00052231 | 0.000525104
diisopropylaminoethanol | 5.63464 | 5.63617 | 1.42264 | 1.42262 | 0.000527939 | 0.000530553
diisopropylaminoethanol | 5.6377 | 5.63923 | 1.4226 | 1.42258 | 0.000532591 | 0.000534439
diisopropylaminoethanol | 5.64077 | 5.6423 | 1.42257 | 1.42254 | 0.000536636 | 0.000539432
diisopropylaminoethanol | 5.64384 | 5.64537 | 1.42253 | 1.42251 | 0.000542803 | 0.000546422
diisopropylaminoethanol | 5.64691 | 5.64845 | 1.42249 | 1.42247 | 0.000549997 | 0.000553587
diisopropylaminoethanol | 5.64999 | 5.65153 | 1.42245 | 1.42243 | 0.000557018 | 0.000560226
diisopropylaminoethanol | 5.65307 | 5.65461 | 1.42241 | 1.42239 | 0.00056347 | 0.000566867
diisopropylaminoethanol | 5.65615 | 5.65769 | 1.42237 | 1.42235 | 0.000570653 | 0.000574931
diisopropylaminoethanol | 5.65924 | 5.66078 | 1.42233 | 1.42231 | 0.000579332 | 0.000583712
diisopropylaminoethanol | 5.66233 | 5.66387 | 1.42229 | 1.42227 | 0.000587981 | 0.000592241
diisopropylaminoethanol | 5.66542 | 5.66697 | 1.42225 | 1.42223 | 0.000596717 | 0.000601534
diisopropylaminoethanol | 5.66852 | 5.67007 | 1.42221 | 1.42219 | 0.00060658 | 0.000611855
diisopropylaminoethanol | 5.67162 | 5.67317 | 1.42217 | 1.42215 | 0.000617058 | 0.000622274
diisopropylaminoethanol | 5.67472 | 5.67627 | 1.42213 | 1.42211 | 0.000627685 | 0.00063348
diisopropylaminoethanol | 5.67783 | 5.67938 | 1.42209 | 1.42207 | 0.000639744 | 0.00064641
diisopropylaminoethanol | 5.68094 | 5.68249 | 1.42205 | 1.42204 | 0.000653125 | 0.000659767
diisopropylaminoethanol | 5.68405 | 5.68561 | 1.42202 | 1.422 | 0.000666271 | 0.000672724
diisopropylaminoethanol | 5.68717 | 5.68873 | 1.42198 | 1.42196 | 0.000679286 | 0.000685789
diisopropylaminoethanol | 5.69029 | 5.69185 | 1.42194 | 1.42193 | 0.000692248 | 0.000698714
diisopropylaminoethanol | 5.69341 | 5.69498 | 1.42191 | 1.42189 | 0.000705342 | 0.000712106
diisopropylaminoethanol | 5.69654 | 5.69811 | 1.42187 | 1.42185 | 0.000718989 | 0.000725638
diisopropylaminoethanol | 5.69967 | 5.70124 | 1.42184 | 1.42182 | 0.000732066 | 0.000738407
diisopropylaminoethanol | 5.70281 | 5.70437 | 1.4218 | 1.42179 | 0.000744631 | 0.000750694
diisopropylaminoethanol | 5.70594 | 5.70751 | 1.42177 | 1.42175 | 0.000756346 | 0.000761576
diisopropylaminoethanol | 5.70909 | 5.71066 | 1.42174 | 1.42172 | 0.000766942 | 0.000772887
diisopropylaminoethanol | 5.71223 | 5.7138 | 1.4217 | 1.42168 | 0.00077942 | 0.000786139
diisopropylaminoethanol | 5.71538 | 5.71695 | 1.42166 | 1.42165 | 0.000792618 | 0.000798834
diisopropylaminoethanol | 5.71853 | 5.72011 | 1.42163 | 1.42161 | 0.000805062 | 0.000811568
diisopropylaminoethanol | 5.72168 | 5.72326 | 1.4216 | 1.42158 | 0.000818191 | 0.000825075
diisopropylaminoethanol | 5.72484 | 5.72642 | 1.42156 | 1.42154 | 0.00083197 | 0.000839094
diisopropylaminoethanol | 5.72801 | 5.72959 | 1.42153 | 1.42151 | 0.000846381 | 0.000853646
diisopropylaminoethanol | 5.73117 | 5.73275 | 1.4215 | 1.42148 | 0.00086087 | 0.000868153
diisopropylaminoethanol | 5.73434 | 5.73593 | 1.42146 | 1.42145 | 0.000875498 | 0.000882927
diisopropylaminoethanol | 5.73751 | 5.7391 | 1.42143 | 1.42142 | 0.000890403 | 0.0008978
diisopropylaminoethanol | 5.74069 | 5.74228 | 1.42141 | 1.42139 | 0.000905127 | 0.000911942
diisopropylaminoethanol | 5.74387 | 5.74546 | 1.42138 | 1.42137 | 0.000918176 | 0.000923872
diisopropylaminoethanol | 5.74705 | 5.74864 | 1.42135 | 1.42134 | 0.000929287 | 0.0009348
diisopropylaminoethanol | 5.75024 | 5.75183 | 1.42133 | 1.42131 | 0.000940331 | 0.0009455
diisopropylaminoethanol | 5.75343 | 5.75502 | 1.4213 | 1.42129 | 0.000949938 | 0.000953583
diisopropylaminoethanol | 5.75662 | 5.75822 | 1.42128 | 1.42127 | 0.000956669 | 0.000959308
diisopropylaminoethanol | 5.75982 | 5.76142 | 1.42126 | 1.42124 | 0.000961258 | 0.000962295
diisopropylaminoethanol | 5.76302 | 5.76462 | 1.42123 | 1.42122 | 0.000962614 | 0.000962424
diisopropylaminoethanol | 5.76622 | 5.76783 | 1.4212 | 1.42119 | 0.000962283 | 0.000962603
diisopropylaminoethanol | 5.76943 | 5.77104 | 1.42117 | 1.42116 | 0.000963436 | 0.000964368
diisopropylaminoethanol | 5.77264 | 5.77425 | 1.42114 | 1.42113 | 0.000964953 | 0.000964868
diisopropylaminoethanol | 5.77586 | 5.77747 | 1.42111 | 1.4211 | 0.00096408 | 0.000962635
diisopropylaminoethanol | 5.77908 | 5.78069 | 1.42108 | 1.42107 | 0.000960898 | 0.000959129
diisopropylaminoethanol | 5.7823 | 5.78391 | 1.42105 | 1.42103 | 0.000957435 | 0.000955754
diisopropylaminoethanol | 5.78553 | 5.78714 | 1.42101 | 1.421 | 0.000954072 | 0.000952309
diisopropylaminoethanol | 5.78876 | 5.79037 | 1.42098 | 1.42096 | 0.000950471 | 0.000948827
diisopropylaminoethanol | 5.79199 | 5.79361 | 1.42094 | 1.42092 | 0.00094733 | 0.000946215
diisopropylaminoethanol | 5.79522 | 5.79684 | 1.4209 | 1.42088 | 0.000945286 | 0.000944668
diisopropylaminoethanol | 5.79847 | 5.80009 | 1.42085 | 1.42083 | 0.000944431 | 0.000944635
diisopropylaminoethanol | 5.80171 | 5.80333 | 1.42081 | 1.42079 | 0.000945234 | 0.000946406
diisopropylaminoethanol | 5.80496 | 5.80658 | 1.42076 | 1.42074 | 0.000948246 | 0.000950762
diisopropylaminoethanol | 5.80821 | 5.80983 | 1.42072 | 1.4207 | 0.000953893 | 0.000957507
diisopropylaminoethanol | 5.81146 | 5.81309 | 1.42067 | 1.42065 | 0.000961619 | 0.000966142
diisopropylaminoethanol | 5.81472 | 5.81635 | 1.42063 | 1.42061 | 0.000970994 | 0.000975947
diisopropylaminoethanol | 5.81798 | 5.81962 | 1.42059 | 1.42057 | 0.000980884 | 0.000985701
diisopropylaminoethanol | 5.82125 | 5.82288 | 1.42055 | 1.42053 | 0.000990959 | 0.000996911
diisopropylaminoethanol | 5.82452 | 5.82615 | 1.42051 | 1.42049 | 0.00100365 | 0.00101048
diisopropylaminoethanol | 5.82779 | 5.82943 | 1.42047 | 1.42045 | 0.00101685 | 0.00102242
diisopropylaminoethanol | 5.83107 | 5.83271 | 1.42044 | 1.42042 | 0.00102731 | 0.00103196
diisopropylaminoethanol | 5.83435 | 5.83599 | 1.4204 | 1.42038 | 0.00103654 | 0.00104079
diisopropylaminoethanol | 5.83763 | 5.83928 | 1.42037 | 1.42035 | 0.00104447 | 0.0010475
diisopropylaminoethanol | 5.84092 | 5.84257 | 1.42034 | 1.42032 | 0.00104996 | 0.00105194
diisopropylaminoethanol | 5.84421 | 5.84586 | 1.4203 | 1.42029 | 0.00105343 | 0.00105443
diisopropylaminoethanol | 5.84751 | 5.84916 | 1.42027 | 1.42025 | 0.00105495 | 0.00105526
diisopropylaminoethanol | 5.85081 | 5.85246 | 1.42024 | 1.42022 | 0.00105541 | 0.00105527
diisopropylaminoethanol | 5.85411 | 5.85576 | 1.4202 | 1.42018 | 0.00105466 | 0.00105369
diisopropylaminoethanol | 5.85742 | 5.85907 | 1.42016 | 1.42014 | 0.00105256 | 0.00105155
diisopropylaminoethanol | 5.86073 | 5.86238 | 1.42012 | 1.4201 | 0.00105053 | 0.00104965
diisopropylaminoethanol | 5.86404 | 5.8657 | 1.42008 | 1.42006 | 0.00104884 | 0.00104818
diisopropylaminoethanol | 5.86736 | 5.86902 | 1.42004 | 1.42002 | 0.00104771 | 0.0010474
diisopropylaminoethanol | 5.87068 | 5.87234 | 1.41999 | 1.41997 | 0.00104711 | 0.00104703
diisopropylaminoethanol | 5.87401 | 5.87567 | 1.41995 | 1.41993 | 0.00104687 | 0.00104626
diisopropylaminoethanol | 5.87733 | 5.879 | 1.41991 | 1.41988 | 0.00104499 | 0.00104353
diisopropylaminoethanol | 5.88067 | 5.88234 | 1.41986 | 1.41983 | 0.00104285 | 0.00104366
diisopropylaminoethanol | 5.884 | 5.88567 | 1.41981 | 1.41978 | 0.00104592 | 0.00104881
diisopropylaminoethanol | 5.88734 | 5.88902 | 1.41976 | 1.41974 | 0.00105152 | 0.0010538
diisopropylaminoethanol | 5.89069 | 5.89236 | 1.41971 | 1.41969 | 0.00105522 | 0.00105588
diisopropylaminoethanol | 5.89404 | 5.89571 | 1.41967 | 1.41964 | 0.00105582 | 0.00105612
diisopropylaminoethanol | 5.89739 | 5.89907 | 1.41961 | 1.41959 | 0.00105778 | 0.00106109
diisopropylaminoethanol | 5.90074 | 5.90242 | 1.41956 | 1.41954 | 0.00106518 | 0.00106889
diisopropylaminoethanol | 5.9041 | 5.90578 | 1.41952 | 1.41949 | 0.00107175 | 0.00107396
diisopropylaminoethanol | 5.90747 | 5.90915 | 1.41947 | 1.41944 | 0.00107608 | 0.00107834
diisopropylaminoethanol | 5.91083 | 5.91252 | 1.41942 | 1.41939 | 0.0010807 | 0.00108317
diisopropylaminoethanol | 5.9142 | 5.91589 | 1.41937 | 1.41934 | 0.0010857 | 0.00108847
diisopropylaminoethanol | 5.91758 | 5.91927 | 1.41931 | 1.41929 | 0.00109158 | 0.00109503
diisopropylaminoethanol | 5.92096 | 5.92265 | 1.41926 | 1.41923 | 0.00109869 | 0.00110262
diisopropylaminoethanol | 5.92434 | 5.92603 | 1.41921 | 1.41918 | 0.00110703 | 0.00111201
diisopropylaminoethanol | 5.92773 | 5.92942 | 1.41915 | 1.41913 | 0.00111732 | 0.00112263
diisopropylaminoethanol | 5.93112 | 5.93281 | 1.4191 | 1.41907 | 0.00112768 | 0.00113244
diisopropylaminoethanol | 5.93451 | 5.93621 | 1.41904 | 1.41901 | 0.00113791 | 0.00114498
diisopropylaminoethanol | 5.93791 | 5.93961 | 1.41899 | 1.41896 | 0.00115409 | 0.00116441
diisopropylaminoethanol | 5.94131 | 5.94301 | 1.41893 | 1.41891 | 0.00117522 | 0.0011861
diisopropylaminoethanol | 5.94472 | 5.94642 | 1.41888 | 1.41885 | 0.00119711 | 0.00120839
diisopropylaminoethanol | 5.94813 | 5.94983 | 1.41883 | 1.41881 | 0.00121983 | 0.00123154
diisopropylaminoethanol | 5.95154 | 5.95325 | 1.41878 | 1.41876 | 0.00124358 | 0.00125605
diisopropylaminoethanol | 5.95496 | 5.95667 | 1.41874 | 1.41872 | 0.00126901 | 0.00128197
diisopropylaminoethanol | 5.95838 | 5.96009 | 1.4187 | 1.41868 | 0.00129473 | 0.00130746
diisopropylaminoethanol | 5.9618 | 5.96352 | 1.41866 | 1.41865 | 0.00132002 | 0.001332
diisopropylaminoethanol | 5.96523 | 5.96695 | 1.41863 | 1.41862 | 0.00134301 | 0.00135313
diisopropylaminoethanol | 5.96867 | 5.97038 | 1.4186 | 1.41859 | 0.0013629 | 0.00137261
diisopropylaminoethanol | 5.9721 | 5.97382 | 1.41857 | 1.41856 | 0.00138202 | 0.00139036
diisopropylaminoethanol | 5.97555 | 5.97727 | 1.41855 | 1.41854 | 0.00139708 | 0.00140209
diisopropylaminoethanol | 5.97899 | 5.98071 | 1.41853 | 1.41852 | 0.00140543 | 0.00140739
diisopropylaminoethanol | 5.98244 | 5.98417 | 1.41851 | 1.4185 | 0.00140816 | 0.00140775
diisopropylaminoethanol | 5.98589 | 5.98762 | 1.41848 | 1.41847 | 0.00140601 | 0.00140298
diisopropylaminoethanol | 5.98935 | 5.99108 | 1.41846 | 1.41844 | 0.00139892 | 0.00139424
diisopropylaminoethanol | 5.99281 | 5.99454 | 1.41843 | 1.41841 | 0.00138934 | 0.00138426
diisopropylaminoethanol | 5.99628 | 5.99801 | 1.41839 | 1.41837 | 0.00137863 | 0.00137236
diisopropylaminoethanol | 5.99974 | 6.00148 | 1.41835 | 1.41833 | 0.00136556 | 0.00135856
diisopropylaminoethanol | 6.00322 | 6.00496 | 1.41831 | 1.41829 | 0.0013517 | 0.00134479
diisopropylaminoethanol | 6.0067 | 6.00844 | 1.41827 | 1.41825 | 0.00133787 | 0.00133078
diisopropylaminoethanol | 6.01018 | 6.01192 | 1.41822 | 1.4182 | 0.00132388 | 0.00131711
diisopropylaminoethanol | 6.01366 | 6.01541 | 1.41817 | 1.41814 | 0.00131076 | 0.00130494
diisopropylaminoethanol | 6.01715 | 6.0189 | 1.41812 | 1.41809 | 0.00129967 | 0.0012949
diisopropylaminoethanol | 6.02064 | 6.02239 | 1.41806 | 1.41804 | 0.0012901 | 0.00128533
diisopropylaminoethanol | 6.02414 | 6.02589 | 1.41801 | 1.41798 | 0.00128071 | 0.00127651
diisopropylaminoethanol | 6.02764 | 6.0294 | 1.41795 | 1.41792 | 0.00127274 | 0.0012691
diisopropylaminoethanol | 6.03115 | 6.0329 | 1.41789 | 1.41786 | 0.00126562 | 0.00126247
diisopropylaminoethanol | 6.03466 | 6.03641 | 1.41783 | 1.4178 | 0.00125967 | 0.00125721
diisopropylaminoethanol | 6.03817 | 6.03993 | 1.41777 | 1.41774 | 0.00125463 | 0.00125212
diisopropylaminoethanol | 6.04169 | 6.04345 | 1.41771 | 1.41768 | 0.00124956 | 0.00124697
diisopropylaminoethanol | 6.04521 | 6.04697 | 1.41765 | 1.41762 | 0.00124395 | 0.00124074
diisopropylaminoethanol | 6.04874 | 6.0505 | 1.41759 | 1.41755 | 0.00123818 | 0.00123746
diisopropylaminoethanol | 6.05227 | 6.05403 | 1.41752 | 1.41749 | 0.00123874 | 0.00124121
diisopropylaminoethanol | 6.0558 | 6.05757 | 1.41746 | 1.41743 | 0.00124384 | 0.00124569
diisopropylaminoethanol | 6.05934 | 6.06111 | 1.4174 | 1.41736 | 0.00124691 | 0.00124781
diisopropylaminoethanol | 6.06288 | 6.06466 | 1.41733 | 1.4173 | 0.00124868 | 0.00124961
diisopropylaminoethanol | 6.06643 | 6.0682 | 1.41727 | 1.41724 | 0.00125082 | 0.00125228
diisopropylaminoethanol | 6.06998 | 6.07176 | 1.41721 | 1.41718 | 0.00125379 | 0.00125502
diisopropylaminoethanol | 6.07353 | 6.07531 | 1.41715 | 1.41712 | 0.00125614 | 0.0012574
diisopropylaminoethanol | 6.07709 | 6.07887 | 1.41709 | 1.41706 | 0.0012589 | 0.00126049
diisopropylaminoethanol | 6.08066 | 6.08244 | 1.41703 | 1.417 | 0.00126152 | 0.00126168
diisopropylaminoethanol | 6.08422 | 6.08601 | 1.41697 | 1.41694 | 0.00126107 | 0.0012602
diisopropylaminoethanol | 6.0878 | 6.08958 | 1.41691 | 1.41688 | 0.00125939 | 0.00125874
diisopropylaminoethanol | 6.09137 | 6.09316 | 1.41684 | 1.41681 | 0.00125817 | 0.00125771
diisopropylaminoethanol | 6.09495 | 6.09674 | 1.41678 | 1.41675 | 0.00125731 | 0.00125698
diisopropylaminoethanol | 6.09854 | 6.10033 | 1.41671 | 1.41668 | 0.00125669 | 0.00125636
diisopropylaminoethanol | 6.10212 | 6.10392 | 1.41665 | 1.41661 | 0.00125596 | 0.00125544
diisopropylaminoethanol | 6.10572 | 6.10752 | 1.41658 | 1.41655 | 0.00125502 | 0.00125439
diisopropylaminoethanol | 6.10931 | 6.11111 | 1.41651 | 1.41648 | 0.00125343 | 0.00125205
diisopropylaminoethanol | 6.11292 | 6.11472 | 1.41644 | 1.41641 | 0.00125092 | 0.00125057
diisopropylaminoethanol | 6.11652 | 6.11833 | 1.41637 | 1.41633 | 0.00125141 | 0.00125297
diisopropylaminoethanol | 6.12013 | 6.12194 | 1.4163 | 1.41626 | 0.00125463 | 0.00125573
diisopropylaminoethanol | 6.12374 | 6.12555 | 1.41623 | 1.41619 | 0.00125636 | 0.00125718
diisopropylaminoethanol | 6.12736 | 6.12917 | 1.41615 | 1.41612 | 0.00125823 | 0.0012595
diisopropylaminoethanol | 6.13099 | 6.1328 | 1.41608 | 1.41604 | 0.00126079 | 0.00126232
diisopropylaminoethanol | 6.13461 | 6.13643 | 1.41601 | 1.41597 | 0.00126407 | 0.00126605
diisopropylaminoethanol | 6.13824 | 6.14006 | 1.41593 | 1.41589 | 0.00126797 | 0.00126993
diisopropylaminoethanol | 6.14188 | 6.1437 | 1.41586 | 1.41582 | 0.00127211 | 0.00127483
diisopropylaminoethanol | 6.14552 | 6.14734 | 1.41578 | 1.41574 | 0.00127787 | 0.00128116
diisopropylaminoethanol | 6.14916 | 6.15099 | 1.4157 | 1.41567 | 0.00128453 | 0.00128795
diisopropylaminoethanol | 6.15281 | 6.15464 | 1.41563 | 1.41559 | 0.0012913 | 0.00129451
diisopropylaminoethanol | 6.15646 | 6.15829 | 1.41555 | 1.41551 | 0.00129755 | 0.00130081
diisopropylaminoethanol | 6.16012 | 6.16195 | 1.41548 | 1.41544 | 0.00130471 | 0.00130926
diisopropylaminoethanol | 6.16378 | 6.16561 | 1.4154 | 1.41536 | 0.00131407 | 0.00131893
diisopropylaminoethanol | 6.16745 | 6.16928 | 1.41532 | 1.41528 | 0.00132356 | 0.00132833
diisopropylaminoethanol | 6.17112 | 6.17295 | 1.41525 | 1.41521 | 0.00133308 | 0.0013378
diisopropylaminoethanol | 6.17479 | 6.17663 | 1.41517 | 1.41513 | 0.0013426 | 0.00134746
diisopropylaminoethanol | 6.17847 | 6.18031 | 1.4151 | 1.41506 | 0.00135229 | 0.00135659
diisopropylaminoethanol | 6.18215 | 6.184 | 1.41502 | 1.41498 | 0.00136015 | 0.00136366
diisopropylaminoethanol | 6.18584 | 6.18769 | 1.41494 | 1.4149 | 0.00136812 | 0.00137385
diisopropylaminoethanol | 6.18953 | 6.19138 | 1.41487 | 1.41483 | 0.00138014 | 0.00138603
diisopropylaminoethanol | 6.19323 | 6.19508 | 1.41479 | 1.41476 | 0.00139093 | 0.00139518
diisopropylaminoethanol | 6.19693 | 6.19878 | 1.41472 | 1.41468 | 0.00139903 | 0.00140264
diisopropylaminoethanol | 6.20064 | 6.20249 | 1.41465 | 1.41461 | 0.00140572 | 0.00140835
diisopropylaminoethanol | 6.20435 | 6.2062 | 1.41457 | 1.41454 | 0.0014107 | 0.00141277
diisopropylaminoethanol | 6.20806 | 6.20992 | 1.4145 | 1.41446 | 0.00141438 | 0.0014155
diisopropylaminoethanol | 6.21178 | 6.21364 | 1.41442 | 1.41438 | 0.00141633 | 0.00141706
diisopropylaminoethanol | 6.2155 | 6.21736 | 1.41435 | 1.41431 | 0.00141751 | 0.00141768
diisopropylaminoethanol | 6.21923 | 6.22109 | 1.41427 | 1.41423 | 0.00141748 | 0.00141728
diisopropylaminoethanol | 6.22296 | 6.22483 | 1.41419 | 1.41415 | 0.00141693 | 0.00141667
diisopropylaminoethanol | 6.2267 | 6.22857 | 1.41411 | 1.41406 | 0.00141618 | 0.00141571
diisopropylaminoethanol | 6.23044 | 6.23231 | 1.41402 | 1.41398 | 0.00141537 | 0.00141498
diisopropylaminoethanol | 6.23418 | 6.23606 | 1.41394 | 1.41389 | 0.00141446 | 0.00141378
diisopropylaminoethanol | 6.23793 | 6.23981 | 1.41385 | 1.4138 | 0.00141318 | 0.00141272
diisopropylaminoethanol | 6.24169 | 6.24357 | 1.41376 | 1.41372 | 0.00141215 | 0.00141152
diisopropylaminoethanol | 6.24545 | 6.24733 | 1.41367 | 1.41363 | 0.0014108 | 0.00141017
diisopropylaminoethanol | 6.24921 | 6.25109 | 1.41358 | 1.41353 | 0.00140969 | 0.00140906
diisopropylaminoethanol | 6.25298 | 6.25486 | 1.41349 | 1.41344 | 0.00140827 | 0.00140749
diisopropylaminoethanol | 6.25675 | 6.25864 | 1.41339 | 1.41335 | 0.00140679 | 0.00140611
diisopropylaminoethanol | 6.26053 | 6.26242 | 1.4133 | 1.41325 | 0.00140541 | 0.00140457
diisopropylaminoethanol | 6.26431 | 6.2662 | 1.4132 | 1.41315 | 0.0014039 | 0.00140329
diisopropylaminoethanol | 6.2681 | 6.26999 | 1.4131 | 1.41305 | 0.00140266 | 0.00140208
diisopropylaminoethanol | 6.27189 | 6.27378 | 1.413 | 1.41295 | 0.00140156 | 0.00140143
diisopropylaminoethanol | 6.27568 | 6.27758 | 1.4129 | 1.41284 | 0.00140144 | 0.00140162
diisopropylaminoethanol | 6.27948 | 6.28138 | 1.41279 | 1.41274 | 0.00140181 | 0.00140232
diisopropylaminoethanol | 6.28329 | 6.28519 | 1.41268 | 1.41263 | 0.00140298 | 0.00140369
diisopropylaminoethanol | 6.2871 | 6.289 | 1.41257 | 1.41252 | 0.00140444 | 0.00140539
diisopropylaminoethanol | 6.29091 | 6.29282 | 1.41246 | 1.41241 | 0.00140682 | 0.0014087
diisopropylaminoethanol | 6.29473 | 6.29664 | 1.41235 | 1.41229 | 0.00141062 | 0.00141272
diisopropylaminoethanol | 6.29855 | 6.30046 | 1.41224 | 1.41218 | 0.00141518 | 0.0014183
diisopropylaminoethanol | 6.30238 | 6.30429 | 1.41212 | 1.41206 | 0.00142194 | 0.00142574
diisopropylaminoethanol | 6.30621 | 6.30813 | 1.412 | 1.41194 | 0.00142975 | 0.00143412
diisopropylaminoethanol | 6.31005 | 6.31197 | 1.41189 | 1.41183 | 0.00143893 | 0.00144415
diisopropylaminoethanol | 6.31389 | 6.31581 | 1.41177 | 1.41171 | 0.00144955 | 0.00145529
diisopropylaminoethanol | 6.31774 | 6.31966 | 1.41165 | 1.41159 | 0.00146147 | 0.00146812
diisopropylaminoethanol | 6.32159 | 6.32352 | 1.41153 | 1.41147 | 0.00147476 | 0.00148163
diisopropylaminoethanol | 6.32544 | 6.32737 | 1.41141 | 1.41134 | 0.00148878 | 0.00149627
diisopropylaminoethanol | 6.3293 | 6.33124 | 1.41128 | 1.41122 | 0.001504 | 0.0015117
diisopropylaminoethanol | 6.33317 | 6.3351 | 1.41116 | 1.4111 | 0.00151973 | 0.00152818
diisopropylaminoethanol | 6.33704 | 6.33898 | 1.41104 | 1.41098 | 0.0015366 | 0.00154435
diisopropylaminoethanol | 6.34091 | 6.34285 | 1.41092 | 1.41085 | 0.00155142 | 0.00155856
diisopropylaminoethanol | 6.34479 | 6.34674 | 1.41079 | 1.41073 | 0.00156692 | 0.00157691
diisopropylaminoethanol | 6.34868 | 6.35062 | 1.41066 | 1.4106 | 0.00158769 | 0.00159809
diisopropylaminoethanol | 6.35257 | 6.35451 | 1.41054 | 1.41048 | 0.00160781 | 0.00161715
diisopropylaminoethanol | 6.35646 | 6.35841 | 1.41042 | 1.41035 | 0.00162621 | 0.00163541
diisopropylaminoethanol | 6.36036 | 6.36231 | 1.41029 | 1.41022 | 0.00164458 | 0.00165381
diisopropylaminoethanol | 6.36426 | 6.36622 | 1.41016 | 1.4101 | 0.00166282 | 0.00167146
diisopropylaminoethanol | 6.36817 | 6.37013 | 1.41003 | 1.40997 | 0.00167986 | 0.00168859
diisopropylaminoethanol | 6.37208 | 6.37404 | 1.4099 | 1.40983 | 0.00169811 | 0.00170827
diisopropylaminoethanol | 6.376 | 6.37796 | 1.40977 | 1.4097 | 0.00171858 | 0.0017287
diisopropylaminoethanol | 6.37992 | 6.38189 | 1.40964 | 1.40957 | 0.00173869 | 0.00174872
diisopropylaminoethanol | 6.38385 | 6.38582 | 1.4095 | 1.40943 | 0.00175883 | 0.00176888
diisopropylaminoethanol | 6.38778 | 6.38975 | 1.40937 | 1.4093 | 0.00177894 | 0.00178927
diisopropylaminoethanol | 6.39172 | 6.39369 | 1.40923 | 1.40916 | 0.0018 | 0.00181087
diisopropylaminoethanol | 6.39566 | 6.39764 | 1.40909 | 1.40902 | 0.00182163 | 0.00183234
diisopropylaminoethanol | 6.39961 | 6.40158 | 1.40895 | 1.40888 | 0.00184304 | 0.00185337
diisopropylaminoethanol | 6.40356 | 6.40554 | 1.40881 | 1.40874 | 0.00186316 | 0.00187242
diisopropylaminoethanol | 6.40752 | 6.4095 | 1.40867 | 1.4086 | 0.00188145 | 0.00189054
diisopropylaminoethanol | 6.41148 | 6.41346 | 1.40853 | 1.40845 | 0.0018999 | 0.0019094
diisopropylaminoethanol | 6.41545 | 6.41743 | 1.40838 | 1.4083 | 0.00191912 | 0.00192921
diisopropylaminoethanol | 6.41942 | 6.4214 | 1.40823 | 1.40815 | 0.00194016 | 0.00195168
diisopropylaminoethanol | 6.42339 | 6.42538 | 1.40808 | 1.408 | 0.00196327 | 0.00197399
diisopropylaminoethanol | 6.42737 | 6.42937 | 1.40793 | 1.40785 | 0.00198349 | 0.00199208
diisopropylaminoethanol | 6.43136 | 6.43335 | 1.40778 | 1.4077 | 0.0020007 | 0.00200997
diisopropylaminoethanol | 6.43535 | 6.43735 | 1.40762 | 1.40754 | 0.00202017 | 0.002031
diisopropylaminoethanol | 6.43935 | 6.44135 | 1.40746 | 1.40737 | 0.00204191 | 0.00205287
diisopropylaminoethanol | 6.44335 | 6.44535 | 1.40729 | 1.40721 | 0.00206365 | 0.0020742
diisopropylaminoethanol | 6.44735 | 6.44936 | 1.40713 | 1.40704 | 0.00208472 | 0.00209532
diisopropylaminoethanol | 6.45136 | 6.45337 | 1.40696 | 1.40687 | 0.00210662 | 0.0021186
diisopropylaminoethanol | 6.45538 | 6.45739 | 1.40679 | 1.4067 | 0.00213097 | 0.00214327
diisopropylaminoethanol | 6.4594 | 6.46141 | 1.40661 | 1.40652 | 0.00215582 | 0.00216861
diisopropylaminoethanol | 6.46343 | 6.46544 | 1.40643 | 1.40635 | 0.00218184 | 0.00219497
diisopropylaminoethanol | 6.46746 | 6.46947 | 1.40626 | 1.40617 | 0.00220779 | 0.00222067
diisopropylaminoethanol | 6.47149 | 6.47351 | 1.40607 | 1.40598 | 0.00223418 | 0.00224839
diisopropylaminoethanol | 6.47553 | 6.47756 | 1.40589 | 1.4058 | 0.00226287 | 0.00227695
diisopropylaminoethanol | 6.47958 | 6.48161 | 1.40571 | 1.40561 | 0.00229049 | 0.00230375
diisopropylaminoethanol | 6.48363 | 6.48566 | 1.40552 | 1.40542 | 0.00231703 | 0.00233052
diisopropylaminoethanol | 6.48769 | 6.48972 | 1.40532 | 1.40523 | 0.00234415 | 0.00235758
diisopropylaminoethanol | 6.49175 | 6.49378 | 1.40513 | 1.40503 | 0.00237041 | 0.00238273
diisopropylaminoethanol | 6.49581 | 6.49785 | 1.40493 | 1.40482 | 0.00239543 | 0.00240928
diisopropylaminoethanol | 6.49989 | 6.50192 | 1.40472 | 1.40462 | 0.00242448 | 0.00244014
diisopropylaminoethanol | 6.50396 | 6.506 | 1.40451 | 1.40441 | 0.00245534 | 0.00246991
diisopropylaminoethanol | 6.50804 | 6.51009 | 1.4043 | 1.40419 | 0.0024842 | 0.00249874
diisopropylaminoethanol | 6.51213 | 6.51418 | 1.40408 | 1.40397 | 0.0025134 | 0.00252801
diisopropylaminoethanol | 6.51622 | 6.51827 | 1.40386 | 1.40374 | 0.00254285 | 0.00255846
diisopropylaminoethanol | 6.52032 | 6.52237 | 1.40363 | 1.40351 | 0.00257488 | 0.00259224
diisopropylaminoethanol | 6.52442 | 6.52648 | 1.40339 | 1.40327 | 0.00261026 | 0.00262899
diisopropylaminoethanol | 6.52853 | 6.53059 | 1.40315 | 1.40303 | 0.00264823 | 0.00266773
diisopropylaminoethanol | 6.53264 | 6.5347 | 1.40291 | 1.40278 | 0.00268749 | 0.00270762
diisopropylaminoethanol | 6.53676 | 6.53882 | 1.40266 | 1.40253 | 0.00272846 | 0.00274988
diisopropylaminoethanol | 6.54088 | 6.54295 | 1.4024 | 1.40227 | 0.00277158 | 0.00279341
diisopropylaminoethanol | 6.54501 | 6.54708 | 1.40214 | 1.40201 | 0.00281595 | 0.00283918
diisopropylaminoethanol | 6.54914 | 6.55121 | 1.40188 | 1.40174 | 0.00286252 | 0.00288584
diisopropylaminoethanol | 6.55328 | 6.55535 | 1.40161 | 1.40147 | 0.0029093 | 0.00293353
diisopropylaminoethanol | 6.55743 | 6.5595 | 1.40133 | 1.40119 | 0.00295866 | 0.00298403
diisopropylaminoethanol | 6.56158 | 6.56365 | 1.40105 | 1.40091 | 0.00300938 | 0.00303475
diisopropylaminoethanol | 6.56573 | 6.56781 | 1.40076 | 1.40061 | 0.00306037 | 0.00308618
diisopropylaminoethanol | 6.56989 | 6.57197 | 1.40046 | 1.40031 | 0.00311205 | 0.00313843
diisopropylaminoethanol | 6.57405 | 6.57614 | 1.40015 | 1.39999 | 0.00316621 | 0.00319585
diisopropylaminoethanol | 6.57822 | 6.58031 | 1.39984 | 1.39967 | 0.00322674 | 0.00325821
diisopropylaminoethanol | 6.5824 | 6.58449 | 1.39951 | 1.39935 | 0.00329002 | 0.00332216
diisopropylaminoethanol | 6.58658 | 6.58867 | 1.39918 | 1.39901 | 0.00335484 | 0.00338781
diisopropylaminoethanol | 6.59077 | 6.59286 | 1.39884 | 1.39866 | 0.00342175 | 0.0034571
diisopropylaminoethanol | 6.59496 | 6.59706 | 1.39848 | 1.3983 | 0.0034943 | 0.00353261
diisopropylaminoethanol | 6.59915 | 6.60125 | 1.39812 | 1.39793 | 0.00357141 | 0.00361099
diisopropylaminoethanol | 6.60336 | 6.60546 | 1.39774 | 1.39755 | 0.00365199 | 0.00369451
diisopropylaminoethanol | 6.60756 | 6.60967 | 1.39735 | 1.39715 | 0.00373775 | 0.00378168
diisopropylaminoethanol | 6.61178 | 6.61388 | 1.39695 | 1.39674 | 0.00382702 | 0.00387449
diisopropylaminoethanol | 6.61599 | 6.61811 | 1.39654 | 1.39632 | 0.00392382 | 0.00397434
diisopropylaminoethanol | 6.62022 | 6.62233 | 1.39611 | 1.39589 | 0.00402574 | 0.00407905
diisopropylaminoethanol | 6.62445 | 6.62656 | 1.39566 | 1.39544 | 0.00413464 | 0.00419207
diisopropylaminoethanol | 6.62868 | 6.6308 | 1.3952 | 1.39497 | 0.00425063 | 0.00431071
diisopropylaminoethanol | 6.63292 | 6.63504 | 1.39473 | 1.39448 | 0.00437325 | 0.00443868
diisopropylaminoethanol | 6.63717 | 6.63929 | 1.39423 | 1.39397 | 0.0045067 | 0.00457766
diisopropylaminoethanol | 6.64142 | 6.64354 | 1.39371 | 1.39344 | 0.00465206 | 0.00473062
diisopropylaminoethanol | 6.64567 | 6.6478 | 1.39317 | 1.39289 | 0.00481244 | 0.00489674
diisopropylaminoethanol | 6.64993 | 6.65207 | 1.39261 | 1.39232 | 0.00498336 | 0.00507346
diisopropylaminoethanol | 6.6542 | 6.65634 | 1.39202 | 1.39172 | 0.00516756 | 0.00526572
diisopropylaminoethanol | 6.65847 | 6.66061 | 1.39141 | 1.39109 | 0.00536764 | 0.00547434
diisopropylaminoethanol | 6.66275 | 6.66489 | 1.39077 | 1.39043 | 0.0055867 | 0.00570452
diisopropylaminoethanol | 6.66703 | 6.66918 | 1.39009 | 1.38974 | 0.00582737 | 0.0059559
diisopropylaminoethanol | 6.67132 | 6.67347 | 1.38938 | 1.38901 | 0.006092 | 0.00623674
diisopropylaminoethanol | 6.67562 | 6.67777 | 1.38863 | 1.38824 | 0.00638952 | 0.00654961
diisopropylaminoethanol | 6.67992 | 6.68207 | 1.38784 | 1.38743 | 0.00671862 | 0.00689911
diisopropylaminoethanol | 6.68422 | 6.68638 | 1.38701 | 1.38657 | 0.00709269 | 0.00729917
diisopropylaminoethanol | 6.68853 | 6.69069 | 1.38612 | 1.38566 | 0.00751852 | 0.00775246
diisopropylaminoethanol | 6.69285 | 6.69501 | 1.38519 | 1.3847 | 0.00800347 | 0.00827273
diisopropylaminoethanol | 6.69717 | 6.69934 | 1.3842 | 1.38369 | 0.00856107 | 0.00887055
diisopropylaminoethanol | 6.7015 | 6.70367 | 1.38316 | 1.38262 | 0.00920485 | 0.00956708
diisopropylaminoethanol | 6.70583 | 6.708 | 1.38206 | 1.38149 | 0.00995838 | 0.0103813
diisopropylaminoethanol | 6.71017 | 6.71234 | 1.38091 | 1.38032 | 0.0108411 | 0.0113436
diisopropylaminoethanol | 6.71452 | 6.71669 | 1.37972 | 1.37912 | 0.0118908 | 0.0124821
diisopropylaminoethanol | 6.71887 | 6.72105 | 1.3785 | 1.3779 | 0.0131214 | 0.0138178
diisopropylaminoethanol | 6.72322 | 6.7254 | 1.37726 | 1.37669 | 0.0145794 | 0.0154664
diisopropylaminoethanol | 6.72759 | 6.72977 | 1.37618 | 1.37565 | 0.0163535 | 0.0173041
diisopropylaminoethanol | 6.73195 | 6.73414 | 1.37517 | 1.3747 | 0.0183255 | 0.0194186
diisopropylaminoethanol | 6.73633 | 6.73851 | 1.37432 | 1.37404 | 0.0206278 | 0.0218988
diisopropylaminoethanol | 6.7407 | 6.7429 | 1.37386 | 1.37381 | 0.0232231 | 0.02459
diisopropylaminoethanol | 6.74509 | 6.74728 | 1.3739 | 1.37413 | 0.025977 | 0.0273506
diisopropylaminoethanol | 6.74948 | 6.75168 | 1.3745 | 1.375 | 0.0286823 | 0.029945
diisopropylaminoethanol | 6.75387 | 6.75607 | 1.37563 | 1.37634 | 0.0311031 | 0.032129
diisopropylaminoethanol | 6.75828 | 6.76048 | 1.3771 | 1.37786 | 0.0330002 | 0.0337176
diisopropylaminoethanol | 6.76268 | 6.76489 | 1.37858 | 1.37922 | 0.0343003 | 0.0347685
diisopropylaminoethanol | 6.7671 | 6.7693 | 1.37976 | 1.38018 | 0.0351574 | 0.0355054
diisopropylaminoethanol | 6.77151 | 6.77373 | 1.38047 | 1.38067 | 0.0358629 | 0.036268
diisopropylaminoethanol | 6.77594 | 6.77815 | 1.38078 | 1.38084 | 0.0367493 | 0.0373248
diisopropylaminoethanol | 6.78037 | 6.78259 | 1.38088 | 1.38093 | 0.0380101 | 0.0388189
diisopropylaminoethanol | 6.7848 | 6.78703 | 1.38103 | 1.3812 | 0.0397441 | 0.040768
diisopropylaminoethanol | 6.78925 | 6.79147 | 1.38148 | 1.38186 | 0.0418687 | 0.043027
diisopropylaminoethanol | 6.79369 | 6.79592 | 1.38237 | 1.38302 | 0.044228 | 0.0454486
diisopropylaminoethanol | 6.79815 | 6.80038 | 1.3838 | 1.38471 | 0.0466632 | 0.047849
diisopropylaminoethanol | 6.80261 | 6.80484 | 1.38576 | 1.38693 | 0.0489969 | 0.0500874
diisopropylaminoethanol | 6.80707 | 6.80931 | 1.38824 | 1.38967 | 0.0510987 | 0.0520047
diisopropylaminoethanol | 6.81154 | 6.81378 | 1.3912 | 1.39282 | 0.0527828 | 0.0534206
diisopropylaminoethanol | 6.81602 | 6.81826 | 1.3945 | 1.39622 | 0.0539059 | 0.0542259
diisopropylaminoethanol | 6.8205 | 6.82275 | 1.39795 | 1.39966 | 0.0543759 | 0.0543684
diisopropylaminoethanol | 6.82499 | 6.82724 | 1.40134 | 1.40296 | 0.0542109 | 0.0539208
diisopropylaminoethanol | 6.82949 | 6.83174 | 1.40452 | 1.406 | 0.0535025 | 0.0529752
diisopropylaminoethanol | 6.83399 | 6.83624 | 1.4074 | 1.40872 | 0.0523561 | 0.0516543
diisopropylaminoethanol | 6.83849 | 6.84075 | 1.40997 | 1.41112 | 0.0508729 | 0.0500141
diisopropylaminoethanol | 6.84301 | 6.84526 | 1.41218 | 1.41313 | 0.0490845 | 0.0481034
diisopropylaminoethanol | 6.84752 | 6.84979 | 1.41397 | 1.41471 | 0.0470826 | 0.0460309
diisopropylaminoethanol | 6.85205 | 6.85431 | 1.41533 | 1.41583 | 0.04496 | 0.0438879
diisopropylaminoethanol | 6.85658 | 6.85885 | 1.41623 | 1.41652 | 0.0428325 | 0.0418101
diisopropylaminoethanol | 6.86112 | 6.86339 | 1.41673 | 1.41686 | 0.0408295 | 0.0398915
diisopropylaminoethanol | 6.86566 | 6.86793 | 1.41692 | 1.41692 | 0.0390047 | 0.0381826
diisopropylaminoethanol | 6.87021 | 6.87248 | 1.41687 | 1.41679 | 0.0374323 | 0.0367536
diisopropylaminoethanol | 6.87476 | 6.87704 | 1.4167 | 1.41662 | 0.0361409 | 0.0355863
diisopropylaminoethanol | 6.87932 | 6.8816 | 1.41655 | 1.4165 | 0.035078 | 0.0346044
diisopropylaminoethanol | 6.88389 | 6.88617 | 1.41647 | 1.41646 | 0.0341514 | 0.0337083
diisopropylaminoethanol | 6.88846 | 6.89075 | 1.41648 | 1.4165 | 0.0332598 | 0.0327992
diisopropylaminoethanol | 6.89304 | 6.89533 | 1.41652 | 1.41653 | 0.0323209 | 0.0318216
diisopropylaminoethanol | 6.89762 | 6.89992 | 1.41653 | 1.4165 | 0.0313071 | 0.0307772
diisopropylaminoethanol | 6.90221 | 6.90451 | 1.41644 | 1.41634 | 0.030233 | 0.0296801
diisopropylaminoethanol | 6.90681 | 6.90911 | 1.41619 | 1.416 | 0.0291264 | 0.028581
diisopropylaminoethanol | 6.91141 | 6.91372 | 1.41576 | 1.41547 | 0.0280562 | 0.0275634
diisopropylaminoethanol | 6.91602 | 6.91833 | 1.41514 | 1.41479 | 0.0271139 | 0.0267135
diisopropylaminoethanol | 6.92064 | 6.92295 | 1.41442 | 1.41405 | 0.0263636 | 0.0260656
diisopropylaminoethanol | 6.92526 | 6.92757 | 1.41368 | 1.41333 | 0.0258169 | 0.0256123
diisopropylaminoethanol | 6.92989 | 6.9322 | 1.413 | 1.41269 | 0.0254437 | 0.025307
diisopropylaminoethanol | 6.93452 | 6.93684 | 1.41242 | 1.41218 | 0.0251893 | 0.0250851
diisopropylaminoethanol | 6.93916 | 6.94148 | 1.41197 | 1.4118 | 0.024982 | 0.0248702
diisopropylaminoethanol | 6.94381 | 6.94613 | 1.41165 | 1.41152 | 0.0247406 | 0.024582
diisopropylaminoethanol | 6.94846 | 6.95079 | 1.4114 | 1.41126 | 0.0243907 | 0.0241621
diisopropylaminoethanol | 6.95312 | 6.95545 | 1.41111 | 1.41093 | 0.0239061 | 0.0236254
diisopropylaminoethanol | 6.95778 | 6.96012 | 1.41072 | 1.41047 | 0.0233331 | 0.0230305
diisopropylaminoethanol | 6.96246 | 6.96479 | 1.41018 | 1.40985 | 0.0227332 | 0.0224463
diisopropylaminoethanol | 6.96713 | 6.96947 | 1.40949 | 1.4091 | 0.0221809 | 0.0219419
diisopropylaminoethanol | 6.97182 | 6.97416 | 1.40869 | 1.40827 | 0.0217283 | 0.0215384
diisopropylaminoethanol | 6.97651 | 6.97885 | 1.40784 | 1.4074 | 0.0213702 | 0.0212231
diisopropylaminoethanol | 6.9812 | 6.98355 | 1.40694 | 1.40648 | 0.0210995 | 0.0209996
diisopropylaminoethanol | 6.98591 | 6.98826 | 1.40601 | 1.40554 | 0.0209224 | 0.0208682
diisopropylaminoethanol | 6.99062 | 6.99297 | 1.40507 | 1.40459 | 0.0208368 | 0.0208233
diisopropylaminoethanol | 6.99533 | 6.99769 | 1.40412 | 1.40364 | 0.0208276 | 0.0208494
diisopropylaminoethanol | 7.00005 | 7.00242 | 1.40316 | 1.40267 | 0.0208886 | 0.0209483
diisopropylaminoethanol | 7.00478 | 7.00715 | 1.40219 | 1.40171 | 0.0210259 | 0.0211232
diisopropylaminoethanol | 7.00952 | 7.01189 | 1.40123 | 1.40075 | 0.0212351 | 0.0213645
diisopropylaminoethanol | 7.01426 | 7.01663 | 1.40027 | 1.39979 | 0.0215133 | 0.0216798
diisopropylaminoethanol | 7.019 | 7.02138 | 1.39931 | 1.39884 | 0.0218665 | 0.0220723
diisopropylaminoethanol | 7.02376 | 7.02614 | 1.39837 | 1.39791 | 0.0222907 | 0.0225261
diisopropylaminoethanol | 7.02852 | 7.0309 | 1.39744 | 1.39698 | 0.0227763 | 0.0230439
diisopropylaminoethanol | 7.03329 | 7.03567 | 1.39653 | 1.39607 | 0.0233271 | 0.0236303
diisopropylaminoethanol | 7.03806 | 7.04045 | 1.39562 | 1.39518 | 0.0239544 | 0.0242994
diisopropylaminoethanol | 7.04284 | 7.04523 | 1.39474 | 1.39432 | 0.0246602 | 0.0250382
diisopropylaminoethanol | 7.04762 | 7.05002 | 1.3939 | 1.39348 | 0.0254291 | 0.0258372
diisopropylaminoethanol | 7.05242 | 7.05482 | 1.39308 | 1.39267 | 0.0262637 | 0.0267138
diisopropylaminoethanol | 7.05722 | 7.05962 | 1.39229 | 1.39191 | 0.0271833 | 0.027674
diisopropylaminoethanol | 7.06202 | 7.06443 | 1.39154 | 1.39119 | 0.028184 | 0.0287145
diisopropylaminoethanol | 7.06683 | 7.06924 | 1.39086 | 1.39055 | 0.029269 | 0.02984
diisopropylaminoethanol | 7.07165 | 7.07407 | 1.39026 | 1.38999 | 0.0304294 | 0.0310344
diisopropylaminoethanol | 7.07648 | 7.07889 | 1.38975 | 1.38953 | 0.031653 | 0.0322861
diisopropylaminoethanol | 7.08131 | 7.08373 | 1.38935 | 1.38919 | 0.0329276 | 0.0335774
diisopropylaminoethanol | 7.08615 | 7.08857 | 1.38907 | 1.38897 | 0.034229 | 0.034879
diisopropylaminoethanol | 7.09099 | 7.09342 | 1.38891 | 1.38889 | 0.0355263 | 0.0361624
diisopropylaminoethanol | 7.09585 | 7.09828 | 1.38889 | 1.38892 | 0.0367796 | 0.0373759
diisopropylaminoethanol | 7.10071 | 7.10314 | 1.38897 | 1.38903 | 0.0379462 | 0.0384867
diisopropylaminoethanol | 7.10557 | 7.10801 | 1.38911 | 1.38919 | 0.0389946 | 0.0394636
diisopropylaminoethanol | 7.11044 | 7.11288 | 1.38926 | 1.38931 | 0.0398962 | 0.0402903
diisopropylaminoethanol | 7.11532 | 7.11776 | 1.38933 | 1.38932 | 0.040651 | 0.0409836
diisopropylaminoethanol | 7.12021 | 7.12265 | 1.38926 | 1.38913 | 0.0412946 | 0.041593
diisopropylaminoethanol | 7.1251 | 7.12755 | 1.38895 | 1.38869 | 0.0418941 | 0.0422118
diisopropylaminoethanol | 7.13 | 7.13245 | 1.38836 | 1.38795 | 0.0425627 | 0.0429639
diisopropylaminoethanol | 7.1349 | 7.13736 | 1.38747 | 1.38692 | 0.0434374 | 0.0440018
diisopropylaminoethanol | 7.13981 | 7.14227 | 1.38633 | 1.38569 | 0.0446805 | 0.04549
diisopropylaminoethanol | 7.14473 | 7.1472 | 1.38504 | 1.38441 | 0.0464568 | 0.0475891
diisopropylaminoethanol | 7.14966 | 7.15213 | 1.38382 | 1.38332 | 0.0489021 | 0.0503962
diisopropylaminoethanol | 7.15459 | 7.15706 | 1.38295 | 1.38276 | 0.0520729 | 0.0539183
diisopropylaminoethanol | 7.15953 | 7.162 | 1.38279 | 1.38311 | 0.0559108 | 0.0579976
diisopropylaminoethanol | 7.16448 | 7.16695 | 1.38374 | 1.38471 | 0.0601149 | 0.0621836
diisopropylaminoethanol | 7.16943 | 7.17191 | 1.386 | 1.38758 | 0.0641138 | 0.0658131
diisopropylaminoethanol | 7.17439 | 7.17687 | 1.38938 | 1.39128 | 0.0671979 | 0.0682263
diisopropylaminoethanol | 7.17936 | 7.18184 | 1.39318 | 1.39498 | 0.068899 | 0.0692544
diisopropylaminoethanol | 7.18433 | 7.18682 | 1.3966 | 1.398 | 0.0693477 | 0.0692609
diisopropylaminoethanol | 7.18931 | 7.1918 | 1.39915 | 1.40006 | 0.0690819 | 0.0688887
diisopropylaminoethanol | 7.1943 | 7.1968 | 1.40076 | 1.40129 | 0.0687492 | 0.068712
diisopropylaminoethanol | 7.19929 | 7.20179 | 1.4017 | 1.40203 | 0.0688128 | 0.0690809
diisopropylaminoethanol | 7.20429 | 7.2068 | 1.40235 | 1.4027 | 0.0695283 | 0.0701591
diisopropylaminoethanol | 7.2093 | 7.21181 | 1.40314 | 1.40372 | 0.0709553 | 0.0719009
diisopropylaminoethanol | 7.21432 | 7.21683 | 1.4045 | 1.40551 | 0.0729631 | 0.0740909
diisopropylaminoethanol | 7.21934 | 7.22185 | 1.4068 | 1.40837 | 0.0752162 | 0.0762514
diisopropylaminoethanol | 7.22437 | 7.22689 | 1.41021 | 1.41226 | 0.0771098 | 0.0777136
diisopropylaminoethanol | 7.22941 | 7.23193 | 1.41447 | 1.41673 | 0.0780028 | 0.0779388
diisopropylaminoethanol | 7.23445 | 7.23697 | 1.41896 | 1.42106 | 0.0775134 | 0.0767437
diisopropylaminoethanol | 7.2395 | 7.24203 | 1.42296 | 1.42458 | 0.0756757 | 0.0743805
diisopropylaminoethanol | 7.24456 | 7.24709 | 1.42588 | 1.42686 | 0.0729402 | 0.0714503
diisopropylaminoethanol | 7.24962 | 7.25216 | 1.42755 | 1.42799 | 0.0700006 | 0.0686593
diisopropylaminoethanol | 7.25469 | 7.25723 | 1.42827 | 1.42845 | 0.0674549 | 0.066384
diisopropylaminoethanol | 7.25977 | 7.26231 | 1.4286 | 1.42872 | 0.0654097 | 0.0644709
diisopropylaminoethanol | 7.26486 | 7.2674 | 1.42881 | 1.42879 | 0.0635121 | 0.0625024
diisopropylaminoethanol | 7.26995 | 7.2725 | 1.42861 | 1.42819 | 0.0614533 | 0.0604052
diisopropylaminoethanol | 7.27505 | 7.2776 | 1.42752 | 1.42658 | 0.0594325 | 0.0586229
diisopropylaminoethanol | 7.28016 | 7.28271 | 1.42539 | 1.424 | 0.058053 | 0.0577984
diisopropylaminoethanol | 7.28527 | 7.28783 | 1.42249 | 1.4209 | 0.0579118 | 0.0584415
diisopropylaminoethanol | 7.29039 | 7.29296 | 1.41934 | 1.41789 | 0.0594211 | 0.0608763
diisopropylaminoethanol | 7.29552 | 7.29809 | 1.41667 | 1.4158 | 0.0628132 | 0.0652113
diisopropylaminoethanol | 7.30066 | 7.30323 | 1.41544 | 1.4157 | 0.0680033 | 0.0710725
diisopropylaminoethanol | 7.3058 | 7.30838 | 1.41668 | 1.41841 | 0.0742522 | 0.0773286
diisopropylaminoethanol | 7.31095 | 7.31353 | 1.42087 | 1.4239 | 0.0800747 | 0.0822787
diisopropylaminoethanol | 7.31611 | 7.31869 | 1.4273 | 1.4308 | 0.0837982 | 0.084592
diisopropylaminoethanol | 7.32127 | 7.32386 | 1.43415 | 1.43714 | 0.0847325 | 0.0844008
diisopropylaminoethanol | 7.32645 | 7.32904 | 1.4397 | 1.44187 | 0.083856 | 0.083358
diisopropylaminoethanol | 7.33163 | 7.33422 | 1.44385 | 1.44589 | 0.0830995 | 0.0831587
diisopropylaminoethanol | 7.33681 | 7.33941 | 1.44827 | 1.45119 | 0.0834622 | 0.0837878
diisopropylaminoethanol | 7.34201 | 7.34461 | 1.45474 | 1.45882 | 0.0838243 | 0.0832308
diisopropylaminoethanol | 7.34721 | 7.34981 | 1.46318 | 1.46742 | 0.0817425 | 0.0792633
diisopropylaminoethanol | 7.35242 | 7.35503 | 1.47119 | 1.47423 | 0.0758908 | 0.0718627
diisopropylaminoethanol | 7.35763 | 7.36025 | 1.47643 | 1.47781 | 0.0674805 | 0.0630129
diisopropylaminoethanol | 7.36286 | 7.36547 | 1.47849 | 1.47859 | 0.0586623 | 0.0545413
diisopropylaminoethanol | 7.36809 | 7.37071 | 1.47824 | 1.47755 | 0.0507046 | 0.0471647
diisopropylaminoethanol | 7.37333 | 7.37595 | 1.47658 | 1.47539 | 0.0439222 | 0.0409785
diisopropylaminoethanol | 7.37857 | 7.3812 | 1.47403 | 1.47256 | 0.0383358 | 0.0359884
diisopropylaminoethanol | 7.38383 | 7.38646 | 1.47103 | 1.46949 | 0.0339211 | 0.0321097
diisopropylaminoethanol | 7.38909 | 7.39172 | 1.46796 | 1.46648 | 0.0305223 | 0.0291248
diisopropylaminoethanol | 7.39436 | 7.39699 | 1.46506 | 1.46369 | 0.0278742 | 0.0267392
diisopropylaminoethanol | 7.39963 | 7.40227 | 1.46236 | 1.46107 | 0.0256949 | 0.0247255
diisopropylaminoethanol | 7.40492 | 7.40756 | 1.45979 | 1.45853 | 0.0238245 | 0.022989
diisopropylaminoethanol | 7.41021 | 7.41286 | 1.45727 | 1.45601 | 0.022222 | 0.0215259
diisopropylaminoethanol | 7.41551 | 7.41816 | 1.45476 | 1.45352 | 0.0209016 | 0.0203492
diisopropylaminoethanol | 7.42081 | 7.42347 | 1.4523 | 1.45108 | 0.0198659 | 0.0194538
diisopropylaminoethanol | 7.42613 | 7.42879 | 1.44988 | 1.4487 | 0.0191102 | 0.0188321
diisopropylaminoethanol | 7.43145 | 7.43411 | 1.44755 | 1.44642 | 0.0186167 | 0.0184604
diisopropylaminoethanol | 7.43678 | 7.43945 | 1.44532 | 1.44425 | 0.0183633 | 0.0183195
diisopropylaminoethanol | 7.44211 | 7.44479 | 1.44321 | 1.4422 | 0.0183265 | 0.0183826
diisopropylaminoethanol | 7.44746 | 7.45013 | 1.44122 | 1.44028 | 0.0184815 | 0.0186237
diisopropylaminoethanol | 7.45281 | 7.45549 | 1.43937 | 1.43848 | 0.0188063 | 0.0190245
diisopropylaminoethanol | 7.45817 | 7.46085 | 1.43763 | 1.4368 | 0.0192778 | 0.0195682
diisopropylaminoethanol | 7.46354 | 7.46623 | 1.43599 | 1.43521 | 0.0198965 | 0.0202632
diisopropylaminoethanol | 7.46891 | 7.4716 | 1.43445 | 1.43371 | 0.0206751 | 0.0211409
diisopropylaminoethanol | 7.4743 | 7.47699 | 1.433 | 1.43232 | 0.0216674 | 0.0222612
diisopropylaminoethanol | 7.47969 | 7.48239 | 1.4317 | 1.43114 | 0.0229287 | 0.0236701
diisopropylaminoethanol | 7.48509 | 7.48779 | 1.43066 | 1.43028 | 0.0244881 | 0.025378
diisopropylaminoethanol | 7.49049 | 7.4932 | 1.43003 | 1.42992 | 0.026324 | 0.0273126
diisopropylaminoethanol | 7.49591 | 7.49862 | 1.42998 | 1.4302 | 0.0283142 | 0.0292993
diisopropylaminoethanol | 7.50133 | 7.50404 | 1.4306 | 1.43116 | 0.0302293 | 0.0310631
diisopropylaminoethanol | 7.50676 | 7.50948 | 1.43186 | 1.43266 | 0.0317626 | 0.0323016
diisopropylaminoethanol | 7.5122 | 7.51492 | 1.43353 | 1.43443 | 0.0326686 | 0.0328582
diisopropylaminoethanol | 7.51764 | 7.52037 | 1.43531 | 1.43614 | 0.0328812 | 0.0327541
diisopropylaminoethanol | 7.5231 | 7.52583 | 1.43691 | 1.4376 | 0.0324995 | 0.0321476
diisopropylaminoethanol | 7.52856 | 7.53129 | 1.43821 | 1.43874 | 0.0317161 | 0.0312251
diisopropylaminoethanol | 7.53403 | 7.53677 | 1.43919 | 1.43957 | 0.030683 | 0.0301006
diisopropylaminoethanol | 7.5395 | 7.54225 | 1.43987 | 1.44009 | 0.0294826 | 0.0288341
diisopropylaminoethanol | 7.54499 | 7.54774 | 1.44024 | 1.44029 | 0.0281621 | 0.0274768
diisopropylaminoethanol | 7.55048 | 7.55323 | 1.44025 | 1.44011 | 0.0267966 | 0.026138
diisopropylaminoethanol | 7.55598 | 7.55874 | 1.43989 | 1.43959 | 0.0255232 | 0.0249677
diisopropylaminoethanol | 7.56149 | 7.56425 | 1.43924 | 1.43885 | 0.0244875 | 0.0240818
diisopropylaminoethanol | 7.56701 | 7.56977 | 1.43845 | 1.43806 | 0.0237553 | 0.0235021
diisopropylaminoethanol | 7.57254 | 7.5753 | 1.43768 | 1.43734 | 0.0233106 | 0.0231718
diisopropylaminoethanol | 7.57807 | 7.58084 | 1.43704 | 1.43678 | 0.0230591 | 0.0229555
diisopropylaminoethanol | 7.58361 | 7.58639 | 1.43655 | 1.43632 | 0.0228458 | 0.0227291
diisopropylaminoethanol | 7.58916 | 7.59194 | 1.4361 | 1.43587 | 0.0226061 | 0.02248
diisopropylaminoethanol | 7.59472 | 7.5975 | 1.43562 | 1.43536 | 0.0223579 | 0.022251
diisopropylaminoethanol | 7.60029 | 7.60307 | 1.43509 | 1.43482 | 0.0221658 | 0.0221093
diisopropylaminoethanol | 7.60586 | 7.60865 | 1.43454 | 1.43427 | 0.0220846 | 0.0220935
diisopropylaminoethanol | 7.61144 | 7.61424 | 1.43402 | 1.43379 | 0.0221437 | 0.0222353
diisopropylaminoethanol | 7.61703 | 7.61983 | 1.4336 | 1.43346 | 0.0223638 | 0.0225212
diisopropylaminoethanol | 7.62263 | 7.62543 | 1.4334 | 1.4334 | 0.0226894 | 0.0228517
diisopropylaminoethanol | 7.62824 | 7.63105 | 1.43348 | 1.43363 | 0.0229915 | 0.0230834
diisopropylaminoethanol | 7.63385 | 7.63666 | 1.43382 | 1.43406 | 0.0231089 | 0.0230555
diisopropylaminoethanol | 7.63948 | 7.64229 | 1.43432 | 1.43456 | 0.0229056 | 0.0226523
diisopropylaminoethanol | 7.64511 | 7.64793 | 1.43477 | 1.4349 | 0.0223001 | 0.0218549
diisopropylaminoethanol | 7.65075 | 7.65357 | 1.43493 | 1.43485 | 0.0213497 | 0.020815
diisopropylaminoethanol | 7.6564 | 7.65923 | 1.43465 | 1.43434 | 0.0202921 | 0.0198132
diisopropylaminoethanol | 7.66205 | 7.66489 | 1.43395 | 1.43352 | 0.0194039 | 0.0190746
diisopropylaminoethanol | 7.66772 | 7.67056 | 1.43305 | 1.43258 | 0.0188297 | 0.0186682
diisopropylaminoethanol | 7.67339 | 7.67623 | 1.43212 | 1.43169 | 0.0185757 | 0.0185451
diisopropylaminoethanol | 7.67908 | 7.68192 | 1.43129 | 1.43094 | 0.018566 | 0.0186269
diisopropylaminoethanol | 7.68477 | 7.68761 | 1.43063 | 1.43036 | 0.0187166 | 0.0188201
diisopropylaminoethanol | 7.69046 | 7.69332 | 1.43015 | 1.42997 | 0.0189278 | 0.0190298
diisopropylaminoethanol | 7.69617 | 7.69903 | 1.42984 | 1.42973 | 0.0191221 | 0.0191922
diisopropylaminoethanol | 7.70189 | 7.70475 | 1.42965 | 1.42959 | 0.0192419 | 0.01926
diisopropylaminoethanol | 7.70761 | 7.71048 | 1.42954 | 1.4295 | 0.0192462 | 0.019205
diisopropylaminoethanol | 7.71334 | 7.71621 | 1.42945 | 1.4294 | 0.0191349 | 0.0190353
diisopropylaminoethanol | 7.71909 | 7.72196 | 1.42933 | 1.42925 | 0.0189127 | 0.018767
diisopropylaminoethanol | 7.72484 | 7.72771 | 1.42914 | 1.42901 | 0.0186044 | 0.0184334
diisopropylaminoethanol | 7.73059 | 7.73348 | 1.42886 | 1.42868 | 0.018253 | 0.0180687
diisopropylaminoethanol | 7.73636 | 7.73925 | 1.42848 | 1.42825 | 0.0178843 | 0.0177031
diisopropylaminoethanol | 7.74214 | 7.74503 | 1.428 | 1.42773 | 0.0175339 | 0.0173769
diisopropylaminoethanol | 7.74792 | 7.75082 | 1.42744 | 1.42714 | 0.0172342 | 0.0171093
diisopropylaminoethanol | 7.75371 | 7.75661 | 1.42682 | 1.4265 | 0.0170009 | 0.0169089
diisopropylaminoethanol | 7.75952 | 7.76242 | 1.42617 | 1.42584 | 0.0168338 | 0.0167795
diisopropylaminoethanol | 7.76533 | 7.76823 | 1.42551 | 1.42517 | 0.0167422 | 0.0167202
diisopropylaminoethanol | 7.77115 | 7.77406 | 1.42485 | 1.42452 | 0.0167082 | 0.0167036
diisopropylaminoethanol | 7.77697 | 7.77989 | 1.4242 | 1.42387 | 0.0167056 | 0.016714
diisopropylaminoethanol | 7.78281 | 7.78573 | 1.42354 | 1.4232 | 0.016732 | 0.0167586
diisopropylaminoethanol | 7.78865 | 7.79158 | 1.42286 | 1.42251 | 0.0167948 | 0.0168417
diisopropylaminoethanol | 7.79451 | 7.79744 | 1.42216 | 1.4218 | 0.0169037 | 0.0169816
diisopropylaminoethanol | 7.80037 | 7.80331 | 1.42144 | 1.42107 | 0.0170737 | 0.0171875
diisopropylaminoethanol | 7.80624 | 7.80918 | 1.42071 | 1.42034 | 0.0173184 | 0.0174696
diisopropylaminoethanol | 7.81212 | 7.81507 | 1.41997 | 1.41961 | 0.0176438 | 0.0178429
diisopropylaminoethanol | 7.81801 | 7.82096 | 1.41926 | 1.41891 | 0.0180628 | 0.0183084
diisopropylaminoethanol | 7.82391 | 7.82686 | 1.41857 | 1.41825 | 0.0185775 | 0.0188725
diisopropylaminoethanol | 7.82982 | 7.83278 | 1.41795 | 1.41765 | 0.0191889 | 0.0195316
diisopropylaminoethanol | 7.83573 | 7.8387 | 1.41739 | 1.41714 | 0.0198977 | 0.0202885
diisopropylaminoethanol | 7.84166 | 7.84463 | 1.41692 | 1.41673 | 0.0207052 | 0.0211457
diisopropylaminoethanol | 7.84759 | 7.85056 | 1.41658 | 1.41647 | 0.0216075 | 0.0220919
diisopropylaminoethanol | 7.85354 | 7.85651 | 1.41641 | 1.41641 | 0.0225917 | 0.0231042
diisopropylaminoethanol | 7.85949 | 7.86247 | 1.41646 | 1.41657 | 0.0236184 | 0.024132
diisopropylaminoethanol | 7.86545 | 7.86843 | 1.41675 | 1.417 | 0.024634 | 0.0251159
diisopropylaminoethanol | 7.87142 | 7.87441 | 1.41731 | 1.41769 | 0.0255691 | 0.0259801
diisopropylaminoethanol | 7.8774 | 7.88039 | 1.41814 | 1.41866 | 0.0263373 | 0.0266224
diisopropylaminoethanol | 7.88339 | 7.88638 | 1.41923 | 1.41984 | 0.0268262 | 0.0269269
diisopropylaminoethanol | 7.88938 | 7.89239 | 1.42048 | 1.42113 | 0.0269168 | 0.0267843
diisopropylaminoethanol | 7.89539 | 7.8984 | 1.42176 | 1.42234 | 0.0265264 | 0.0261371
diisopropylaminoethanol | 7.90141 | 7.90442 | 1.42285 | 1.42326 | 0.0256286 | 0.0250198
diisopropylaminoethanol | 7.90743 | 7.91045 | 1.42356 | 1.42372 | 0.0243301 | 0.0235888
diisopropylaminoethanol | 7.91347 | 7.91649 | 1.42376 | 1.42366 | 0.0228229 | 0.0220596
diisopropylaminoethanol | 7.91951 | 7.92253 | 1.42344 | 1.42311 | 0.0213225 | 0.0206293
diisopropylaminoethanol | 7.92556 | 7.92859 | 1.42269 | 1.42219 | 0.0199954 | 0.0194275
diisopropylaminoethanol | 7.93162 | 7.93466 | 1.42163 | 1.42103 | 0.0189307 | 0.0185062
diisopropylaminoethanol | 7.93769 | 7.94073 | 1.42039 | 1.41973 | 0.0181517 | 0.0178676
diisopropylaminoethanol | 7.94377 | 7.94682 | 1.41905 | 1.41836 | 0.0176474 | 0.0174866
diisopropylaminoethanol | 7.94986 | 7.95291 | 1.41767 | 1.41698 | 0.0173836 | 0.0173309
diisopropylaminoethanol | 7.95596 | 7.95902 | 1.41628 | 1.41558 | 0.0173303 | 0.0173805
diisopropylaminoethanol | 7.96207 | 7.96513 | 1.41489 | 1.41421 | 0.0174796 | 0.017629
diisopropylaminoethanol | 7.96819 | 7.97125 | 1.41354 | 1.41288 | 0.0178185 | 0.0180498
diisopropylaminoethanol | 7.97432 | 7.97738 | 1.41223 | 1.41159 | 0.0183262 | 0.0186474
diisopropylaminoethanol | 7.98045 | 7.98352 | 1.41098 | 1.41039 | 0.0190188 | 0.0194289
diisopropylaminoethanol | 7.9866 | 7.98967 | 1.40982 | 1.40928 | 0.0198814 | 0.0203749
diisopropylaminoethanol | 7.99275 | 7.99583 | 1.40878 | 1.40831 | 0.020911 | 0.0214887
diisopropylaminoethanol | 7.99892 | 8.002 | 1.40789 | 1.40751 | 0.0221018 | 0.0227499
diisopropylaminoethanol | 8.00509 | 8.00818 | 1.40718 | 1.40691 | 0.0234272 | 0.0241381
diisopropylaminoethanol | 8.01128 | 8.01437 | 1.40671 | 1.40657 | 0.0248706 | 0.02562
diisopropylaminoethanol | 8.01747 | 8.02057 | 1.40652 | 1.40654 | 0.0263694 | 0.027109
diisopropylaminoethanol | 8.02367 | 8.02678 | 1.40664 | 1.40681 | 0.02783 | 0.0285191
diisopropylaminoethanol | 8.02989 | 8.033 | 1.40704 | 1.40734 | 0.0291715 | 0.0297763
diisopropylaminoethanol | 8.03611 | 8.03922 | 1.40769 | 1.4081 | 0.0303241 | 0.0308042
diisopropylaminoethanol | 8.04234 | 8.04546 | 1.40854 | 1.409 | 0.0312108 | 0.0315415
diisopropylaminoethanol | 8.04858 | 8.05171 | 1.40948 | 1.40996 | 0.031791 | 0.0319638
diisopropylaminoethanol | 8.05483 | 8.05796 | 1.41044 | 1.41089 | 0.0320526 | 0.0320681
diisopropylaminoethanol | 8.0611 | 8.06423 | 1.41131 | 1.4117 | 0.032015 | 0.0318982
diisopropylaminoethanol | 8.06737 | 8.07051 | 1.41204 | 1.41233 | 0.0317224 | 0.0314913
diisopropylaminoethanol | 8.07365 | 8.07679 | 1.41257 | 1.41274 | 0.0312122 | 0.0308939
diisopropylaminoethanol | 8.07994 | 8.08309 | 1.41284 | 1.41286 | 0.0305479 | 0.0301836
diisopropylaminoethanol | 8.08624 | 8.08939 | 1.41281 | 1.41269 | 0.0298167 | 0.029453
diisopropylaminoethanol | 8.09255 | 8.09571 | 1.41249 | 1.41223 | 0.0291088 | 0.0287935
diisopropylaminoethanol | 8.09887 | 8.10203 | 1.41191 | 1.41155 | 0.0285184 | 0.0282872
diisopropylaminoethanol | 8.1052 | 8.10837 | 1.41115 | 1.41072 | 0.0281046 | 0.0279791
diisopropylaminoethanol | 8.11154 | 8.11471 | 1.41028 | 1.40983 | 0.0279055 | 0.0278858
diisopropylaminoethanol | 8.11789 | 8.12107 | 1.4094 | 1.40898 | 0.0279087 | 0.0279663
diisopropylaminoethanol | 8.12425 | 8.12743 | 1.40859 | 1.40821 | 0.0280485 | 0.0281376
diisopropylaminoethanol | 8.13062 | 8.1338 | 1.40786 | 1.40752 | 0.0282297 | 0.0283127
diisopropylaminoethanol | 8.137 | 8.14019 | 1.40718 | 1.40684 | 0.0283762 | 0.0284143
diisopropylaminoethanol | 8.14338 | 8.14658 | 1.40648 | 1.40607 | 0.0284231 | 0.0284135
diisopropylaminoethanol | 8.14978 | 8.15299 | 1.40561 | 1.4051 | 0.0283963 | 0.0283847
diisopropylaminoethanol | 8.15619 | 8.1594 | 1.40453 | 1.40391 | 0.0283913 | 0.0284158
diisopropylaminoethanol | 8.16261 | 8.16583 | 1.40323 | 1.40249 | 0.028474 | 0.0285768
diisopropylaminoethanol | 8.16904 | 8.17226 | 1.40169 | 1.40085 | 0.0287413 | 0.0289741
diisopropylaminoethanol | 8.17548 | 8.17871 | 1.39997 | 1.39906 | 0.0292837 | 0.0296757
diisopropylaminoethanol | 8.18193 | 8.18516 | 1.39813 | 1.39719 | 0.0301615 | 0.0307446
diisopropylaminoethanol | 8.18839 | 8.19163 | 1.39625 | 1.39533 | 0.0314293 | 0.0322168
diisopropylaminoethanol | 8.19486 | 8.1981 | 1.39444 | 1.3936 | 0.033107 | 0.0340967
diisopropylaminoethanol | 8.20135 | 8.20459 | 1.39282 | 1.39211 | 0.035185 | 0.0363519
diisopropylaminoethanol | 8.20784 | 8.21109 | 1.3915 | 1.39096 | 0.037584 | 0.0388632
diisopropylaminoethanol | 8.21434 | 8.21759 | 1.39052 | 1.39014 | 0.0401701 | 0.0414956
diisopropylaminoethanol | 8.22085 | 8.22411 | 1.38983 | 1.38955 | 0.0428335 | 0.0441839
diisopropylaminoethanol | 8.22737 | 8.23064 | 1.3893 | 1.38907 | 0.0455631 | 0.0469901
diisopropylaminoethanol | 8.2339 | 8.23717 | 1.38886 | 1.38872 | 0.0484982 | 0.0501066
diisopropylaminoethanol | 8.24045 | 8.24372 | 1.38865 | 1.38872 | 0.0518294 | 0.0536645
diisopropylaminoethanol | 8.247 | 8.25028 | 1.38895 | 1.38938 | 0.0555991 | 0.0576084
diisopropylaminoethanol | 8.25356 | 8.25685 | 1.39005 | 1.39097 | 0.0596511 | 0.0616836
diisopropylaminoethanol | 8.26014 | 8.26343 | 1.39216 | 1.39358 | 0.0636472 | 0.0654872
diisopropylaminoethanol | 8.26672 | 8.27002 | 1.39524 | 1.39708 | 0.0671572 | 0.0686108
diisopropylaminoethanol | 8.27332 | 8.27662 | 1.39908 | 1.40117 | 0.0698183 | 0.0707458
diisopropylaminoethanol | 8.27992 | 8.28323 | 1.40331 | 1.40543 | 0.0713835 | 0.0717302
diisopropylaminoethanol | 8.28654 | 8.28985 | 1.40747 | 1.40936 | 0.0717936 | 0.0716045
diisopropylaminoethanol | 8.29317 | 8.29648 | 1.41106 | 1.41252 | 0.0712154 | 0.0706936
diisopropylaminoethanol | 8.2998 | 8.30313 | 1.41374 | 1.41474 | 0.0701253 | 0.0695794
diisopropylaminoethanol | 8.30645 | 8.30978 | 1.41557 | 1.41628 | 0.0691224 | 0.0687894
diisopropylaminoethanol | 8.31311 | 8.31644 | 1.41694 | 1.41763 | 0.0686021 | 0.0685618
diisopropylaminoethanol | 8.31978 | 8.32312 | 1.41843 | 1.41938 | 0.0686276 | 0.0687323
diisopropylaminoethanol | 8.32646 | 8.3298 | 1.42051 | 1.42179 | 0.0687907 | 0.068711
diisopropylaminoethanol | 8.33315 | 8.3365 | 1.42317 | 1.42456 | 0.0684265 | 0.0679042
diisopropylaminoethanol | 8.33985 | 8.34321 | 1.42589 | 1.42709 | 0.067149 | 0.0661855
diisopropylaminoethanol | 8.34656 | 8.34992 | 1.42812 | 1.42895 | 0.0650679 | 0.063843
diisopropylaminoethanol | 8.35329 | 8.35665 | 1.42959 | 1.43004 | 0.0625511 | 0.0612225
diisopropylaminoethanol | 8.36002 | 8.36339 | 1.43031 | 1.43039 | 0.0598753 | 0.0585254
diisopropylaminoethanol | 8.36676 | 8.37014 | 1.43027 | 1.42996 | 0.0572 | 0.0559292
diisopropylaminoethanol | 8.37352 | 8.3769 | 1.42948 | 1.42882 | 0.0547318 | 0.0536252
diisopropylaminoethanol | 8.38029 | 8.38367 | 1.42799 | 1.42698 | 0.0526313 | 0.0517788
diisopropylaminoethanol | 8.38706 | 8.39046 | 1.42582 | 1.42452 | 0.0511047 | 0.0506447
diisopropylaminoethanol | 8.39385 | 8.39725 | 1.42311 | 1.42165 | 0.0504361 | 0.0504979
diisopropylaminoethanol | 8.40065 | 8.40406 | 1.42017 | 1.41873 | 0.0508463 | 0.0514944
diisopropylaminoethanol | 8.40746 | 8.41087 | 1.41739 | 1.41619 | 0.0524409 | 0.0536689
diisopropylaminoethanol | 8.41428 | 8.4177 | 1.41521 | 1.41448 | 0.055155 | 0.0568579
diisopropylaminoethanol | 8.42112 | 8.42454 | 1.41405 | 1.41396 | 0.0587327 | 0.0607251
diisopropylaminoethanol | 8.42796 | 8.43139 | 1.41423 | 1.41487 | 0.0627692 | 0.0647848
diisopropylaminoethanol | 8.43482 | 8.43825 | 1.4159 | 1.41725 | 0.0666882 | 0.0683866
diisopropylaminoethanol | 8.44168 | 8.44512 | 1.41889 | 1.42072 | 0.0698126 | 0.0709116
diisopropylaminoethanol | 8.44856 | 8.452 | 1.42265 | 1.4246 | 0.0716597 | 0.072065
diisopropylaminoethanol | 8.45545 | 8.4589 | 1.42648 | 1.42825 | 0.072165 | 0.0720067
diisopropylaminoethanol | 8.46235 | 8.4658 | 1.42988 | 1.43134 | 0.0716394 | 0.0711059
diisopropylaminoethanol | 8.46926 | 8.47272 | 1.43262 | 1.43371 | 0.0704509 | 0.0697205
diisopropylaminoethanol | 8.47618 | 8.47965 | 1.43463 | 1.43539 | 0.0689536 | 0.0681911
diisopropylaminoethanol | 8.48311 | 8.48659 | 1.43601 | 1.43651 | 0.0674559 | 0.0667703
diisopropylaminoethanol | 8.49006 | 8.49354 | 1.43691 | 1.43724 | 0.0661486 | 0.0656035
diisopropylaminoethanol | 8.49702 | 8.5005 | 1.43752 | 1.43779 | 0.0651371 | 0.064745
diisopropylaminoethanol | 8.50398 | 8.50747 | 1.43805 | 1.43832 | 0.0644231 | 0.0641582
diisopropylaminoethanol | 8.51096 | 8.51446 | 1.43863 | 1.43896 | 0.0639364 | 0.063744
diisopropylaminoethanol | 8.51795 | 8.52145 | 1.43934 | 1.43976 | 0.0635686 | 0.0633952
diisopropylaminoethanol | 8.52496 | 8.52846 | 1.44022 | 1.44071 | 0.0632005 | 0.062973
diisopropylaminoethanol | 8.53197 | 8.53548 | 1.44122 | 1.44171 | 0.062697 | 0.062377
diisopropylaminoethanol | 8.53899 | 8.54251 | 1.4422 | 1.44266 | 0.0620195 | 0.0616254
diisopropylaminoethanol | 8.54603 | 8.54955 | 1.44309 | 1.44348 | 0.0611998 | 0.0607549
diisopropylaminoethanol | 8.55308 | 8.55661 | 1.44383 | 1.44412 | 0.0602961 | 0.0598398
diisopropylaminoethanol | 8.56014 | 8.56367 | 1.44438 | 1.4446 | 0.0593973 | 0.0589771
diisopropylaminoethanol | 8.56721 | 8.57075 | 1.44479 | 1.44496 | 0.0585895 | 0.0582424
diisopropylaminoethanol | 8.57429 | 8.57784 | 1.44512 | 1.44529 | 0.0579393 | 0.0576843
diisopropylaminoethanol | 8.58139 | 8.58494 | 1.44548 | 1.44569 | 0.0574717 | 0.0573028
diisopropylaminoethanol | 8.5885 | 8.59205 | 1.44596 | 1.44628 | 0.0571748 | 0.0570776
diisopropylaminoethanol | 8.59561 | 8.59918 | 1.44669 | 1.44719 | 0.0570023 | 0.0569227
diisopropylaminoethanol | 8.60275 | 8.60631 | 1.4478 | 1.44853 | 0.0568212 | 0.0566586
diisopropylaminoethanol | 8.60989 | 8.61346 | 1.44938 | 1.45034 | 0.0563967 | 0.0559832
diisopropylaminoethanol | 8.61704 | 8.62062 | 1.45137 | 1.45241 | 0.0553642 | 0.0545064
diisopropylaminoethanol | 8.62421 | 8.6278 | 1.45338 | 1.45422 | 0.0534044 | 0.0520722
diisopropylaminoethanol | 8.63139 | 8.63498 | 1.45486 | 1.45526 | 0.0505468 | 0.0488827
diisopropylaminoethanol | 8.63858 | 8.64218 | 1.45539 | 1.45525 | 0.0471423 | 0.0453892
diisopropylaminoethanol | 8.64578 | 8.64938 | 1.45484 | 1.45421 | 0.0436912 | 0.0420906
diisopropylaminoethanol | 8.65299 | 8.6566 | 1.45338 | 1.45238 | 0.0406217 | 0.0393146
diisopropylaminoethanol | 8.66022 | 8.66384 | 1.45126 | 1.45005 | 0.0381765 | 0.0372201
diisopropylaminoethanol | 8.66746 | 8.67108 | 1.44879 | 1.44748 | 0.0364404 | 0.0358338
diisopropylaminoethanol | 8.67471 | 8.67834 | 1.44617 | 1.44487 | 0.0353957 | 0.0351157
diisopropylaminoethanol | 8.68197 | 8.6856 | 1.4436 | 1.44237 | 0.0349832 | 0.0349845
diisopropylaminoethanol | 8.68924 | 8.69288 | 1.4412 | 1.44008 | 0.0351091 | 0.0353448
diisopropylaminoethanol | 8.69653 | 8.70018 | 1.43904 | 1.43808 | 0.035681 | 0.0361062
diisopropylaminoethanol | 8.70383 | 8.70748 | 1.4372 | 1.43639 | 0.036607 | 0.0371753
diisopropylaminoethanol | 8.71114 | 8.7148 | 1.43568 | 1.43506 | 0.0378004 | 0.0384715
diisopropylaminoethanol | 8.71846 | 8.72213 | 1.43452 | 1.43407 | 0.0391838 | 0.0399302
diisopropylaminoethanol | 8.7258 | 8.72947 | 1.43372 | 1.43345 | 0.0406981 | 0.0414774
diisopropylaminoethanol | 8.73315 | 8.73683 | 1.43327 | 1.43317 | 0.0422668 | 0.0430686
diisopropylaminoethanol | 8.74051 | 8.74419 | 1.43316 | 1.43325 | 0.0438829 | 0.0447107
diisopropylaminoethanol | 8.74788 | 8.75157 | 1.43346 | 1.4338 | 0.0455374 | 0.0463497
diisopropylaminoethanol | 8.75527 | 8.75896 | 1.43428 | 1.43491 | 0.0471142 | 0.0478008
diisopropylaminoethanol | 8.76266 | 8.76637 | 1.43567 | 1.43656 | 0.0483749 | 0.0488052
diisopropylaminoethanol | 8.77007 | 8.77378 | 1.43754 | 1.43858 | 0.0490563 | 0.0491
diisopropylaminoethanol | 8.7775 | 8.78121 | 1.43964 | 1.44065 | 0.0489132 | 0.0484839
diisopropylaminoethanol | 8.78493 | 8.78866 | 1.44156 | 1.44231 | 0.0478181 | 0.0469511
diisopropylaminoethanol | 8.79238 | 8.79611 | 1.44284 | 1.44313 | 0.0459252 | 0.0448021
diisopropylaminoethanol | 8.79984 | 8.80358 | 1.44317 | 1.44296 | 0.0436354 | 0.0424841
diisopropylaminoethanol | 8.80732 | 8.81106 | 1.44252 | 1.44187 | 0.0414006 | 0.0404203
diisopropylaminoethanol | 8.8148 | 8.81855 | 1.44104 | 1.44006 | 0.0395798 | 0.0389021
diisopropylaminoethanol | 8.8223 | 8.82605 | 1.43897 | 1.43779 | 0.0384023 | 0.0380961
diisopropylaminoethanol | 8.82981 | 8.83357 | 1.43657 | 1.43531 | 0.0379941 | 0.0380977
diisopropylaminoethanol | 8.83734 | 8.8411 | 1.43407 | 1.43288 | 0.0384136 | 0.0389382
diisopropylaminoethanol | 8.84487 | 8.84865 | 1.43176 | 1.43076 | 0.0396646 | 0.0405735
diisopropylaminoethanol | 8.85242 | 8.8562 | 1.4299 | 1.42919 | 0.0416386 | 0.0428333
diisopropylaminoethanol | 8.85999 | 8.86377 | 1.42865 | 1.42829 | 0.0441359 | 0.045539
diisopropylaminoethanol | 8.86756 | 8.87136 | 1.42812 | 1.42818 | 0.0470228 | 0.0485642
diisopropylaminoethanol | 8.87515 | 8.87895 | 1.42848 | 1.42902 | 0.0501173 | 0.0516425
diisopropylaminoethanol | 8.88275 | 8.88656 | 1.42982 | 1.43084 | 0.0530936 | 0.054416
diisopropylaminoethanol | 8.89037 | 8.89418 | 1.43207 | 1.43346 | 0.0555688 | 0.0565143
diisopropylaminoethanol | 8.898 | 8.90182 | 1.43497 | 1.43654 | 0.0572255 | 0.0576938
diisopropylaminoethanol | 8.90564 | 8.90946 | 1.43813 | 1.43968 | 0.0579225 | 0.0579301
diisopropylaminoethanol | 8.91329 | 8.91712 | 1.44116 | 1.44255 | 0.0577463 | 0.0574093
diisopropylaminoethanol | 8.92096 | 8.9248 | 1.44385 | 1.44507 | 0.0569485 | 0.0563879
diisopropylaminoethanol | 8.92864 | 8.93249 | 1.4462 | 1.44726 | 0.0557414 | 0.0550098
diisopropylaminoethanol | 8.93633 | 8.94019 | 1.44824 | 1.44915 | 0.0541969 | 0.0532986
diisopropylaminoethanol | 8.94404 | 8.9479 | 1.44996 | 1.45066 | 0.0523218 | 0.0512684
diisopropylaminoethanol | 8.95176 | 8.95563 | 1.45125 | 1.4517 | 0.0501532 | 0.0490012
diisopropylaminoethanol | 8.9595 | 8.96337 | 1.45202 | 1.45221 | 0.0478327 | 0.0466664
diisopropylaminoethanol | 8.96724 | 8.97112 | 1.45227 | 1.45222 | 0.045526 | 0.0444298
diisopropylaminoethanol | 8.975 | 8.97889 | 1.45208 | 1.45186 | 0.0433937 | 0.0424245
diisopropylaminoethanol | 8.98278 | 8.98667 | 1.45159 | 1.45127 | 0.0415237 | 0.0406906
diisopropylaminoethanol | 8.99057 | 8.99446 | 1.45092 | 1.45056 | 0.0399243 | 0.039215
diisopropylaminoethanol | 8.99837 | 9.00227 | 1.45019 | 1.44982 | 0.0385554 | 0.0379372
diisopropylaminoethanol | 9.00618 | 9.01009 | 1.44945 | 1.44909 | 0.0373531 | 0.0367952
diisopropylaminoethanol | 9.01401 | 9.01793 | 1.44875 | 1.4484 | 0.036249 | 0.0357018
diisopropylaminoethanol | 9.02185 | 9.02578 | 1.44806 | 1.4477 | 0.0351456 | 0.0345696
diisopropylaminoethanol | 9.02971 | 9.03364 | 1.44732 | 1.44688 | 0.0339733 | 0.0333627
diisopropylaminoethanol | 9.03758 | 9.04152 | 1.44638 | 1.44581 | 0.0327591 | 0.0321804
diisopropylaminoethanol | 9.04546 | 9.04941 | 1.4452 | 1.44453 | 0.0316442 | 0.0311683
diisopropylaminoethanol | 9.05336 | 9.05731 | 1.44386 | 1.44318 | 0.0307573 | 0.0304078
diisopropylaminoethanol | 9.06127 | 9.06523 | 1.44252 | 1.44189 | 0.0301088 | 0.0298433
diisopropylaminoethanol | 9.06919 | 9.07316 | 1.4413 | 1.44073 | 0.0295827 | 0.029303
diisopropylaminoethanol | 9.07713 | 9.0811 | 1.44017 | 1.43959 | 0.0289924 | 0.0286417
diisopropylaminoethanol | 9.08508 | 9.08906 | 1.43896 | 1.43827 | 0.0282553 | 0.0278453
diisopropylaminoethanol | 9.09305 | 9.09703 | 1.43751 | 1.43664 | 0.0274273 | 0.0270271
diisopropylaminoethanol | 9.10103 | 9.10502 | 1.4357 | 1.43466 | 0.0266685 | 0.0263708
diisopropylaminoethanol | 9.10902 | 9.11302 | 1.43356 | 1.4324 | 0.0261542 | 0.0260302
diisopropylaminoethanol | 9.11703 | 9.12104 | 1.43119 | 1.42996 | 0.0260111 | 0.0261029
diisopropylaminoethanol | 9.12505 | 9.12907 | 1.42873 | 1.42749 | 0.026304 | 0.0266104
diisopropylaminoethanol | 9.13309 | 9.13711 | 1.42628 | 1.42509 | 0.0270232 | 0.0275424
diisopropylaminoethanol | 9.14114 | 9.14517 | 1.42394 | 1.42283 | 0.0281675 | 0.028894
diisopropylaminoethanol | 9.1492 | 9.15324 | 1.4218 | 1.42084 | 0.0297155 | 0.0306249
diisopropylaminoethanol | 9.15728 | 9.16133 | 1.41996 | 1.41918 | 0.0316237 | 0.0327066
diisopropylaminoethanol | 9.16537 | 9.16943 | 1.41852 | 1.41801 | 0.0338629 | 0.0350716
diisopropylaminoethanol | 9.17348 | 9.17754 | 1.41767 | 1.41748 | 0.0362989 | 0.0375133
diisopropylaminoethanol | 9.1816 | 9.18567 | 1.41746 | 1.41758 | 0.0386758 | 0.0397498
diisopropylaminoethanol | 9.18974 | 9.19381 | 1.41782 | 1.41814 | 0.0407043 | 0.0415177
diisopropylaminoethanol | 9.19789 | 9.20197 | 1.41851 | 1.41889 | 0.0421818 | 0.0426978
diisopropylaminoethanol | 9.20606 | 9.21014 | 1.41924 | 1.41954 | 0.0430769 | 0.0433347
diisopropylaminoethanol | 9.21423 | 9.21833 | 1.41977 | 1.41991 | 0.0434928 | 0.0435699
diisopropylaminoethanol | 9.22243 | 9.22653 | 1.41997 | 1.41992 | 0.0435833 | 0.0435513
diisopropylaminoethanol | 9.23064 | 9.23475 | 1.41977 | 1.41951 | 0.0434982 | 0.0434368
diisopropylaminoethanol | 9.23886 | 9.24298 | 1.41915 | 1.41867 | 0.0433872 | 0.0433703
diisopropylaminoethanol | 9.2471 | 9.25122 | 1.4181 | 1.41743 | 0.0433982 | 0.0434925
diisopropylaminoethanol | 9.25535 | 9.25948 | 1.41668 | 1.41584 | 0.0436628 | 0.0439289
diisopropylaminoethanol | 9.26362 | 9.26776 | 1.41494 | 1.41398 | 0.0443069 | 0.0448153
diisopropylaminoethanol | 9.2719 | 9.27605 | 1.41298 | 1.41196 | 0.0454739 | 0.0462956
diisopropylaminoethanol | 9.2802 | 9.28435 | 1.41096 | 1.41001 | 0.0472917 | 0.0484713
diisopropylaminoethanol | 9.28851 | 9.29267 | 1.40915 | 1.4084 | 0.0498281 | 0.0513611
diisopropylaminoethanol | 9.29684 | 9.30101 | 1.40782 | 1.40743 | 0.0530485 | 0.0548597
diisopropylaminoethanol | 9.30518 | 9.30936 | 1.40727 | 1.40735 | 0.0567565 | 0.058704
diisopropylaminoethanol | 9.31354 | 9.31772 | 1.40768 | 1.40827 | 0.0606512 | 0.0625483
diisopropylaminoethanol | 9.32191 | 9.3261 | 1.4091 | 1.41014 | 0.0643366 | 0.0659752
diisopropylaminoethanol | 9.3303 | 9.33449 | 1.41136 | 1.41271 | 0.0674276 | 0.0686693
diisopropylaminoethanol | 9.3387 | 9.3429 | 1.41416 | 1.41565 | 0.0696874 | 0.0704743
diisopropylaminoethanol | 9.34711 | 9.35133 | 1.41714 | 1.41861 | 0.0710395 | 0.0713931
diisopropylaminoethanol | 9.35555 | 9.35977 | 1.42001 | 1.42134 | 0.0715539 | 0.0715418
diisopropylaminoethanol | 9.36399 | 9.36822 | 1.42256 | 1.42366 | 0.0713738 | 0.0710759
diisopropylaminoethanol | 9.37246 | 9.37669 | 1.42464 | 1.42548 | 0.0706719 | 0.0701814
diisopropylaminoethanol | 9.38094 | 9.38518 | 1.4262 | 1.42677 | 0.0696179 | 0.0690019
diisopropylaminoethanol | 9.38943 | 9.39368 | 1.42721 | 1.42752 | 0.0683508 | 0.0676859
diisopropylaminoethanol | 9.39794 | 9.4022 | 1.4277 | 1.42776 | 0.0670195 | 0.0663596
diisopropylaminoethanol | 9.40646 | 9.41073 | 1.42772 | 1.42757 | 0.0657064 | 0.0650615
diisopropylaminoethanol | 9.415 | 9.41928 | 1.42731 | 1.42694 | 0.0644317 | 0.0638173
diisopropylaminoethanol | 9.42356 | 9.42784 | 1.42646 | 1.42587 | 0.0632227 | 0.0626505
diisopropylaminoethanol | 9.43213 | 9.43642 | 1.42515 | 1.42429 | 0.062103 | 0.0615914
diisopropylaminoethanol | 9.44072 | 9.44501 | 1.42328 | 1.42211 | 0.0611321 | 0.0607472
diisopropylaminoethanol | 9.44932 | 9.45362 | 1.42079 | 1.4193 | 0.0604622 | 0.0602945
diisopropylaminoethanol | 9.45794 | 9.46225 | 1.41765 | 1.41586 | 0.060282 | 0.0604504
diisopropylaminoethanol | 9.46657 | 9.47089 | 1.41393 | 1.4119 | 0.0608313 | 0.0614399
diisopropylaminoethanol | 9.47522 | 9.47955 | 1.40978 | 1.4076 | 0.0623037 | 0.0634362
diisopropylaminoethanol | 9.48388 | 9.48822 | 1.40539 | 1.40316 | 0.0648589 | 0.0665943
diisopropylaminoethanol | 9.49256 | 9.49691 | 1.40097 | 1.39886 | 0.068652 | 0.0710371
diisopropylaminoethanol | 9.50126 | 9.50562 | 1.39686 | 1.39501 | 0.0737473 | 0.0767865
diisopropylaminoethanol | 9.50997 | 9.51434 | 1.39337 | 1.39195 | 0.0801475 | 0.0838114
diisopropylaminoethanol | 9.5187 | 9.52307 | 1.39082 | 1.39 | 0.0877655 | 0.09198
diisopropylaminoethanol | 9.52745 | 9.53183 | 1.38954 | 1.38947 | 0.0964372 | 0.101106
diisopropylaminoethanol | 9.53621 | 9.5406 | 1.38983 | 1.39067 | 0.105952 | 0.110929
diisopropylaminoethanol | 9.54499 | 9.54938 | 1.39202 | 1.3939 | 0.11598 | 0.121045
diisopropylaminoethanol | 9.55378 | 9.55818 | 1.39635 | 1.39937 | 0.126049 | 0.130905
diisopropylaminoethanol | 9.56259 | 9.567 | 1.40296 | 1.40709 | 0.135513 | 0.139768
diisopropylaminoethanol | 9.57142 | 9.57583 | 1.41169 | 1.41666 | 0.143575 | 0.146853
diisopropylaminoethanol | 9.58026 | 9.58468 | 1.42192 | 1.42732 | 0.14955 | 0.151642
diisopropylaminoethanol | 9.58912 | 9.59355 | 1.43277 | 1.43817 | 0.153147 | 0.154101
diisopropylaminoethanol | 9.59799 | 9.60243 | 1.44343 | 1.44849 | 0.154558 | 0.154582
diisopropylaminoethanol | 9.60688 | 9.61133 | 1.45333 | 1.45791 | 0.154247 | 0.153614
diisopropylaminoethanol | 9.61579 | 9.62025 | 1.46224 | 1.46632 | 0.152747 | 0.151694
diisopropylaminoethanol | 9.62471 | 9.62918 | 1.47016 | 1.47377 | 0.150501 | 0.149204
diisopropylaminoethanol | 9.63365 | 9.63813 | 1.47717 | 1.48039 | 0.147847 | 0.146449
diisopropylaminoethanol | 9.64261 | 9.6471 | 1.48344 | 1.48637 | 0.145036 | 0.143616
diisopropylaminoethanol | 9.65159 | 9.65608 | 1.48918 | 1.49189 | 0.142198 | 0.140791
diisopropylaminoethanol | 9.66058 | 9.66508 | 1.49454 | 1.49716 | 0.139403 | 0.138026
diisopropylaminoethanol | 9.66959 | 9.6741 | 1.49975 | 1.50235 | 0.136655 | 0.135275
diisopropylaminoethanol | 9.67861 | 9.68313 | 1.50499 | 1.50765 | 0.133857 | 0.132377
diisopropylaminoethanol | 9.68765 | 9.69218 | 1.51035 | 1.51308 | 0.130807 | 0.129118
diisopropylaminoethanol | 9.69671 | 9.70124 | 1.51582 | 1.51855 | 0.127281 | 0.125276
diisopropylaminoethanol | 9.70578 | 9.71033 | 1.52126 | 1.52389 | 0.123082 | 0.120683
diisopropylaminoethanol | 9.71488 | 9.71943 | 1.52641 | 1.52879 | 0.11808 | 0.11528
diisopropylaminoethanol | 9.72399 | 9.72855 | 1.53099 | 1.53295 | 0.112294 | 0.109153
diisopropylaminoethanol | 9.73311 | 9.73768 | 1.53468 | 1.53613 | 0.105895 | 0.102561
diisopropylaminoethanol | 9.74226 | 9.74683 | 1.53733 | 1.53826 | 0.0991963 | 0.095836
diisopropylaminoethanol | 9.75142 | 9.756 | 1.53894 | 1.53939 | 0.0925201 | 0.089278
diisopropylaminoethanol | 9.76059 | 9.76519 | 1.53964 | 1.53971 | 0.0861413 | 0.0831277
diisopropylaminoethanol | 9.76979 | 9.77439 | 1.53964 | 1.53946 | 0.0802526 | 0.077513
diisopropylaminoethanol | 9.779 | 9.78362 | 1.53921 | 1.53888 | 0.0748991 | 0.0724082
diisopropylaminoethanol | 9.78823 | 9.79285 | 1.53852 | 1.53812 | 0.0700276 | 0.0677441
diisopropylaminoethanol | 9.79748 | 9.80211 | 1.53772 | 1.53729 | 0.0655377 | 0.0633891
diisopropylaminoethanol | 9.80675 | 9.81138 | 1.53686 | 1.5364 | 0.0612838 | 0.0592069
diisopropylaminoethanol | 9.81603 | 9.82068 | 1.5359 | 1.53535 | 0.0571512 | 0.0551157
diisopropylaminoethanol | 9.82533 | 9.82998 | 1.53474 | 1.53407 | 0.0531112 | 0.0511388
diisopropylaminoethanol | 9.83465 | 9.83931 | 1.53333 | 1.53253 | 0.04921 | 0.0473333
diisopropylaminoethanol | 9.84398 | 9.84865 | 1.53166 | 1.53073 | 0.045511 | 0.0437544
diisopropylaminoethanol | 9.85333 | 9.85802 | 1.52975 | 1.52871 | 0.0420686 | 0.0404616
diisopropylaminoethanol | 9.8627 | 9.8674 | 1.52763 | 1.52653 | 0.0389395 | 0.0374968
diisopropylaminoethanol | 9.87209 | 9.87679 | 1.52541 | 1.52427 | 0.0361397 | 0.0348585
diisopropylaminoethanol | 9.8815 | 9.88621 | 1.52313 | 1.52198 | 0.0336509 | 0.0325104
diisopropylaminoethanol | 9.89092 | 9.89564 | 1.52084 | 1.51971 | 0.0314359 | 0.0304228
diisopropylaminoethanol | 9.90037 | 9.9051 | 1.51858 | 1.51746 | 0.0294627 | 0.028549
diisopropylaminoethanol | 9.90983 | 9.91456 | 1.51635 | 1.51524 | 0.0276763 | 0.0268443
diisopropylaminoethanol | 9.91931 | 9.92405 | 1.51414 | 1.51303 | 0.0260425 | 0.0252705
diisopropylaminoethanol | 9.9288 | 9.93356 | 1.51191 | 1.51079 | 0.0245387 | 0.0238404
diisopropylaminoethanol | 9.93832 | 9.94308 | 1.50965 | 1.5085 | 0.0231835 | 0.0225638
diisopropylaminoethanol | 9.94785 | 9.95263 | 1.50734 | 1.50617 | 0.0219892 | 0.0214536
diisopropylaminoethanol | 9.9574 | 9.96219 | 1.50498 | 1.50378 | 0.0209674 | 0.020535
diisopropylaminoethanol | 9.96697 | 9.97177 | 1.50257 | 1.50135 | 0.0201604 | 0.0198451
diisopropylaminoethanol | 9.97656 | 9.98136 | 1.50013 | 1.49891 | 0.0195951 | 0.0194081
diisopropylaminoethanol | 9.98617 | 9.99098 | 1.4977 | 1.4965 | 0.0192879 | 0.019235
diisopropylaminoethanol | 9.99579 | 10.0006 | 1.49532 | 1.49416 | 0.0192472 | 0.0193295
diisopropylaminoethanol | 10.0054 | 10.0103 | 1.49303 | 1.49194 | 0.0194791 | 0.019691
diisopropylaminoethanol | 10.0151 | 10.0199 | 1.49091 | 1.48991 | 0.0199517 | 0.0202531
diisopropylaminoethanol | 10.0248 | 10.0296 | 1.48895 | 1.48804 | 0.020593 | 0.0209647
diisopropylaminoethanol | 10.0345 | 10.0393 | 1.48716 | 1.4863 | 0.0213655 | 0.0217921
diisopropylaminoethanol | 10.0442 | 10.0491 | 1.48548 | 1.48466 | 0.0222411 | 0.0227203
diisopropylaminoethanol | 10.0539 | 10.0588 | 1.48386 | 1.48307 | 0.0232372 | 0.0238003
diisopropylaminoethanol | 10.0637 | 10.0686 | 1.4823 | 1.48154 | 0.0244111 | 0.0250742
diisopropylaminoethanol | 10.0735 | 10.0784 | 1.48078 | 1.48002 | 0.0257984 | 0.0265982
diisopropylaminoethanol | 10.0833 | 10.0882 | 1.47927 | 1.47854 | 0.0275042 | 0.0285357
diisopropylaminoethanol | 10.0931 | 10.098 | 1.47785 | 1.47724 | 0.0297247 | 0.0310833
diisopropylaminoethanol | 10.1029 | 10.1078 | 1.47675 | 1.47644 | 0.0326291 | 0.0343781
diisopropylaminoethanol | 10.1128 | 10.1177 | 1.47637 | 1.47662 | 0.0363158 | 0.0384173
diisopropylaminoethanol | 10.1226 | 10.1276 | 1.47729 | 1.47841 | 0.0406088 | 0.0427865
diisopropylaminoethanol | 10.1325 | 10.1375 | 1.48001 | 1.48205 | 0.0448131 | 0.0465618
diisopropylaminoethanol | 10.1424 | 10.1474 | 1.48445 | 1.48708 | 0.047918 | 0.0488037
diisopropylaminoethanol | 10.1524 | 10.1573 | 1.48983 | 1.49257 | 0.0491987 | 0.049105
diisopropylaminoethanol | 10.1623 | 10.1673 | 1.49521 | 1.49768 | 0.0485772 | 0.0476685
diisopropylaminoethanol | 10.1723 | 10.1773 | 1.49992 | 1.50193 | 0.0464475 | 0.0449712
diisopropylaminoethanol | 10.1823 | 10.1873 | 1.50367 | 1.50514 | 0.0432916 | 0.0414593
diisopropylaminoethanol | 10.1923 | 10.1973 | 1.50634 | 1.50725 | 0.039514 | 0.0375033
diisopropylaminoethanol | 10.2023 | 10.2073 | 1.5079 | 1.50829 | 0.0354774 | 0.0334769
diisopropylaminoethanol | 10.2123 | 10.2174 | 1.50844 | 1.5084 | 0.0315476 | 0.0297124
diisopropylaminoethanol | 10.2224 | 10.2275 | 1.5082 | 1.50786 | 0.0279997 | 0.0264125
diisopropylaminoethanol | 10.2325 | 10.2376 | 1.50744 | 1.50695 | 0.0249584 | 0.0236292
diisopropylaminoethanol | 10.2426 | 10.2477 | 1.50642 | 1.50587 | 0.0224159 | 0.0212987
diisopropylaminoethanol | 10.2527 | 10.2578 | 1.50531 | 1.50475 | 0.0202666 | 0.0193086
diisopropylaminoethanol | 10.2629 | 10.268 | 1.50419 | 1.50363 | 0.0184136 | 0.0175705
diisopropylaminoethanol | 10.273 | 10.2781 | 1.50307 | 1.50252 | 0.0167669 | 0.0159986
diisopropylaminoethanol | 10.2832 | 10.2883 | 1.50196 | 1.50139 | 0.0152614 | 0.0145483
diisopropylaminoethanol | 10.2934 | 10.2986 | 1.50082 | 1.50023 | 0.0138689 | 0.0132188
diisopropylaminoethanol | 10.3037 | 10.3088 | 1.49964 | 1.49904 | 0.0126048 | 0.0120201
diisopropylaminoethanol | 10.3139 | 10.319 | 1.49843 | 1.49783 | 0.011469 | 0.0109466
diisopropylaminoethanol | 10.3242 | 10.3293 | 1.49723 | 1.49662 | 0.0104506 | 0.00997648
diisopropylaminoethanol | 10.3345 | 10.3396 | 1.49601 | 1.49541 | 0.00953113 | 0.00911145
diisopropylaminoethanol | 10.3448 | 10.3499 | 1.4948 | 1.49419 | 0.00871687 | 0.00834572
diisopropylaminoethanol | 10.3551 | 10.3603 | 1.49358 | 1.49298 | 0.00799903 | 0.00767514
diisopropylaminoethanol | 10.3655 | 10.3706 | 1.49238 | 1.49178 | 0.00737647 | 0.0071015
diisopropylaminoethanol | 10.3758 | 10.381 | 1.49119 | 1.4906 | 0.00684445 | 0.00661181
diisopropylaminoethanol | 10.3862 | 10.3914 | 1.49002 | 1.48945 | 0.00640006 | 0.00621055
diisopropylaminoethanol | 10.3966 | 10.4018 | 1.48889 | 1.48834 | 0.00603763 | 0.00588265
diisopropylaminoethanol | 10.4071 | 10.4123 | 1.4878 | 1.48727 | 0.00574067 | 0.00561157
diisopropylaminoethanol | 10.4175 | 10.4228 | 1.48674 | 1.48623 | 0.00549989 | 0.00540113
diisopropylaminoethanol | 10.428 | 10.4332 | 1.48573 | 1.48524 | 0.00531623 | 0.00523633
diisopropylaminoethanol | 10.4385 | 10.4438 | 1.48475 | 1.48427 | 0.00516231 | 0.00509692
diisopropylaminoethanol | 10.449 | 10.4543 | 1.48378 | 1.4833 | 0.0050439 | 0.00501195
diisopropylaminoethanol | 10.4596 | 10.4648 | 1.48284 | 1.48238 | 0.004994 | 0.00499278
diisopropylaminoethanol | 10.4701 | 10.4754 | 1.48195 | 1.48152 | 0.00499762 | 0.00500759
diisopropylaminoethanol | 10.4807 | 10.486 | 1.4811 | 1.48068 | 0.0050244 | 0.00504997
diisopropylaminoethanol | 10.4913 | 10.4966 | 1.48027 | 1.47987 | 0.00509174 | 0.00514675
diisopropylaminoethanol | 10.5019 | 10.5072 | 1.47949 | 1.47912 | 0.00520712 | 0.00527789
diisopropylaminoethanol | 10.5126 | 10.5179 | 1.47876 | 1.47841 | 0.00535192 | 0.00543922
diisopropylaminoethanol | 10.5232 | 10.5286 | 1.47808 | 1.47777 | 0.00553479 | 0.00563483
diisopropylaminoethanol | 10.5339 | 10.5393 | 1.47748 | 1.4772 | 0.00574166 | 0.00584859
diisopropylaminoethanol | 10.5446 | 10.55 | 1.47696 | 1.47673 | 0.00595133 | 0.00603868
diisopropylaminoethanol | 10.5554 | 10.5607 | 1.47652 | 1.47631 | 0.00610109 | 0.00614202
diisopropylaminoethanol | 10.5661 | 10.5715 | 1.47609 | 1.47585 | 0.00616675 | 0.00619062
diisopropylaminoethanol | 10.5769 | 10.5823 | 1.47561 | 1.47536 | 0.00621384 | 0.00623403
diisopropylaminoethanol | 10.5877 | 10.5931 | 1.4751 | 1.47484 | 0.006258 | 0.00628782
diisopropylaminoethanol | 10.5985 | 10.6039 | 1.47456 | 1.47428 | 0.00632809 | 0.00638539
diisopropylaminoethanol | 10.6094 | 10.6148 | 1.474 | 1.47373 | 0.00646064 | 0.00655072
diisopropylaminoethanol | 10.6202 | 10.6257 | 1.47347 | 1.47321 | 0.00665506 | 0.0067721
diisopropylaminoethanol | 10.6311 | 10.6366 | 1.47296 | 1.47273 | 0.00690503 | 0.00705218
diisopropylaminoethanol | 10.642 | 10.6475 | 1.47252 | 1.47233 | 0.00721533 | 0.00739065
diisopropylaminoethanol | 10.653 | 10.6584 | 1.47217 | 1.47204 | 0.0075708 | 0.00774053
diisopropylaminoethanol | 10.6639 | 10.6694 | 1.47194 | 1.47185 | 0.0078978 | 0.00803795
diisopropylaminoethanol | 10.6749 | 10.6804 | 1.47178 | 1.47171 | 0.00816038 | 0.0082611
diisopropylaminoethanol | 10.6859 | 10.6914 | 1.47164 | 1.47157 | 0.00834573 | 0.00841621
diisopropylaminoethanol | 10.6969 | 10.7024 | 1.47149 | 1.47141 | 0.00847644 | 0.00852834
diisopropylaminoethanol | 10.708 | 10.7135 | 1.47131 | 1.4712 | 0.00857584 | 0.00862152
diisopropylaminoethanol | 10.719 | 10.7246 | 1.47108 | 1.47095 | 0.00868394 | 0.00877068
diisopropylaminoethanol | 10.7301 | 10.7357 | 1.47084 | 1.47075 | 0.00887318 | 0.00898545
diisopropylaminoethanol | 10.7412 | 10.7468 | 1.47067 | 1.47059 | 0.00910064 | 0.00922107
diisopropylaminoethanol | 10.7524 | 10.7579 | 1.47054 | 1.47051 | 0.00936027 | 0.00950665
diisopropylaminoethanol | 10.7635 | 10.7691 | 1.47051 | 1.47055 | 0.00965583 | 0.00978975
diisopropylaminoethanol | 10.7747 | 10.7803 | 1.47062 | 1.47071 | 0.00990713 | 0.0100033
diisopropylaminoethanol | 10.7859 | 10.7915 | 1.47083 | 1.47096 | 0.0100724 | 0.0101052
diisopropylaminoethanol | 10.7971 | 10.8028 | 1.47111 | 1.47125 | 0.0101005 | 0.0100529
diisopropylaminoethanol | 10.8084 | 10.814 | 1.47138 | 1.47151 | 0.00997541 | 0.00986851
diisopropylaminoethanol | 10.8197 | 10.8253 | 1.47162 | 1.47171 | 0.00973037 | 0.00956795
diisopropylaminoethanol | 10.831 | 10.8366 | 1.47178 | 1.47183 | 0.0093781 | 0.0091659
diisopropylaminoethanol | 10.8423 | 10.848 | 1.47185 | 1.47183 | 0.00893465 | 0.00869719
diisopropylaminoethanol | 10.8536 | 10.8593 | 1.47179 | 1.47171 | 0.00845499 | 0.00821315
diisopropylaminoethanol | 10.865 | 10.8707 | 1.47161 | 1.47148 | 0.00797707 | 0.0077505
diisopropylaminoethanol | 10.8764 | 10.8821 | 1.47132 | 1.47114 | 0.00754272 | 0.00736387
diisopropylaminoethanol | 10.8878 | 10.8935 | 1.47096 | 1.47077 | 0.00720844 | 0.00707703
diisopropylaminoethanol | 10.8993 | 10.905 | 1.4706 | 1.47044 | 0.00696843 | 0.00687163
diisopropylaminoethanol | 10.9107 | 10.9165 | 1.47029 | 1.47016 | 0.00678329 | 0.00669485
diisopropylaminoethanol | 10.9222 | 10.928 | 1.47005 | 1.46995 | 0.00659797 | 0.00648904
diisopropylaminoethanol | 10.9337 | 10.9395 | 1.46986 | 1.46978 | 0.00636744 | 0.0062214
diisopropylaminoethanol | 10.9453 | 10.9511 | 1.46971 | 1.4696 | 0.00602913 | 0.00579826
diisopropylaminoethanol | 10.9568 | 10.9626 | 1.46946 | 1.46926 | 0.00554048 | 0.00527959
diisopropylaminoethanol | 10.9684 | 10.9742 | 1.46904 | 1.46878 | 0.0050287 | 0.00478982
diisopropylaminoethanol | 10.98 | 10.9859 | 1.4685 | 1.4682 | 0.00455993 | 0.00433803
diisopropylaminoethanol | 10.9917 | 10.9975 | 1.46787 | 1.46751 | 0.00412976 | 0.00394343
diisopropylaminoethanol | 11.0033 | 11.0092 | 1.46714 | 1.46675 | 0.0037761 | 0.00362766
diisopropylaminoethanol | 11.015 | 11.0209 | 1.46635 | 1.46594 | 0.00350134 | 0.00339703
diisopropylaminoethanol | 11.0267 | 11.0326 | 1.46552 | 1.46508 | 0.00330797 | 0.00323863
diisopropylaminoethanol | 11.0385 | 11.0444 | 1.46463 | 1.46418 | 0.00319457 | 0.00317337
diisopropylaminoethanol | 11.0502 | 11.0561 | 1.46372 | 1.46326 | 0.00317829 | 0.00319463
diisopropylaminoethanol | 11.062 | 11.0679 | 1.46279 | 1.4623 | 0.00322946 | 0.00328653
diisopropylaminoethanol | 11.0738 | 11.0798 | 1.4618 | 1.46129 | 0.00337598 | 0.00350248
diisopropylaminoethanol | 11.0857 | 11.0916 | 1.46079 | 1.46028 | 0.00365771 | 0.00384088
diisopropylaminoethanol | 11.0975 | 11.1035 | 1.45977 | 1.45925 | 0.0040552 | 0.00430762
diisopropylaminoethanol | 11.1094 | 11.1154 | 1.45873 | 1.45822 | 0.00461004 | 0.00496237
diisopropylaminoethanol | 11.1213 | 11.1273 | 1.45771 | 1.45722 | 0.00537187 | 0.00585362
diisopropylaminoethanol | 11.1333 | 11.1393 | 1.45679 | 1.45641 | 0.00640881 | 0.00702331
diisopropylaminoethanol | 11.1453 | 11.1512 | 1.45613 | 1.45592 | 0.00768585 | 0.00837589
diisopropylaminoethanol | 11.1572 | 11.1632 | 1.45582 | 1.45583 | 0.00908531 | 0.00979062
diisopropylaminoethanol | 11.1693 | 11.1753 | 1.45596 | 1.45619 | 0.010461 | 0.0110635
diisopropylaminoethanol | 11.1813 | 11.1873 | 1.45651 | 1.45688 | 0.0115604 | 0.0119349
diisopropylaminoethanol | 11.1934 | 11.1994 | 1.45726 | 1.4576 | 0.0121699 | 0.0122764
diisopropylaminoethanol | 11.2055 | 11.2115 | 1.45787 | 1.45804 | 0.0122746 | 0.0121958
diisopropylaminoethanol | 11.2176 | 11.2237 | 1.45809 | 1.45803 | 0.0120831 | 0.0119694
diisopropylaminoethanol | 11.2297 | 11.2358 | 1.45788 | 1.45762 | 0.011886 | 0.0118604
diisopropylaminoethanol | 11.2419 | 11.248 | 1.45731 | 1.45695 | 0.0119165 | 0.012072
diisopropylaminoethanol | 11.2541 | 11.2602 | 1.4566 | 1.45627 | 0.0123347 | 0.0126981
diisopropylaminoethanol | 11.2663 | 11.2725 | 1.45603 | 1.45586 | 0.0131366 | 0.0136069
diisopropylaminoethanol | 11.2786 | 11.2847 | 1.45579 | 1.45577 | 0.0140724 | 0.0144997
diisopropylaminoethanol | 11.2909 | 11.297 | 1.4558 | 1.45581 | 0.0148622 | 0.0151564
diisopropylaminoethanol | 11.3032 | 11.3093 | 1.45578 | 1.45567 | 0.0153982 | 0.0156076
diisopropylaminoethanol | 11.3155 | 11.3217 | 1.45548 | 1.45519 | 0.0158236 | 0.0160744
diisopropylaminoethanol | 11.3279 | 11.3341 | 1.45481 | 1.45432 | 0.0164004 | 0.0168488
diisopropylaminoethanol | 11.3403 | 11.3465 | 1.45378 | 1.45323 | 0.0174713 | 0.0183023
diisopropylaminoethanol | 11.3527 | 11.3589 | 1.45273 | 1.45236 | 0.0193638 | 0.0206481
diisopropylaminoethanol | 11.3651 | 11.3713 | 1.45217 | 1.45222 | 0.0221366 | 0.0237989
diisopropylaminoethanol | 11.3776 | 11.3838 | 1.45257 | 1.45327 | 0.0255816 | 0.0274104
diisopropylaminoethanol | 11.3901 | 11.3963 | 1.45433 | 1.45574 | 0.0291985 | 0.0308603
diisopropylaminoethanol | 11.4026 | 11.4089 | 1.45746 | 1.45947 | 0.032329 | 0.0335406
diisopropylaminoethanol | 11.4152 | 11.4214 | 1.46172 | 1.46413 | 0.0344264 | 0.0349197
diisopropylaminoethanol | 11.4277 | 11.434 | 1.46662 | 1.46905 | 0.0349744 | 0.0345876
diisopropylaminoethanol | 11.4403 | 11.4466 | 1.47132 | 1.47335 | 0.033803 | 0.0326787
diisopropylaminoethanol | 11.453 | 11.4593 | 1.47508 | 1.47647 | 0.0313011 | 0.0297639
diisopropylaminoethanol | 11.4656 | 11.472 | 1.47753 | 1.47828 | 0.0281691 | 0.0265917
diisopropylaminoethanol | 11.4783 | 11.4847 | 1.4788 | 1.4791 | 0.0250778 | 0.0236596
diisopropylaminoethanol | 11.491 | 11.4974 | 1.47923 | 1.47924 | 0.0223768 | 0.0212463
diisopropylaminoethanol | 11.5038 | 11.5102 | 1.47921 | 1.47918 | 0.0202645 | 0.0193928
diisopropylaminoethanol | 11.5166 | 11.523 | 1.47916 | 1.47913 | 0.0185843 | 0.0178155
diisopropylaminoethanol | 11.5294 | 11.5358 | 1.47909 | 1.47904 | 0.0170942 | 0.0164176
diisopropylaminoethanol | 11.5422 | 11.5486 | 1.47902 | 1.47901 | 0.0157776 | 0.0151431
diisopropylaminoethanol | 11.5551 | 11.5615 | 1.479 | 1.47899 | 0.0145039 | 0.0138515
diisopropylaminoethanol | 11.5679 | 11.5744 | 1.47896 | 1.47889 | 0.0131818 | 0.012499
diisopropylaminoethanol | 11.5809 | 11.5873 | 1.47877 | 1.47859 | 0.011813 | 0.0111494
diisopropylaminoethanol | 11.5938 | 11.6003 | 1.47838 | 1.47815 | 0.0105278 | 0.00995211
diisopropylaminoethanol | 11.6068 | 11.6133 | 1.47794 | 1.47773 | 0.00940284 | 0.00885168
diisopropylaminoethanol | 11.6198 | 11.6263 | 1.47752 | 1.47725 | 0.008283 | 0.00769703
diisopropylaminoethanol | 11.6328 | 11.6394 | 1.47694 | 1.47656 | 0.00712207 | 0.00657949
diisopropylaminoethanol | 11.6459 | 11.6524 | 1.47615 | 1.47573 | 0.00608725 | 0.00564936
diisopropylaminoethanol | 11.659 | 11.6655 | 1.4753 | 1.47488 | 0.00525602 | 0.00488829
diisopropylaminoethanol | 11.6721 | 11.6787 | 1.47446 | 1.47402 | 0.00454058 | 0.00421453
diisopropylaminoethanol | 11.6853 | 11.6918 | 1.47356 | 1.4731 | 0.00391595 | 0.00365946
diisopropylaminoethanol | 11.6984 | 11.705 | 1.47264 | 1.4722 | 0.00344187 | 0.00325495
diisopropylaminoethanol | 11.7117 | 11.7183 | 1.47176 | 1.47133 | 0.00308337 | 0.00292628
diisopropylaminoethanol | 11.7249 | 11.7315 | 1.4709 | 1.47046 | 0.00278457 | 0.00267206
diisopropylaminoethanol | 11.7382 | 11.7448 | 1.47002 | 1.4696 | 0.0025871 | 0.00252478
diisopropylaminoethanol | 11.7515 | 11.7581 | 1.46918 | 1.46876 | 0.0024771 | 0.00244263
diisopropylaminoethanol | 11.7648 | 11.7715 | 1.46835 | 1.46793 | 0.00243354 | 0.00245215
diisopropylaminoethanol | 11.7782 | 11.7849 | 1.46753 | 1.46713 | 0.00249134 | 0.00254848
diisopropylaminoethanol | 11.7916 | 11.7983 | 1.46672 | 1.46632 | 0.00262629 | 0.00273779
diisopropylaminoethanol | 11.805 | 11.8117 | 1.46592 | 1.46553 | 0.00289122 | 0.00308667
diisopropylaminoethanol | 11.8184 | 11.8252 | 1.46518 | 1.46484 | 0.00331709 | 0.0035875
diisopropylaminoethanol | 11.8319 | 11.8387 | 1.46453 | 1.46426 | 0.00390302 | 0.00426699
diisopropylaminoethanol | 11.8454 | 11.8522 | 1.46406 | 1.46392 | 0.0046738 | 0.00511388
diisopropylaminoethanol | 11.859 | 11.8658 | 1.46388 | 1.46393 | 0.00557066 | 0.00602504
diisopropylaminoethanol | 11.8726 | 11.8794 | 1.46407 | 1.46429 | 0.0064463 | 0.00682581
diisopropylaminoethanol | 11.8862 | 11.893 | 1.46459 | 1.46496 | 0.00715176 | 0.00741316
diisopropylaminoethanol | 11.8998 | 11.9066 | 1.46541 | 1.46587 | 0.00756483 | 0.00757558
diisopropylaminoethanol | 11.9135 | 11.9203 | 1.4663 | 1.46666 | 0.00745523 | 0.00724799
diisopropylaminoethanol | 11.9272 | 11.934 | 1.46696 | 1.46721 | 0.00699401 | 0.00669652
diisopropylaminoethanol | 11.9409 | 11.9478 | 1.4674 | 1.46751 | 0.00634453 | 0.00595142
diisopropylaminoethanol | 11.9547 | 11.9616 | 1.46753 | 1.46747 | 0.00555482 | 0.0051932
diisopropylaminoethanol | 11.9685 | 11.9754 | 1.46737 | 1.46724 | 0.00486319 | 0.00454636
diisopropylaminoethanol | 11.9823 | 11.9892 | 1.46705 | 1.46681 | 0.00424857 | 0.00399901
diisopropylaminoethanol | 11.9962 | 12.0031 | 1.46655 | 1.46629 | 0.00381611 | 0.00369737
diisopropylaminoethanol | 12.01 | 12.017 | 1.46606 | 1.46584 | 0.0036144 | 0.00354884
diisopropylaminoethanol | 12.024 | 12.0309 | 1.46561 | 1.46541 | 0.00351743 | 0.00352524
diisopropylaminoethanol | 12.0379 | 12.0449 | 1.46525 | 1.46512 | 0.00355398 | 0.00358781
diisopropylaminoethanol | 12.0519 | 12.0589 | 1.46501 | 1.46492 | 0.00362339 | 0.00366236
diisopropylaminoethanol | 12.0659 | 12.073 | 1.46488 | 1.46486 | 0.00370056 | 0.00371115
diisopropylaminoethanol | 12.08 | 12.087 | 1.46486 | 1.46482 | 0.00367479 | 0.00361653
diisopropylaminoethanol | 12.0941 | 12.1011 | 1.46477 | 1.46473 | 0.00356325 | 0.00353015
diisopropylaminoethanol | 12.1082 | 12.1153 | 1.46472 | 1.46471 | 0.00348274 | 0.00339576
diisopropylaminoethanol | 12.1224 | 12.1294 | 1.46467 | 1.46459 | 0.00328014 | 0.00317538
diisopropylaminoethanol | 12.1365 | 12.1437 | 1.4645 | 1.46444 | 0.0031031 | 0.00305287
diisopropylaminoethanol | 12.1508 | 12.1579 | 1.46441 | 1.4644 | 0.00299057 | 0.00288905
diisopropylaminoethanol | 12.165 | 12.1722 | 1.46436 | 1.46429 | 0.00274527 | 0.0025838
diisopropylaminoethanol | 12.1793 | 12.1865 | 1.46418 | 1.46404 | 0.00242883 | 0.00230452
diisopropylaminoethanol | 12.1936 | 12.2008 | 1.4639 | 1.46377 | 0.00220457 | 0.00212301
diisopropylaminoethanol | 12.208 | 12.2152 | 1.46367 | 1.46356 | 0.00203391 | 0.00193041
diisopropylaminoethanol | 12.2224 | 12.2296 | 1.46344 | 1.46328 | 0.00181106 | 0.00169488
diisopropylaminoethanol | 12.2368 | 12.244 | 1.46312 | 1.46294 | 0.00159713 | 0.00152338
diisopropylaminoethanol | 12.2512 | 12.2585 | 1.46278 | 1.46262 | 0.0014648 | 0.00140705
diisopropylaminoethanol | 12.2657 | 12.273 | 1.46247 | 1.46231 | 0.00134277 | 0.00127935
diisopropylaminoethanol | 12.2803 | 12.2875 | 1.46213 | 1.46195 | 0.00122837 | 0.0011972
diisopropylaminoethanol | 12.2948 | 12.3021 | 1.4618 | 1.46164 | 0.00117617 | 0.00115187
diisopropylaminoethanol | 12.3094 | 12.3167 | 1.4615 | 1.46133 | 0.00111885 | 0.00107937
diisopropylaminoethanol | 12.324 | 12.3314 | 1.46116 | 1.46098 | 0.0010533 | 0.00104388
diisopropylaminoethanol | 12.3387 | 12.3461 | 1.46081 | 1.46064 | 0.00104697 | 0.00105743
diisopropylaminoethanol | 12.3534 | 12.3608 | 1.46049 | 1.46033 | 0.00106982 | 0.00109055
diisopropylaminoethanol | 12.3681 | 12.3755 | 1.46018 | 1.46004 | 0.00111645 | 0.00114974
diisopropylaminoethanol | 12.3829 | 12.3903 | 1.45992 | 1.45979 | 0.00117568 | 0.00120067
diisopropylaminoethanol | 12.3977 | 12.4051 | 1.45967 | 1.45954 | 0.00121898 | 0.00123386
diisopropylaminoethanol | 12.4125 | 12.42 | 1.45942 | 1.4593 | 0.00125813 | 0.00128662
diisopropylaminoethanol | 12.4274 | 12.4349 | 1.45919 | 1.45909 | 0.001311 | 0.00131726
diisopropylaminoethanol | 12.4423 | 12.4498 | 1.45897 | 1.45883 | 0.00130828 | 0.00130771
diisopropylaminoethanol | 12.4573 | 12.4648 | 1.45869 | 1.45854 | 0.00132396 | 0.00135384
diisopropylaminoethanol | 12.4723 | 12.4798 | 1.45841 | 1.45828 | 0.00138699 | 0.00142121
diisopropylaminoethanol | 12.4873 | 12.4948 | 1.45816 | 1.45802 | 0.00145233 | 0.00148656
diisopropylaminoethanol | 12.5023 | 12.5099 | 1.4579 | 1.45777 | 0.00153148 | 0.0015733
diisopropylaminoethanol | 12.5174 | 12.525 | 1.45766 | 1.45753 | 0.00161422 | 0.00165522
diisopropylaminoethanol | 12.5326 | 12.5401 | 1.45741 | 1.45728 | 0.00169735 | 0.00174061
diisopropylaminoethanol | 12.5477 | 12.5553 | 1.45715 | 1.45702 | 0.00178925 | 0.0018422
diisopropylaminoethanol | 12.5629 | 12.5705 | 1.45689 | 1.45676 | 0.00190797 | 0.00198017
diisopropylaminoethanol | 12.5782 | 12.5858 | 1.45663 | 1.45652 | 0.00206206 | 0.00214834
diisopropylaminoethanol | 12.5934 | 12.6011 | 1.45641 | 1.45631 | 0.0022401 | 0.0023331
diisopropylaminoethanol | 12.6087 | 12.6164 | 1.45623 | 1.45615 | 0.00242631 | 0.00251127
diisopropylaminoethanol | 12.6241 | 12.6318 | 1.45607 | 1.45599 | 0.00257978 | 0.00264897
diisopropylaminoethanol | 12.6395 | 12.6472 | 1.4559 | 1.45581 | 0.00271944 | 0.00279276
diisopropylaminoethanol | 12.6549 | 12.6626 | 1.45572 | 1.45562 | 0.00286753 | 0.00294694
diisopropylaminoethanol | 12.6704 | 12.6781 | 1.45553 | 1.45544 | 0.00302952 | 0.00311486
diisopropylaminoethanol | 12.6859 | 12.6936 | 1.45535 | 1.45525 | 0.00320461 | 0.00330163
diisopropylaminoethanol | 12.7014 | 12.7092 | 1.45515 | 1.45506 | 0.00340883 | 0.00352535
diisopropylaminoethanol | 12.717 | 12.7248 | 1.45498 | 1.4549 | 0.00365107 | 0.00378212
diisopropylaminoethanol | 12.7326 | 12.7404 | 1.45484 | 1.45478 | 0.00391763 | 0.00405625
diisopropylaminoethanol | 12.7482 | 12.7561 | 1.45473 | 1.45468 | 0.00419874 | 0.00434507
diisopropylaminoethanol | 12.7639 | 12.7718 | 1.45466 | 1.45463 | 0.00449476 | 0.00464516
diisopropylaminoethanol | 12.7797 | 12.7875 | 1.45462 | 1.45462 | 0.00479813 | 0.00495009
diisopropylaminoethanol | 12.7954 | 12.8033 | 1.45464 | 1.45466 | 0.00510172 | 0.00525296
diisopropylaminoethanol | 12.8112 | 12.8191 | 1.4547 | 1.45474 | 0.00539995 | 0.00554383
diisopropylaminoethanol | 12.8271 | 12.835 | 1.45481 | 1.45488 | 0.00568087 | 0.0058088
diisopropylaminoethanol | 12.843 | 12.8509 | 1.45498 | 1.45507 | 0.0059257 | 0.006031
diisopropylaminoethanol | 12.8589 | 12.8669 | 1.45518 | 1.4553 | 0.00612392 | 0.00620199
diisopropylaminoethanol | 12.8749 | 12.8828 | 1.45543 | 1.45556 | 0.00626143 | 0.00629981
diisopropylaminoethanol | 12.8909 | 12.8989 | 1.4557 | 1.45582 | 0.00631586 | 0.00630988
diisopropylaminoethanol | 12.9069 | 12.9149 | 1.45595 | 1.45605 | 0.00628538 | 0.00624261
diisopropylaminoethanol | 12.923 | 12.931 | 1.45616 | 1.45624 | 0.00618047 | 0.00609956
diisopropylaminoethanol | 12.9391 | 12.9472 | 1.45631 | 1.45636 | 0.00600677 | 0.00590141
diisopropylaminoethanol | 12.9553 | 12.9634 | 1.45638 | 1.45638 | 0.00578959 | 0.00567339
diisopropylaminoethanol | 12.9715 | 12.9796 | 1.45635 | 1.4563 | 0.00555921 | 0.00545045
diisopropylaminoethanol | 12.9877 | 12.9959 | 1.45623 | 1.45613 | 0.00535319 | 0.00526855
diisopropylaminoethanol | 13.004 | 13.0122 | 1.45603 | 1.45589 | 0.00519631 | 0.0051411
diisopropylaminoethanol | 13.0203 | 13.0285 | 1.45575 | 1.45559 | 0.0051076 | 0.00509951
diisopropylaminoethanol | 13.0367 | 13.0449 | 1.45543 | 1.45526 | 0.00511854 | 0.00516673
diisopropylaminoethanol | 13.0531 | 13.0613 | 1.4551 | 1.45493 | 0.00524594 | 0.00535419
diisopropylaminoethanol | 13.0696 | 13.0778 | 1.45479 | 1.45466 | 0.0054917 | 0.00565416
diisopropylaminoethanol | 13.0861 | 13.0943 | 1.45455 | 1.45446 | 0.005839 | 0.00604407
diisopropylaminoethanol | 13.1026 | 13.1109 | 1.4544 | 1.45436 | 0.00626875 | 0.00651195
diisopropylaminoethanol | 13.1192 | 13.1275 | 1.45435 | 1.45438 | 0.00677035 | 0.00704058
diisopropylaminoethanol | 13.1358 | 13.1441 | 1.45445 | 1.45455 | 0.00731986 | 0.00760206
diisopropylaminoethanol | 13.1524 | 13.1608 | 1.45471 | 1.45491 | 0.00788142 | 0.00814562
diisopropylaminoethanol | 13.1691 | 13.1775 | 1.45516 | 1.45545 | 0.00838967 | 0.00860307
diisopropylaminoethanol | 13.1859 | 13.1943 | 1.45579 | 1.45616 | 0.00877798 | 0.00890685
diisopropylaminoethanol | 13.2027 | 13.2111 | 1.45655 | 1.45696 | 0.00898042 | 0.00899563
diisopropylaminoethanol | 13.2195 | 13.2279 | 1.45737 | 1.45778 | 0.00895445 | 0.00885554
diisopropylaminoethanol | 13.2364 | 13.2448 | 1.45818 | 1.45856 | 0.00869685 | 0.00847612
diisopropylaminoethanol | 13.2533 | 13.2618 | 1.45891 | 1.4592 | 0.00819891 | 0.00787489
diisopropylaminoethanol | 13.2702 | 13.2787 | 1.45945 | 1.45964 | 0.00751891 | 0.00714116
diisopropylaminoethanol | 13.2873 | 13.2958 | 1.45979 | 1.45987 | 0.00675082 | 0.00635682
diisopropylaminoethanol | 13.3043 | 13.3128 | 1.45992 | 1.45992 | 0.00596308 | 0.00557823
diisopropylaminoethanol | 13.3214 | 13.33 | 1.45989 | 1.45981 | 0.00520271 | 0.0048415
diisopropylaminoethanol | 13.3385 | 13.3471 | 1.45971 | 1.45957 | 0.00449804 | 0.00417486
diisopropylaminoethanol | 13.3557 | 13.3643 | 1.45942 | 1.45924 | 0.00387555 | 0.00360022
diisopropylaminoethanol | 13.3729 | 13.3816 | 1.45904 | 1.45883 | 0.00334561 | 0.00311368
diisopropylaminoethanol | 13.3902 | 13.3988 | 1.45862 | 1.45838 | 0.00290348 | 0.00271461
diisopropylaminoethanol | 13.4075 | 13.4162 | 1.45815 | 1.4579 | 0.00254927 | 0.00240546
diisopropylaminoethanol | 13.4249 | 13.4336 | 1.45766 | 1.45741 | 0.00228286 | 0.00217873
diisopropylaminoethanol | 13.4423 | 13.451 | 1.45717 | 1.45692 | 0.00209132 | 0.0020166
diisopropylaminoethanol | 13.4597 | 13.4684 | 1.45668 | 1.45642 | 0.00195479 | 0.00191267
diisopropylaminoethanol | 13.4772 | 13.486 | 1.45618 | 1.45593 | 0.00189245 | 0.00189019
diisopropylaminoethanol | 13.4947 | 13.5035 | 1.4557 | 1.45547 | 0.00190341 | 0.00192319
diisopropylaminoethanol | 13.5123 | 13.5211 | 1.45525 | 1.45503 | 0.00195302 | 0.00199331
diisopropylaminoethanol | 13.5299 | 13.5388 | 1.45481 | 1.4546 | 0.00204757 | 0.00211512
diisopropylaminoethanol | 13.5476 | 13.5565 | 1.4544 | 1.4542 | 0.00219012 | 0.0022712
diisopropylaminoethanol | 13.5653 | 13.5742 | 1.45401 | 1.45381 | 0.00235774 | 0.0024572
diisopropylaminoethanol | 13.5831 | 13.592 | 1.45361 | 1.4534 | 0.00257584 | 0.00271914
diisopropylaminoethanol | 13.6009 | 13.6099 | 1.45322 | 1.45305 | 0.00288528 | 0.00307034
diisopropylaminoethanol | 13.6188 | 13.6277 | 1.4529 | 1.45276 | 0.00327594 | 0.00349854
diisopropylaminoethanol | 13.6367 | 13.6457 | 1.45266 | 1.45257 | 0.00374141 | 0.00399856
diisopropylaminoethanol | 13.6547 | 13.6636 | 1.45253 | 1.45253 | 0.00426722 | 0.00453903
diisopropylaminoethanol | 13.6727 | 13.6817 | 1.45257 | 1.45264 | 0.0048051 | 0.00506004
diisopropylaminoethanol | 13.6907 | 13.6997 | 1.45276 | 1.4529 | 0.00529604 | 0.0055022
diisopropylaminoethanol | 13.7088 | 13.7179 | 1.45308 | 1.45326 | 0.00567109 | 0.00579968
diisopropylaminoethanol | 13.7269 | 13.736 | 1.45346 | 1.45364 | 0.00588642 | 0.00593752
diisopropylaminoethanol | 13.7451 | 13.7543 | 1.45381 | 1.45396 | 0.00595965 | 0.00596312
diisopropylaminoethanol | 13.7634 | 13.7725 | 1.4541 | 1.45423 | 0.00595447 | 0.00593902
diisopropylaminoethanol | 13.7817 | 13.7908 | 1.45435 | 1.45446 | 0.00591738 | 0.00589152
diisopropylaminoethanol | 13.8 | 13.8092 | 1.45458 | 1.45469 | 0.00585872 | 0.00581585
diisopropylaminoethanol | 13.8184 | 13.8276 | 1.4548 | 1.45491 | 0.00576307 | 0.00570002
diisopropylaminoethanol | 13.8368 | 13.8461 | 1.45501 | 1.45511 | 0.00562972 | 0.00554922
diisopropylaminoethanol | 13.8553 | 13.8646 | 1.45521 | 1.45531 | 0.00545691 | 0.00534964
diisopropylaminoethanol | 13.8739 | 13.8831 | 1.45541 | 1.45548 | 0.00522269 | 0.00507652
diisopropylaminoethanol | 13.8924 | 13.9018 | 1.45555 | 1.45559 | 0.00491218 | 0.00473458
diisopropylaminoethanol | 13.9111 | 13.9204 | 1.45562 | 1.45561 | 0.00454697 | 0.00435181
diisopropylaminoethanol | 13.9298 | 13.9391 | 1.45559 | 1.45553 | 0.00415543 | 0.00396287
diisopropylaminoethanol | 13.9485 | 13.9579 | 1.45546 | 1.45536 | 0.00377996 | 0.00360833
diisopropylaminoethanol | 13.9673 | 13.9767 | 1.45526 | 1.45514 | 0.00344689 | 0.0032943
diisopropylaminoethanol | 13.9861 | 13.9956 | 1.45501 | 1.45486 | 0.00315503 | 0.00302833
diisopropylaminoethanol | 14.005 | 14.0145 | 1.45472 | 1.45456 | 0.00291853 | 0.00282124
diisopropylaminoethanol | 14.024 | 14.0334 | 1.45442 | 1.45427 | 0.0027306 | 0.00263988
diisopropylaminoethanol | 14.0429 | 14.0525 | 1.45411 | 1.45393 | 0.00255191 | 0.00247153
diisopropylaminoethanol | 14.062 | 14.0715 | 1.45376 | 1.45357 | 0.00240463 | 0.00234999
diisopropylaminoethanol | 14.0811 | 14.0906 | 1.45339 | 1.45319 | 0.00230527 | 0.00226538
diisopropylaminoethanol | 14.1002 | 14.1098 | 1.45301 | 1.4528 | 0.00223221 | 0.00220526
diisopropylaminoethanol | 14.1194 | 14.129 | 1.4526 | 1.45238 | 0.00218663 | 0.00217939
diisopropylaminoethanol | 14.1387 | 14.1483 | 1.45216 | 1.45192 | 0.00218686 | 0.00221437
diisopropylaminoethanol | 14.158 | 14.1676 | 1.45169 | 1.45146 | 0.00226282 | 0.00232702
diisopropylaminoethanol | 14.1773 | 14.187 | 1.45124 | 1.45101 | 0.00241088 | 0.00250822
diisopropylaminoethanol | 14.1967 | 14.2065 | 1.45081 | 1.4506 | 0.00261678 | 0.00273729
diisopropylaminoethanol | 14.2162 | 14.226 | 1.4504 | 1.45021 | 0.00287362 | 0.00302184
diisopropylaminoethanol | 14.2357 | 14.2455 | 1.45003 | 1.44986 | 0.00318292 | 0.00334782
diisopropylaminoethanol | 14.2553 | 14.2651 | 1.44971 | 1.44956 | 0.0035147 | 0.00368308
diisopropylaminoethanol | 14.2749 | 14.2847 | 1.44942 | 1.44927 | 0.00385357 | 0.00403237
diisopropylaminoethanol | 14.2946 | 14.3044 | 1.44913 | 1.44898 | 0.00421684 | 0.00440873
diisopropylaminoethanol | 14.3143 | 14.3242 | 1.44885 | 1.44871 | 0.00460328 | 0.00480418
diisopropylaminoethanol | 14.3341 | 14.344 | 1.44857 | 1.44842 | 0.0050155 | 0.00524096
diisopropylaminoethanol | 14.3539 | 14.3639 | 1.44827 | 1.44811 | 0.00548757 | 0.00575559
diisopropylaminoethanol | 14.3738 | 14.3838 | 1.44796 | 1.44781 | 0.0060518 | 0.00637588
diisopropylaminoethanol | 14.3938 | 14.4038 | 1.44768 | 1.44755 | 0.00673356 | 0.00712728
diisopropylaminoethanol | 14.4138 | 14.4238 | 1.44744 | 1.44736 | 0.00756357 | 0.0080463
diisopropylaminoethanol | 14.4339 | 14.4439 | 1.44733 | 1.44734 | 0.00857496 | 0.00914528
diisopropylaminoethanol | 14.454 | 14.464 | 1.44743 | 1.44757 | 0.0097532 | 0.0103968
diisopropylaminoethanol | 14.4741 | 14.4843 | 1.44782 | 1.44817 | 0.0110667 | 0.0117486
diisopropylaminoethanol | 14.4944 | 14.5045 | 1.44864 | 1.44923 | 0.0124189 | 0.0130509
diisopropylaminoethanol | 14.5147 | 14.5248 | 1.44995 | 1.45077 | 0.0136123 | 0.0140744
diisopropylaminoethanol | 14.535 | 14.5452 | 1.45169 | 1.45266 | 0.0144087 | 0.0145935
diisopropylaminoethanol | 14.5554 | 14.5656 | 1.45366 | 1.45464 | 0.0146188 | 0.0144857
diisopropylaminoethanol | 14.5759 | 14.5861 | 1.45558 | 1.45644 | 0.0142024 | 0.0137869
diisopropylaminoethanol | 14.5964 | 14.6067 | 1.45721 | 1.45786 | 0.0132644 | 0.0126607
diisopropylaminoethanol | 14.617 | 14.6273 | 1.4584 | 1.45883 | 0.0120041 | 0.0113206
diisopropylaminoethanol | 14.6376 | 14.6479 | 1.45915 | 1.45938 | 0.0106293 | 0.00994664
diisopropylaminoethanol | 14.6583 | 14.6686 | 1.45952 | 1.45959 | 0.00928441 | 0.00865314
diisopropylaminoethanol | 14.679 | 14.6894 | 1.4596 | 1.45955 | 0.00805439 | 0.00749322
diisopropylaminoethanol | 14.6998 | 14.7103 | 1.45947 | 1.45935 | 0.0069725 | 0.00649209
diisopropylaminoethanol | 14.7207 | 14.7311 | 1.4592 | 1.45903 | 0.0060519 | 0.00565013
diisopropylaminoethanol | 14.7416 | 14.7521 | 1.45886 | 1.45867 | 0.0052827 | 0.00494727
diisopropylaminoethanol | 14.7626 | 14.7731 | 1.45848 | 1.45827 | 0.00463785 | 0.00435439
diisopropylaminoethanol | 14.7836 | 14.7942 | 1.45807 | 1.45786 | 0.00409383 | 0.00385615
diisopropylaminoethanol | 14.8048 | 14.8153 | 1.45765 | 1.45744 | 0.00364278 | 0.00345193
diisopropylaminoethanol | 14.8259 | 14.8365 | 1.45723 | 1.45703 | 0.00328039 | 0.00312601
diisopropylaminoethanol | 14.8471 | 14.8578 | 1.45683 | 1.45664 | 0.0029864 | 0.00286226
diisopropylaminoethanol | 14.8684 | 14.8791 | 1.45646 | 1.45628 | 0.00274816 | 0.00263912
diisopropylaminoethanol | 14.8898 | 14.9005 | 1.45611 | 1.45594 | 0.00253592 | 0.00243953
diisopropylaminoethanol | 14.9112 | 14.9219 | 1.45577 | 1.4556 | 0.00235237 | 0.00227513
diisopropylaminoethanol | 14.9327 | 14.9434 | 1.45545 | 1.45529 | 0.00220259 | 0.00213066
diisopropylaminoethanol | 14.9542 | 14.965 | 1.45514 | 1.45498 | 0.0020634 | 0.00200107
diisopropylaminoethanol | 14.9758 | 14.9866 | 1.45483 | 1.45467 | 0.00194786 | 0.00190236
diisopropylaminoethanol | 14.9974 | 15.0083 | 1.45453 | 1.45439 | 0.00185947 | 0.00181764
diisopropylaminoethanol | 15.0192 | 15.03 | 1.45425 | 1.45411 | 0.00177835 | 0.00174275
diisopropylaminoethanol | 15.0409 | 15.0519 | 1.45398 | 1.45384 | 0.00171108 | 0.00168316
diisopropylaminoethanol | 15.0628 | 15.0737 | 1.45372 | 1.45358 | 0.00165554 | 0.00163
diisopropylaminoethanol | 15.0847 | 15.0957 | 1.45346 | 1.45332 | 0.00160917 | 0.00159096
diisopropylaminoethanol | 15.1067 | 15.1177 | 1.45321 | 1.45308 | 0.00157674 | 0.00156307
diisopropylaminoethanol | 15.1287 | 15.1398 | 1.45296 | 1.45284 | 0.00155142 | 0.00153842
diisopropylaminoethanol | 15.1508 | 15.1619 | 1.45273 | 1.4526 | 0.00153047 | 0.00152584
diisopropylaminoethanol | 15.173 | 15.1841 | 1.45249 | 1.45238 | 0.00152637 | 0.00152748
diisopropylaminoethanol | 15.1952 | 15.2064 | 1.45227 | 1.45216 | 0.00153015 | 0.00153602
diisopropylaminoethanol | 15.2175 | 15.2287 | 1.45206 | 1.45197 | 0.00154344 | 0.0015484
diisopropylaminoethanol | 15.2399 | 15.2511 | 1.45188 | 1.45178 | 0.00154593 | 0.00153535
diisopropylaminoethanol | 15.2623 | 15.2735 | 1.45169 | 1.45157 | 0.001523 | 0.00151635
diisopropylaminoethanol | 15.2848 | 15.2961 | 1.45147 | 1.45136 | 0.00151724 | 0.00152332
diisopropylaminoethanol | 15.3074 | 15.3187 | 1.45126 | 1.45115 | 0.00152796 | 0.00153495
diisopropylaminoethanol | 15.33 | 15.3413 | 1.45106 | 1.45095 | 0.00154249 | 0.00155215
diisopropylaminoethanol | 15.3527 | 15.3641 | 1.45085 | 1.45074 | 0.00156308 | 0.00157727
diisopropylaminoethanol | 15.3754 | 15.3869 | 1.45065 | 1.45054 | 0.00159518 | 0.00161585
diisopropylaminoethanol | 15.3983 | 15.4097 | 1.45046 | 1.45036 | 0.00163811 | 0.00165666
diisopropylaminoethanol | 15.4212 | 15.4327 | 1.45028 | 1.45018 | 0.00167215 | 0.00168598
diisopropylaminoethanol | 15.4441 | 15.4557 | 1.45009 | 1.44999 | 0.00170187 | 0.00172236
diisopropylaminoethanol | 15.4672 | 15.4787 | 1.4499 | 1.44981 | 0.00174615 | 0.00176858
diisopropylaminoethanol | 15.4903 | 15.5019 | 1.44972 | 1.44963 | 0.00178964 | 0.00181242
diisopropylaminoethanol | 15.5135 | 15.5251 | 1.44954 | 1.44945 | 0.00183738 | 0.00186539
diisopropylaminoethanol | 15.5367 | 15.5483 | 1.44936 | 1.44928 | 0.00189713 | 0.00192771
diisopropylaminoethanol | 15.56 | 15.5717 | 1.4492 | 1.44912 | 0.0019576 | 0.00198304
diisopropylaminoethanol | 15.5834 | 15.5951 | 1.44905 | 1.44896 | 0.00200367 | 0.00202201
diisopropylaminoethanol | 15.6068 | 15.6186 | 1.44887 | 1.44878 | 0.00204497 | 0.00206982
diisopropylaminoethanol | 15.6304 | 15.6422 | 1.4487 | 1.4486 | 0.00209876 | 0.00212966
diisopropylaminoethanol | 15.654 | 15.6658 | 1.44852 | 1.44843 | 0.0021635 | 0.00219739
diisopropylaminoethanol | 15.6776 | 15.6895 | 1.44835 | 1.44827 | 0.00223324 | 0.00226737
diisopropylaminoethanol | 15.7014 | 15.7133 | 1.4482 | 1.44811 | 0.00230166 | 0.00233421
diisopropylaminoethanol | 15.7252 | 15.7371 | 1.44804 | 1.44796 | 0.0023656 | 0.00239392
diisopropylaminoethanol | 15.749 | 15.761 | 1.44788 | 1.44779 | 0.00242112 | 0.00244944
diisopropylaminoethanol | 15.773 | 15.785 | 1.4477 | 1.44761 | 0.00248312 | 0.0025216
diisopropylaminoethanol | 15.797 | 15.8091 | 1.44753 | 1.44745 | 0.00256179 | 0.00260195
diisopropylaminoethanol | 15.8211 | 15.8332 | 1.44737 | 1.44728 | 0.00263922 | 0.00267585
diisopropylaminoethanol | 15.8453 | 15.8574 | 1.44721 | 1.44711 | 0.00271234 | 0.00274937
diisopropylaminoethanol | 15.8695 | 15.8817 | 1.44703 | 1.44693 | 0.00279097 | 0.0028369
diisopropylaminoethanol | 15.8939 | 15.9061 | 1.44685 | 1.44676 | 0.00289048 | 0.00294633
diisopropylaminoethanol | 15.9183 | 15.9305 | 1.44669 | 1.44662 | 0.00300255 | 0.00305566
diisopropylaminoethanol | 15.9427 | 15.955 | 1.44656 | 1.44648 | 0.00310192 | 0.0031448
diisopropylaminoethanol | 15.9673 | 15.9796 | 1.44641 | 1.44632 | 0.0031832 | 0.00322459
diisopropylaminoethanol | 15.9919 | 16.0042 | 1.44625 | 1.44616 | 0.00327227 | 0.00332416
diisopropylaminoethanol | 16.0166 | 16.029 | 1.44609 | 1.44601 | 0.00337468 | 0.00342211
diisopropylaminoethanol | 16.0414 | 16.0538 | 1.44594 | 1.44586 | 0.00347001 | 0.00351926
diisopropylaminoethanol | 16.0662 | 16.0787 | 1.44579 | 1.44571 | 0.00357015 | 0.00361552
diisopropylaminoethanol | 16.0912 | 16.1037 | 1.44565 | 1.44556 | 0.00365759 | 0.00369734
diisopropylaminoethanol | 16.1162 | 16.1287 | 1.44548 | 1.4454 | 0.00374304 | 0.0037905
diisopropylaminoethanol | 16.1413 | 16.1538 | 1.44532 | 1.44524 | 0.00383874 | 0.00388374
diisopropylaminoethanol | 16.1664 | 16.179 | 1.44516 | 1.44507 | 0.0039304 | 0.00397535
diisopropylaminoethanol | 16.1917 | 16.2043 | 1.445 | 1.4449 | 0.00401841 | 0.00406049
diisopropylaminoethanol | 16.217 | 16.2297 | 1.44482 | 1.44472 | 0.004105 | 0.00414965
diisopropylaminoethanol | 16.2424 | 16.2551 | 1.44464 | 1.44455 | 0.00419596 | 0.00423701
diisopropylaminoethanol | 16.2679 | 16.2806 | 1.44446 | 1.44435 | 0.00427011 | 0.0043031
diisopropylaminoethanol | 16.2934 | 16.3062 | 1.44424 | 1.44411 | 0.00434023 | 0.00438598
diisopropylaminoethanol | 16.3191 | 16.3319 | 1.44399 | 1.44386 | 0.00443752 | 0.00449529
diisopropylaminoethanol | 16.3448 | 16.3577 | 1.44374 | 1.44361 | 0.00455587 | 0.00462205
diisopropylaminoethanol | 16.3706 | 16.3835 | 1.4435 | 1.44337 | 0.00468917 | 0.0047534
diisopropylaminoethanol | 16.3965 | 16.4094 | 1.44325 | 1.44311 | 0.00481784 | 0.00488122
diisopropylaminoethanol | 16.4224 | 16.4354 | 1.44298 | 1.44282 | 0.00494553 | 0.00501168
diisopropylaminoethanol | 16.4485 | 16.4615 | 1.44268 | 1.4425 | 0.00507666 | 0.0051501
diisopropylaminoethanol | 16.4746 | 16.4877 | 1.44233 | 1.44214 | 0.00523526 | 0.0053352
diisopropylaminoethanol | 16.5008 | 16.514 | 1.44197 | 1.44178 | 0.00544465 | 0.00556156
diisopropylaminoethanol | 16.5271 | 16.5403 | 1.4416 | 1.44141 | 0.00568585 | 0.00581401
diisopropylaminoethanol | 16.5535 | 16.5667 | 1.44123 | 1.44103 | 0.0059459 | 0.00607935
diisopropylaminoethanol | 16.58 | 16.5932 | 1.44082 | 1.44058 | 0.00621975 | 0.00637482
diisopropylaminoethanol | 16.6065 | 16.6198 | 1.44035 | 1.44009 | 0.00655238 | 0.00675845
diisopropylaminoethanol | 16.6331 | 16.6465 | 1.43984 | 1.43959 | 0.00699535 | 0.00725975
diisopropylaminoethanol | 16.6599 | 16.6733 | 1.43936 | 1.43912 | 0.007543 | 0.00784074
diisopropylaminoethanol | 16.6867 | 16.7001 | 1.43889 | 1.43863 | 0.00815609 | 0.0085055
diisopropylaminoethanol | 16.7136 | 16.727 | 1.4384 | 1.43816 | 0.00890304 | 0.00934834
diisopropylaminoethanol | 16.7405 | 16.7541 | 1.43798 | 1.43781 | 0.00983469 | 0.010359
diisopropylaminoethanol | 16.7676 | 16.7812 | 1.4377 | 1.43762 | 0.0109184 | 0.0115132
diisopropylaminoethanol | 16.7948 | 16.8084 | 1.43762 | 1.43767 | 0.0121346 | 0.0127681
diisopropylaminoethanol | 16.822 | 16.8357 | 1.43781 | 1.438 | 0.0134011 | 0.0140275
diisopropylaminoethanol | 16.8493 | 16.863 | 1.43828 | 1.43863 | 0.0146339 | 0.0151997
diisopropylaminoethanol | 16.8768 | 16.8905 | 1.43905 | 1.43949 | 0.0157027 | 0.0161343
diisopropylaminoethanol | 16.9043 | 16.9181 | 1.43998 | 1.44046 | 0.0164937 | 0.0167847
diisopropylaminoethanol | 16.9319 | 16.9457 | 1.44095 | 1.44142 | 0.0170063 | 0.0171598
diisopropylaminoethanol | 16.9596 | 16.9734 | 1.44187 | 1.44227 | 0.017254 | 0.0173028
diisopropylaminoethanol | 16.9873 | 17.0013 | 1.44264 | 1.44296 | 0.0173178 | 0.0173076
diisopropylaminoethanol | 17.0152 | 17.0292 | 1.44325 | 1.44349 | 0.0172785 | 0.0172382
diisopropylaminoethanol | 17.0432 | 17.0572 | 1.4437 | 1.44385 | 0.0171959 | 0.0171548
diisopropylaminoethanol | 17.0712 | 17.0853 | 1.44397 | 1.44405 | 0.0171262 | 0.0171165
diisopropylaminoethanol | 17.0994 | 17.1135 | 1.4441 | 1.44412 | 0.0171346 | 0.0171838
diisopropylaminoethanol | 17.1276 | 17.1418 | 1.44412 | 1.44409 | 0.0172719 | 0.0174103
diisopropylaminoethanol | 17.156 | 17.1702 | 1.44406 | 1.44404 | 0.0176161 | 0.0178944
diisopropylaminoethanol | 17.1844 | 17.1986 | 1.44407 | 1.44415 | 0.0182348 | 0.0186276
diisopropylaminoethanol | 17.2129 | 17.2272 | 1.4443 | 1.44452 | 0.0190627 | 0.0195338
diisopropylaminoethanol | 17.2415 | 17.2559 | 1.44486 | 1.44529 | 0.0200205 | 0.0204861
diisopropylaminoethanol | 17.2702 | 17.2846 | 1.44584 | 1.44645 | 0.0208919 | 0.0212167
diisopropylaminoethanol | 17.299 | 17.3135 | 1.44712 | 1.4478 | 0.0214539 | 0.0216061
diisopropylaminoethanol | 17.328 | 17.3424 | 1.44851 | 1.44921 | 0.0216753 | 0.0216583
diisopropylaminoethanol | 17.357 | 17.3715 | 1.44992 | 1.45058 | 0.0215631 | 0.0213982
diisopropylaminoethanol | 17.3861 | 17.4006 | 1.45124 | 1.45187 | 0.021176 | 0.0208939
diisopropylaminoethanol | 17.4152 | 17.4299 | 1.4525 | 1.45308 | 0.0205434 | 0.0201081
diisopropylaminoethanol | 17.4445 | 17.4592 | 1.45362 | 1.45406 | 0.0195831 | 0.0189763
diisopropylaminoethanol | 17.4739 | 17.4887 | 1.45441 | 1.45461 | 0.0183166 | 0.0176386
diisopropylaminoethanol | 17.5034 | 17.5182 | 1.45473 | 1.45473 | 0.016977 | 0.0163516
diisopropylaminoethanol | 17.533 | 17.5479 | 1.45469 | 1.45456 | 0.0157658 | 0.0152227
diisopropylaminoethanol | 17.5627 | 17.5776 | 1.4544 | 1.45418 | 0.0147249 | 0.014276
diisopropylaminoethanol | 17.5925 | 17.6074 | 1.45394 | 1.45366 | 0.0138765 | 0.0135232
diisopropylaminoethanol | 17.6224 | 17.6374 | 1.45338 | 1.45305 | 0.0132144 | 0.012951
diisopropylaminoethanol | 17.6524 | 17.6674 | 1.45272 | 1.45236 | 0.0127385 | 0.0125774
diisopropylaminoethanol | 17.6825 | 17.6976 | 1.45203 | 1.45167 | 0.0124627 | 0.0123885
diisopropylaminoethanol | 17.7127 | 17.7278 | 1.45134 | 1.45098 | 0.0123511 | 0.0123524
diisopropylaminoethanol | 17.743 | 17.7582 | 1.45064 | 1.45027 | 0.0123957 | 0.0124901
diisopropylaminoethanol | 17.7734 | 17.7887 | 1.44994 | 1.44959 | 0.0126371 | 0.0128463
diisopropylaminoethanol | 17.8039 | 17.8192 | 1.44929 | 1.44902 | 0.0131211 | 0.0134597
diisopropylaminoethanol | 17.8345 | 17.8499 | 1.44881 | 1.44866 | 0.0138605 | 0.014315
diisopropylaminoethanol | 17.8653 | 17.8807 | 1.4486 | 1.44864 | 0.0148198 | 0.0153569
diisopropylaminoethanol | 17.8961 | 17.9116 | 1.44882 | 1.44911 | 0.0159002 | 0.0164127
diisopropylaminoethanol | 17.927 | 17.9425 | 1.44953 | 1.45003 | 0.0168603 | 0.0172191
diisopropylaminoethanol | 17.9581 | 17.9736 | 1.45063 | 1.45128 | 0.0174694 | 0.0175851
diisopropylaminoethanol | 17.9892 | 18.0048 | 1.45198 | 1.45263 | 0.0175354 | 0.0173054
diisopropylaminoethanol | 18.0205 | 18.0362 | 1.45321 | 1.45363 | 0.0169137 | 0.0164079
diisopropylaminoethanol | 18.0519 | 18.0676 | 1.45391 | 1.45403 | 0.0158401 | 0.0152563
diisopropylaminoethanol | 18.0833 | 18.0991 | 1.45402 | 1.45387 | 0.0146935 | 0.0141851
diisopropylaminoethanol | 18.1149 | 18.1308 | 1.45364 | 1.45333 | 0.0137558 | 0.0134212
diisopropylaminoethanol | 18.1466 | 18.1625 | 1.45301 | 1.45266 | 0.0131778 | 0.0130163
diisopropylaminoethanol | 18.1784 | 18.1944 | 1.45232 | 1.45197 | 0.0129276 | 0.0129039
diisopropylaminoethanol | 18.2104 | 18.2264 | 1.45167 | 1.45135 | 0.0129328 | 0.0130076
diisopropylaminoethanol | 18.2424 | 18.2584 | 1.45108 | 1.4508 | 0.0131327 | 0.0133036
diisopropylaminoethanol | 18.2745 | 18.2906 | 1.45059 | 1.45039 | 0.0135182 | 0.0137623
diisopropylaminoethanol | 18.3068 | 18.323 | 1.45025 | 1.45013 | 0.0140289 | 0.0143195
diisopropylaminoethanol | 18.3392 | 18.3554 | 1.45006 | 1.45003 | 0.0146388 | 0.0149791
diisopropylaminoethanol | 18.3717 | 18.3879 | 1.45007 | 1.45015 | 0.015325 | 0.0156657
diisopropylaminoethanol | 18.4043 | 18.4206 | 1.4503 | 1.45049 | 0.0159959 | 0.0163106
diisopropylaminoethanol | 18.437 | 18.4534 | 1.45075 | 1.45103 | 0.0165947 | 0.016834
diisopropylaminoethanol | 18.4698 | 18.4863 | 1.45138 | 1.45172 | 0.0170197 | 0.0171499
diisopropylaminoethanol | 18.5028 | 18.5193 | 1.4521 | 1.45246 | 0.0172163 | 0.0172117
diisopropylaminoethanol | 18.5358 | 18.5524 | 1.45282 | 1.4531 | 0.0171403 | 0.0170225
diisopropylaminoethanol | 18.569 | 18.5857 | 1.45336 | 1.45357 | 0.016887 | 0.0167451
diisopropylaminoethanol | 18.6023 | 18.619 | 1.45379 | 1.45396 | 0.0165917 | 0.0164213
diisopropylaminoethanol | 18.6358 | 18.6525 | 1.45414 | 1.45427 | 0.0162299 | 0.016014
diisopropylaminoethanol | 18.6693 | 18.6861 | 1.45438 | 1.45441 | 0.0157665 | 0.0154946
diisopropylaminoethanol | 18.703 | 18.7199 | 1.45438 | 1.45425 | 0.0152335 | 0.0150262
diisopropylaminoethanol | 18.7368 | 18.7537 | 1.45413 | 1.45398 | 0.0148844 | 0.0147953
diisopropylaminoethanol | 18.7707 | 18.7877 | 1.45386 | 1.45372 | 0.0147431 | 0.0147335
diisopropylaminoethanol | 18.8047 | 18.8218 | 1.45364 | 1.45358 | 0.0147636 | 0.0148029
diisopropylaminoethanol | 18.8389 | 18.856 | 1.45358 | 1.45354 | 0.0147996 | 0.0147335
diisopropylaminoethanol | 18.8732 | 18.8904 | 1.45342 | 1.4532 | 0.0146587 | 0.014661
diisopropylaminoethanol | 18.9076 | 18.9248 | 1.45301 | 1.45287 | 0.0147865 | 0.0149954
diisopropylaminoethanol | 18.9421 | 18.9594 | 1.45285 | 1.45287 | 0.0152095 | 0.0153777
diisopropylaminoethanol | 18.9768 | 18.9942 | 1.45291 | 1.4529 | 0.015506 | 0.0156277
diisopropylaminoethanol | 19.0116 | 19.029 | 1.45292 | 1.45292 | 0.0157646 | 0.0159226
diisopropylaminoethanol | 19.0465 | 19.064 | 1.45296 | 1.453 | 0.0161013 | 0.0162928
diisopropylaminoethanol | 19.0815 | 19.0991 | 1.4531 | 1.45321 | 0.0164914 | 0.0166878
diisopropylaminoethanol | 19.1167 | 19.1343 | 1.45337 | 1.45354 | 0.0168734 | 0.0170432
diisopropylaminoethanol | 19.152 | 19.1697 | 1.45377 | 1.45399 | 0.0171846 | 0.0172935
diisopropylaminoethanol | 19.1874 | 19.2052 | 1.45423 | 1.45445 | 0.0173682 | 0.0174199
diisopropylaminoethanol | 19.223 | 19.2408 | 1.45469 | 1.45492 | 0.0174583 | 0.0174742
diisopropylaminoethanol | 19.2587 | 19.2766 | 1.45518 | 1.45539 | 0.0174486 | 0.017381
diisopropylaminoethanol | 19.2945 | 19.3125 | 1.45559 | 1.45574 | 0.0172951 | 0.0172089
diisopropylaminoethanol | 19.3305 | 19.3485 | 1.4559 | 1.45603 | 0.017125 | 0.0170295
diisopropylaminoethanol | 19.3666 | 19.3847 | 1.45616 | 1.45623 | 0.0169152 | 0.0167956
diisopropylaminoethanol | 19.4028 | 19.421 | 1.45629 | 1.45632 | 0.0166974 | 0.0166215
diisopropylaminoethanol | 19.4392 | 19.4574 | 1.45637 | 1.45639 | 0.0165572 | 0.0164896
diisopropylaminoethanol | 19.4757 | 19.494 | 1.45641 | 1.45638 | 0.0164222 | 0.0163775
diisopropylaminoethanol | 19.5124 | 19.5307 | 1.45636 | 1.45631 | 0.0163711 | 0.0164058
diisopropylaminoethanol | 19.5491 | 19.5676 | 1.45632 | 1.45632 | 0.0164704 | 0.0165492
diisopropylaminoethanol | 19.5861 | 19.6046 | 1.45637 | 1.45639 | 0.0166326 | 0.0167216
diisopropylaminoethanol | 19.6231 | 19.6417 | 1.45646 | 1.45652 | 0.0168183 | 0.0169195
diisopropylaminoethanol | 19.6603 | 19.679 | 1.4566 | 1.45667 | 0.0170332 | 0.0171622
diisopropylaminoethanol | 19.6977 | 19.7164 | 1.45679 | 1.45693 | 0.0173151 | 0.0174847
diisopropylaminoethanol | 19.7352 | 19.754 | 1.45716 | 1.4574 | 0.0176414 | 0.0177524
diisopropylaminoethanol | 19.7728 | 19.7917 | 1.45767 | 1.45788 | 0.0178106 | 0.0178463
diisopropylaminoethanol | 19.8106 | 19.8295 | 1.4581 | 1.45832 | 0.017897 | 0.0179757
diisopropylaminoethanol | 19.8485 | 19.8675 | 1.45863 | 1.45895 | 0.0180491 | 0.0180747
diisopropylaminoethanol | 19.8865 | 19.9056 | 1.45932 | 1.45963 | 0.0180321 | 0.0179298
diisopropylaminoethanol | 19.9247 | 19.9439 | 1.45994 | 1.46019 | 0.0177885 | 0.0176299
diisopropylaminoethanol | 19.9631 | 19.9823 | 1.46044 | 1.46065 | 0.0174672 | 0.0172999
diisopropylaminoethanol | 20.0016 | 20.0209 | 1.46088 | 1.46107 | 0.0171128 | 0.0168847
diisopropylaminoethanol | 20.0403 | 20.0596 | 1.46122 | 1.46126 | 0.0166212 | 0.0163669
diisopropylaminoethanol | 20.0791 | 20.0985 | 1.46127 | 1.46125 | 0.0161784 | 0.0160689
diisopropylaminoethanol | 20.118 | 20.1375 | 1.46131 | 1.46137 | 0.0159973 | 0.0159079
diisopropylaminoethanol | 20.1571 | 20.1767 | 1.46145 | 1.46145 | 0.015787 | 0.0156678
diisopropylaminoethanol | 20.1964 | 20.2161 | 1.46145 | 1.46141 | 0.0155848 | 0.0155502
diisopropylaminoethanol | 20.2358 | 20.2555 | 1.4614 | 1.46137 | 0.0155655 | 0.015639
diisopropylaminoethanol | 20.2753 | 20.2952 | 1.46144 | 1.46155 | 0.0157711 | 0.0159186
diisopropylaminoethanol | 20.3151 | 20.335 | 1.46177 | 1.46197 | 0.0160291 | 0.016084
diisopropylaminoethanol | 20.3549 | 20.3749 | 1.46218 | 1.46236 | 0.0161205 | 0.0161912
diisopropylaminoethanol | 20.395 | 20.415 | 1.46261 | 1.4629 | 0.0162924 | 0.0163799
diisopropylaminoethanol | 20.4352 | 20.4553 | 1.46326 | 1.4636 | 0.0164258 | 0.0164419
diisopropylaminoethanol | 20.4755 | 20.4957 | 1.46399 | 1.46441 | 0.01646 | 0.0164683
diisopropylaminoethanol | 20.516 | 20.5363 | 1.46493 | 1.46546 | 0.0164207 | 0.0162834
diisopropylaminoethanol | 20.5567 | 20.5771 | 1.46603 | 1.46655 | 0.0160567 | 0.0157536
diisopropylaminoethanol | 20.5975 | 20.618 | 1.46709 | 1.46755 | 0.0153643 | 0.0148794
diisopropylaminoethanol | 20.6385 | 20.6591 | 1.46795 | 1.46822 | 0.0143224 | 0.013741
diisopropylaminoethanol | 20.6796 | 20.7003 | 1.46846 | 1.46862 | 0.0131771 | 0.0126206
diisopropylaminoethanol | 20.721 | 20.7417 | 1.46878 | 1.46885 | 0.0120529 | 0.0114727
diisopropylaminoethanol | 20.7625 | 20.7833 | 1.46889 | 1.46884 | 0.0109027 | 0.0103626
diisopropylaminoethanol | 20.8041 | 20.825 | 1.4688 | 1.46868 | 0.00985287 | 0.00937104
diisopropylaminoethanol | 20.8459 | 20.8669 | 1.46859 | 1.46844 | 0.00891894 | 0.00849706
diisopropylaminoethanol | 20.8879 | 20.909 | 1.46833 | 1.46816 | 0.0080935 | 0.00770105
diisopropylaminoethanol | 20.9301 | 20.9512 | 1.46801 | 1.46781 | 0.00732814 | 0.00698693
diisopropylaminoethanol | 20.9724 | 20.9936 | 1.46766 | 1.46747 | 0.00667156 | 0.00635755
diisopropylaminoethanol | 21.0149 | 21.0362 | 1.4673 | 1.46707 | 0.00604374 | 0.00574758
diisopropylaminoethanol | 21.0576 | 21.079 | 1.46687 | 1.46664 | 0.00549514 | 0.00527148
diisopropylaminoethanol | 21.1004 | 21.1219 | 1.46648 | 1.46626 | 0.00504979 | 0.0048217
diisopropylaminoethanol | 21.1434 | 21.165 | 1.46607 | 1.46584 | 0.00461068 | 0.00444148
diisopropylaminoethanol | 21.1866 | 21.2083 | 1.46569 | 1.46552 | 0.00429314 | 0.0041271
diisopropylaminoethanol | 21.23 | 21.2518 | 1.4654 | 1.4652 | 0.00393106 | 0.00372758
diisopropylaminoethanol | 21.2735 | 21.2954 | 1.46503 | 1.46481 | 0.00354144 | 0.00336994
diisopropylaminoethanol | 21.3173 | 21.3392 | 1.46463 | 1.4644 | 0.00320408 | 0.00305108
diisopropylaminoethanol | 21.3612 | 21.3832 | 1.4642 | 1.46397 | 0.0029286 | 0.00283496
diisopropylaminoethanol | 21.4053 | 21.4274 | 1.46382 | 1.46364 | 0.00274764 | 0.00265123
diisopropylaminoethanol | 21.4496 | 21.4718 | 1.4635 | 1.46332 | 0.00255359 | 0.00246475
diisopropylaminoethanol | 21.494 | 21.5163 | 1.46322 | 1.46307 | 0.0023721 | 0.0022473
diisopropylaminoethanol | 21.5387 | 21.561 | 1.46295 | 1.46274 | 0.00209362 | 0.00193465
diisopropylaminoethanol | 21.5835 | 21.606 | 1.46255 | 1.4623 | 0.00181033 | 0.00172775
diisopropylaminoethanol | 21.6285 | 21.6511 | 1.46213 | 1.46193 | 0.00167816 | 0.0016447
diisopropylaminoethanol | 21.6737 | 21.6964 | 1.46183 | 1.4617 | 0.00160496 | 0.00152587
diisopropylaminoethanol | 21.7191 | 21.7419 | 1.46161 | 1.46142 | 0.001401 | 0.00125801
diisopropylaminoethanol | 21.7647 | 21.7875 | 1.46124 | 1.46102 | 0.00114135 | 0.00105825
diisopropylaminoethanol | 21.8104 | 21.8334 | 1.46088 | 1.46066 | 0.000969037 | 0.000840736
diisopropylaminoethanol | 21.8564 | 21.8795 | 1.46043 | 1.46008 | 0.000705411 | 0.000648986
diisopropylaminoethanol | 21.9026 | 21.9257 | 1.45981 | 1.45958 | 0.000705324 | 0.000819364
diisopropylaminoethanol | 21.9489 | 21.9722 | 1.45952 | 1.45945 | 0.000896292 | 0.000873741
diisopropylaminoethanol | 21.9955 | 22.0188 | 1.4594 | 1.45922 | 0.000764427 | 0.00059903
diisopropylaminoethanol | 22.0422 | 22.0657 | 1.45899 | 1.4586 | 0.000430901 | 0.000333879
diisopropylaminoethanol | 22.0892 | 22.1127 | 1.45823 | 1.45792 | 0.000398867 | 0.000599741
diisopropylaminoethanol | 22.1363 | 22.16 | 1.45785 | 1.45784 | 0.000813257 | 0.000882107
diisopropylaminoethanol | 22.1837 | 22.2074 | 1.45786 | 1.45765 | 0.000764596 | 0.000568343
diisopropylaminoethanol | 22.2312 | 22.2551 | 1.45734 | 1.45694 | 0.000445606 | 0.000454034
diisopropylaminoethanol | 22.279 | 22.303 | 1.45663 | 1.45627 | 0.000541876 | 0.000666534
diisopropylaminoethanol | 22.327 | 22.351 | 1.45597 | 1.45566 | 0.000863453 | 0.00117594
diisopropylaminoethanol | 22.3751 | 22.3993 | 1.45558 | 1.45562 | 0.00155376 | 0.00186159
diisopropylaminoethanol | 22.4235 | 22.4478 | 1.4558 | 1.45584 | 0.0019904 | 0.00195373
diisopropylaminoethanol | 22.4721 | 22.4965 | 1.45581 | 1.4556 | 0.00185968 | 0.00181707
diisopropylaminoethanol | 22.5209 | 22.5454 | 1.45544 | 1.45522 | 0.00186188 | 0.00197268
diisopropylaminoethanol | 22.5699 | 22.5945 | 1.45513 | 1.45501 | 0.00210797 | 0.00222352
diisopropylaminoethanol | 22.6192 | 22.6438 | 1.45497 | 1.45483 | 0.00230192 | 0.0023551
diisopropylaminoethanol | 22.6686 | 22.6934 | 1.45474 | 1.45456 | 0.00242263 | 0.00252903
diisopropylaminoethanol | 22.7183 | 22.7432 | 1.45451 | 1.4544 | 0.00264668 | 0.00272703
diisopropylaminoethanol | 22.7681 | 22.7932 | 1.45435 | 1.45415 | 0.00276134 | 0.00279128
diisopropylaminoethanol | 22.8182 | 22.8434 | 1.45398 | 1.45375 | 0.00287647 | 0.0030237
diisopropylaminoethanol | 22.8685 | 22.8938 | 1.45364 | 1.45346 | 0.00319586 | 0.00336113
diisopropylaminoethanol | 22.9191 | 22.9444 | 1.45338 | 1.4532 | 0.00352478 | 0.00370403
diisopropylaminoethanol | 22.9699 | 22.9953 | 1.45313 | 1.45298 | 0.00390055 | 0.00409642
diisopropylaminoethanol | 23.0208 | 23.0464 | 1.45294 | 1.45278 | 0.00428145 | 0.00446221
diisopropylaminoethanol | 23.0721 | 23.0978 | 1.4527 | 1.45252 | 0.00465817 | 0.00487469
diisopropylaminoethanol | 23.1235 | 23.1493 | 1.45241 | 1.45221 | 0.00513068 | 0.00544722
diisopropylaminoethanol | 23.1752 | 23.2011 | 1.45214 | 1.45206 | 0.00584224 | 0.00629125
diisopropylaminoethanol | 23.2271 | 23.2531 | 1.45219 | 1.45228 | 0.00672563 | 0.00709585
diisopropylaminoethanol | 23.2792 | 23.3054 | 1.45246 | 1.45251 | 0.00741125 | 0.0077365
diisopropylaminoethanol | 23.3316 | 23.3579 | 1.45269 | 1.45285 | 0.00811695 | 0.00853415
diisopropylaminoethanol | 23.3842 | 23.4106 | 1.45323 | 1.45356 | 0.00891277 | 0.0091968
diisopropylaminoethanol | 23.4371 | 23.4636 | 1.45401 | 1.4543 | 0.00938253 | 0.00952181
diisopropylaminoethanol | 23.4901 | 23.5168 | 1.45471 | 1.455 | 0.00964509 | 0.00975233
diisopropylaminoethanol | 23.5435 | 23.5702 | 1.45544 | 1.45573 | 0.00981784 | 0.00983628
diisopropylaminoethanol | 23.597 | 23.6239 | 1.45615 | 1.45641 | 0.00982136 | 0.00978873
diisopropylaminoethanol | 23.6509 | 23.6779 | 1.45682 | 1.45707 | 0.0097275 | 0.00961677
diisopropylaminoethanol | 23.7049 | 23.732 | 1.45745 | 1.45762 | 0.00946114 | 0.00928405
diisopropylaminoethanol | 23.7592 | 23.7865 | 1.45793 | 1.45807 | 0.00910246 | 0.00890028
diisopropylaminoethanol | 23.8138 | 23.8412 | 1.45834 | 1.45839 | 0.00865392 | 0.00836421
diisopropylaminoethanol | 23.8686 | 23.8961 | 1.45851 | 1.45837 | 0.00807538 | 0.0078391
diisopropylaminoethanol | 23.9237 | 23.9513 | 1.4584 | 1.45824 | 0.00767115 | 0.00754859
diisopropylaminoethanol | 23.979 | 24.0067 | 1.45828 | 1.45811 | 0.00744946 | 0.0073657
diisopropylaminoethanol | 24.0346 | 24.0624 | 1.45814 | 1.45795 | 0.00730585 | 0.00727535
diisopropylaminoethanol | 24.0904 | 24.1184 | 1.45798 | 1.45781 | 0.00727774 | 0.00730864
diisopropylaminoethanol | 24.1465 | 24.1746 | 1.45789 | 1.45776 | 0.00735554 | 0.00739985
diisopropylaminoethanol | 24.2028 | 24.2311 | 1.45787 | 1.45771 | 0.0074301 | 0.00746544
diisopropylaminoethanol | 24.2594 | 24.2879 | 1.45779 | 1.4576 | 0.00753214 | 0.00764705
diisopropylaminoethanol | 24.3163 | 24.3449 | 1.45773 | 1.45759 | 0.00780041 | 0.00797896
diisopropylaminoethanol | 24.3735 | 24.4022 | 1.45781 | 1.45775 | 0.00817432 | 0.0083782
diisopropylaminoethanol | 24.4309 | 24.4597 | 1.45809 | 1.4581 | 0.00855746 | 0.00868917
diisopropylaminoethanol | 24.4886 | 24.5175 | 1.45846 | 1.45838 | 0.00877651 | 0.00887721
diisopropylaminoethanol | 24.5466 | 24.5756 | 1.45872 | 1.45867 | 0.00903835 | 0.00925111
diisopropylaminoethanol | 24.6048 | 24.634 | 1.45918 | 1.45923 | 0.00945499 | 0.00961181
diisopropylaminoethanol | 24.6633 | 24.6927 | 1.45983 | 1.45982 | 0.00972668 | 0.00984612
diisopropylaminoethanol | 24.7221 | 24.7516 | 1.46048 | 1.46049 | 0.00998634 | 0.0101425
diisopropylaminoethanol | 24.7812 | 24.8108 | 1.46131 | 1.46132 | 0.0103022 | 0.0104811
diisopropylaminoethanol | 24.8405 | 24.8703 | 1.4624 | 1.46247 | 0.0106847 | 0.0109129
diisopropylaminoethanol | 24.9002 | 24.9301 | 1.46407 | 1.46423 | 0.0111172 | 0.0112974
diisopropylaminoethanol | 24.9601 | 24.9902 | 1.46686 | 1.46705 | 0.0114277 | 0.0115602
dimethyl_methylphosphonate | 1.28221 | 1.28229 | 1.40095 | 1.40095 | 2.97687e-05 | 2.9827e-05
dimethyl_methylphosphonate | 1.28237 | 1.28245 | 1.40095 | 1.40096 | 2.99018e-05 | 2.99953e-05
dimethyl_methylphosphonate | 1.28252 | 1.2826 | 1.40096 | 1.40096 | 3.01072e-05 | 3.02359e-05
dimethyl_methylphosphonate | 1.28268 | 1.28276 | 1.40096 | 1.40096 | 3.03808e-05 | 3.05362e-05
dimethyl_methylphosphonate | 1.28284 | 1.28292 | 1.40096 | 1.40097 | 3.07028e-05 | 3.08774e-05
dimethyl_methylphosphonate | 1.283 | 1.28308 | 1.40097 | 1.40097 | 3.10518e-05 | 3.12165e-05
dimethyl_methylphosphonate | 1.28316 | 1.28324 | 1.40097 | 1.40097 | 3.13644e-05 | 3.14899e-05
dimethyl_methylphosphonate | 1.28332 | 1.2834 | 1.40097 | 1.40097 | 3.15909e-05 | 3.16683e-05
dimethyl_methylphosphonate | 1.28348 | 1.28356 | 1.40097 | 1.40097 | 3.17237e-05 | 3.17569e-05
dimethyl_methylphosphonate | 1.28364 | 1.28372 | 1.40097 | 1.40097 | 3.17653e-05 | 3.17469e-05
dimethyl_methylphosphonate | 1.28379 | 1.28387 | 1.40097 | 1.40097 | 3.17055e-05 | 3.16514e-05
dimethyl_methylphosphonate | 1.28395 | 1.28403 | 1.40097 | 1.40097 | 3.15966e-05 | 3.15481e-05
dimethyl_methylphosphonate | 1.28411 | 1.28419 | 1.40097 | 1.40097 | 3.15046e-05 | 3.146e-05
dimethyl_methylphosphonate | 1.28427 | 1.28435 | 1.40098 | 1.40098 | 3.14087e-05 | 3.13485e-05
dimethyl_methylphosphonate | 1.28443 | 1.28451 | 1.40098 | 1.40098 | 3.12805e-05 | 3.12073e-05
dimethyl_methylphosphonate | 1.28459 | 1.28467 | 1.40098 | 1.40098 | 3.11313e-05 | 3.10524e-05
dimethyl_methylphosphonate | 1.28475 | 1.28483 | 1.40098 | 1.40098 | 3.09683e-05 | 3.0876e-05
dimethyl_methylphosphonate | 1.28491 | 1.28499 | 1.40098 | 1.40098 | 3.07758e-05 | 3.06732e-05
dimethyl_methylphosphonate | 1.28507 | 1.28515 | 1.40098 | 1.40098 | 3.05758e-05 | 3.04898e-05
dimethyl_methylphosphonate | 1.28523 | 1.28531 | 1.40098 | 1.40098 | 3.04171e-05 | 3.03571e-05
dimethyl_methylphosphonate | 1.28539 | 1.28547 | 1.40098 | 1.40098 | 3.03083e-05 | 3.02699e-05
dimethyl_methylphosphonate | 1.28555 | 1.28562 | 1.40098 | 1.40098 | 3.02413e-05 | 3.02214e-05
dimethyl_methylphosphonate | 1.2857 | 1.28578 | 1.40098 | 1.40098 | 3.02088e-05 | 3.02012e-05
dimethyl_methylphosphonate | 1.28586 | 1.28594 | 1.40098 | 1.40098 | 3.01954e-05 | 3.01891e-05
dimethyl_methylphosphonate | 1.28602 | 1.2861 | 1.40098 | 1.40098 | 3.01818e-05 | 3.01755e-05
dimethyl_methylphosphonate | 1.28618 | 1.28626 | 1.40098 | 1.40098 | 3.01716e-05 | 3.01684e-05
dimethyl_methylphosphonate | 1.28634 | 1.28642 | 1.40098 | 1.40098 | 3.01608e-05 | 3.01434e-05
dimethyl_methylphosphonate | 1.2865 | 1.28658 | 1.40098 | 1.40098 | 3.01133e-05 | 3.00722e-05
dimethyl_methylphosphonate | 1.28666 | 1.28674 | 1.40098 | 1.40098 | 3.00258e-05 | 2.99821e-05
dimethyl_methylphosphonate | 1.28682 | 1.2869 | 1.40098 | 1.40098 | 2.99489e-05 | 2.99305e-05
dimethyl_methylphosphonate | 1.28698 | 1.28706 | 1.40098 | 1.40098 | 2.99254e-05 | 2.99293e-05
dimethyl_methylphosphonate | 1.28714 | 1.28722 | 1.40098 | 1.40098 | 2.99388e-05 | 2.99541e-05
dimethyl_methylphosphonate | 1.2873 | 1.28738 | 1.40098 | 1.40098 | 2.99781e-05 | 3.00122e-05
dimethyl_methylphosphonate | 1.28746 | 1.28754 | 1.40098 | 1.40098 | 3.00534e-05 | 3.0094e-05
dimethyl_methylphosphonate | 1.28762 | 1.2877 | 1.40098 | 1.40098 | 3.01228e-05 | 3.01285e-05
dimethyl_methylphosphonate | 1.28778 | 1.28786 | 1.40098 | 1.40098 | 3.01039e-05 | 3.00492e-05
dimethyl_methylphosphonate | 1.28794 | 1.28802 | 1.40098 | 1.40098 | 2.9971e-05 | 2.98779e-05
dimethyl_methylphosphonate | 1.2881 | 1.28818 | 1.40098 | 1.40098 | 2.97752e-05 | 2.9663e-05
dimethyl_methylphosphonate | 1.28826 | 1.28834 | 1.40098 | 1.40098 | 2.95399e-05 | 2.9406e-05
dimethyl_methylphosphonate | 1.28842 | 1.2885 | 1.40098 | 1.40098 | 2.9265e-05 | 2.91205e-05
dimethyl_methylphosphonate | 1.28858 | 1.28866 | 1.40098 | 1.40098 | 2.8974e-05 | 2.88233e-05
dimethyl_methylphosphonate | 1.28874 | 1.28882 | 1.40098 | 1.40098 | 2.86635e-05 | 2.84899e-05
dimethyl_methylphosphonate | 1.2889 | 1.28898 | 1.40098 | 1.40098 | 2.82999e-05 | 2.80954e-05
dimethyl_methylphosphonate | 1.28906 | 1.28914 | 1.40098 | 1.40098 | 2.78798e-05 | 2.76552e-05
dimethyl_methylphosphonate | 1.28922 | 1.2893 | 1.40098 | 1.40098 | 2.74195e-05 | 2.71686e-05
dimethyl_methylphosphonate | 1.28938 | 1.28946 | 1.40098 | 1.40098 | 2.69018e-05 | 2.66238e-05
dimethyl_methylphosphonate | 1.28954 | 1.28962 | 1.40099 | 1.40099 | 2.63423e-05 | 2.60617e-05
dimethyl_methylphosphonate | 1.2897 | 1.28978 | 1.40099 | 1.40099 | 2.57791e-05 | 2.54858e-05
dimethyl_methylphosphonate | 1.28986 | 1.28994 | 1.40099 | 1.40099 | 2.51729e-05 | 2.48368e-05
dimethyl_methylphosphonate | 1.29002 | 1.2901 | 1.40099 | 1.40099 | 2.448e-05 | 2.41092e-05
dimethyl_methylphosphonate | 1.29018 | 1.29026 | 1.40099 | 1.40099 | 2.3729e-05 | 2.3338e-05
dimethyl_methylphosphonate | 1.29034 | 1.29042 | 1.40099 | 1.40099 | 2.29286e-05 | 2.24935e-05
dimethyl_methylphosphonate | 1.2905 | 1.29059 | 1.40099 | 1.40099 | 2.20321e-05 | 2.15536e-05
dimethyl_methylphosphonate | 1.29067 | 1.29075 | 1.40099 | 1.40099 | 2.10723e-05 | 2.06002e-05
dimethyl_methylphosphonate | 1.29083 | 1.29091 | 1.40099 | 1.40098 | 2.01428e-05 | 1.97009e-05
dimethyl_methylphosphonate | 1.29099 | 1.29107 | 1.40098 | 1.40098 | 1.9274e-05 | 1.88637e-05
dimethyl_methylphosphonate | 1.29115 | 1.29123 | 1.40098 | 1.40098 | 1.84747e-05 | 1.81134e-05
dimethyl_methylphosphonate | 1.29131 | 1.29139 | 1.40098 | 1.40098 | 1.77857e-05 | 1.74947e-05
dimethyl_methylphosphonate | 1.29147 | 1.29155 | 1.40098 | 1.40098 | 1.72385e-05 | 1.7011e-05
dimethyl_methylphosphonate | 1.29163 | 1.29171 | 1.40098 | 1.40098 | 1.68034e-05 | 1.6607e-05
dimethyl_methylphosphonate | 1.29179 | 1.29187 | 1.40098 | 1.40098 | 1.64138e-05 | 1.62188e-05
dimethyl_methylphosphonate | 1.29195 | 1.29203 | 1.40098 | 1.40098 | 1.60209e-05 | 1.58236e-05
dimethyl_methylphosphonate | 1.29211 | 1.29219 | 1.40098 | 1.40098 | 1.56319e-05 | 1.54471e-05
dimethyl_methylphosphonate | 1.29227 | 1.29235 | 1.40098 | 1.40098 | 1.52646e-05 | 1.50766e-05
dimethyl_methylphosphonate | 1.29243 | 1.29252 | 1.40098 | 1.40098 | 1.48793e-05 | 1.46776e-05
dimethyl_methylphosphonate | 1.2926 | 1.29268 | 1.40098 | 1.40098 | 1.44841e-05 | 1.43126e-05
dimethyl_methylphosphonate | 1.29276 | 1.29284 | 1.40098 | 1.40098 | 1.41697e-05 | 1.40525e-05
dimethyl_methylphosphonate | 1.29292 | 1.293 | 1.40098 | 1.40098 | 1.39501e-05 | 1.38512e-05
dimethyl_methylphosphonate | 1.29308 | 1.29316 | 1.40098 | 1.40098 | 1.37522e-05 | 1.3659e-05
dimethyl_methylphosphonate | 1.29324 | 1.29332 | 1.40098 | 1.40097 | 1.35824e-05 | 1.35291e-05
dimethyl_methylphosphonate | 1.2934 | 1.29348 | 1.40097 | 1.40097 | 1.34954e-05 | 1.3469e-05
dimethyl_methylphosphonate | 1.29356 | 1.29364 | 1.40097 | 1.40097 | 1.34375e-05 | 1.33963e-05
dimethyl_methylphosphonate | 1.29372 | 1.29381 | 1.40097 | 1.40097 | 1.33509e-05 | 1.33123e-05
dimethyl_methylphosphonate | 1.29389 | 1.29397 | 1.40097 | 1.40097 | 1.32894e-05 | 1.32828e-05
dimethyl_methylphosphonate | 1.29405 | 1.29413 | 1.40097 | 1.40097 | 1.32852e-05 | 1.32867e-05
dimethyl_methylphosphonate | 1.29421 | 1.29429 | 1.40097 | 1.40097 | 1.32817e-05 | 1.32721e-05
dimethyl_methylphosphonate | 1.29437 | 1.29445 | 1.40097 | 1.40097 | 1.32639e-05 | 1.32611e-05
dimethyl_methylphosphonate | 1.29453 | 1.29461 | 1.40097 | 1.40097 | 1.32612e-05 | 1.32568e-05
dimethyl_methylphosphonate | 1.29469 | 1.29477 | 1.40097 | 1.40097 | 1.32408e-05 | 1.32109e-05
dimethyl_methylphosphonate | 1.29486 | 1.29494 | 1.40097 | 1.40097 | 1.31706e-05 | 1.31266e-05
dimethyl_methylphosphonate | 1.29502 | 1.2951 | 1.40097 | 1.40097 | 1.30845e-05 | 1.30469e-05
dimethyl_methylphosphonate | 1.29518 | 1.29526 | 1.40097 | 1.40097 | 1.30119e-05 | 1.29759e-05
dimethyl_methylphosphonate | 1.29534 | 1.29542 | 1.40097 | 1.40097 | 1.29371e-05 | 1.28975e-05
dimethyl_methylphosphonate | 1.2955 | 1.29558 | 1.40097 | 1.40097 | 1.28609e-05 | 1.28277e-05
dimethyl_methylphosphonate | 1.29566 | 1.29575 | 1.40097 | 1.40097 | 1.27924e-05 | 1.27452e-05
dimethyl_methylphosphonate | 1.29583 | 1.29591 | 1.40097 | 1.40097 | 1.26777e-05 | 1.25863e-05
dimethyl_methylphosphonate | 1.29599 | 1.29607 | 1.40097 | 1.40097 | 1.24739e-05 | 1.23478e-05
dimethyl_methylphosphonate | 1.29615 | 1.29623 | 1.40097 | 1.40097 | 1.22181e-05 | 1.2095e-05
dimethyl_methylphosphonate | 1.29631 | 1.29639 | 1.40096 | 1.40096 | 1.19855e-05 | 1.18917e-05
dimethyl_methylphosphonate | 1.29647 | 1.29656 | 1.40096 | 1.40096 | 1.18128e-05 | 1.17499e-05
dimethyl_methylphosphonate | 1.29664 | 1.29672 | 1.40096 | 1.40096 | 1.17082e-05 | 1.16953e-05
dimethyl_methylphosphonate | 1.2968 | 1.29688 | 1.40096 | 1.40096 | 1.17158e-05 | 1.17675e-05
dimethyl_methylphosphonate | 1.29696 | 1.29704 | 1.40096 | 1.40096 | 1.18406e-05 | 1.19211e-05
dimethyl_methylphosphonate | 1.29712 | 1.2972 | 1.40096 | 1.40096 | 1.19939e-05 | 1.20478e-05
dimethyl_methylphosphonate | 1.29729 | 1.29737 | 1.40096 | 1.40096 | 1.20783e-05 | 1.20887e-05
dimethyl_methylphosphonate | 1.29745 | 1.29753 | 1.40096 | 1.40096 | 1.20854e-05 | 1.20735e-05
dimethyl_methylphosphonate | 1.29761 | 1.29769 | 1.40096 | 1.40096 | 1.20552e-05 | 1.20318e-05
dimethyl_methylphosphonate | 1.29777 | 1.29785 | 1.40096 | 1.40096 | 1.20078e-05 | 1.19909e-05
dimethyl_methylphosphonate | 1.29794 | 1.29802 | 1.40096 | 1.40096 | 1.19888e-05 | 1.20078e-05
dimethyl_methylphosphonate | 1.2981 | 1.29818 | 1.40096 | 1.40096 | 1.20535e-05 | 1.21322e-05
dimethyl_methylphosphonate | 1.29826 | 1.29834 | 1.40096 | 1.40095 | 1.22493e-05 | 1.24064e-05
dimethyl_methylphosphonate | 1.29842 | 1.2985 | 1.40095 | 1.40095 | 1.25993e-05 | 1.28197e-05
dimethyl_methylphosphonate | 1.29859 | 1.29867 | 1.40095 | 1.40095 | 1.30577e-05 | 1.33052e-05
dimethyl_methylphosphonate | 1.29875 | 1.29883 | 1.40095 | 1.40095 | 1.35573e-05 | 1.38153e-05
dimethyl_methylphosphonate | 1.29891 | 1.29899 | 1.40095 | 1.40095 | 1.40852e-05 | 1.43716e-05
dimethyl_methylphosphonate | 1.29907 | 1.29915 | 1.40095 | 1.40095 | 1.46722e-05 | 1.49793e-05
dimethyl_methylphosphonate | 1.29924 | 1.29932 | 1.40095 | 1.40095 | 1.52868e-05 | 1.55977e-05
dimethyl_methylphosphonate | 1.2994 | 1.29948 | 1.40095 | 1.40095 | 1.59221e-05 | 1.62695e-05
dimethyl_methylphosphonate | 1.29956 | 1.29964 | 1.40095 | 1.40095 | 1.6642e-05 | 1.7034e-05
dimethyl_methylphosphonate | 1.29972 | 1.29981 | 1.40095 | 1.40095 | 1.74356e-05 | 1.78364e-05
dimethyl_methylphosphonate | 1.29989 | 1.29997 | 1.40095 | 1.40095 | 1.82292e-05 | 1.86113e-05
dimethyl_methylphosphonate | 1.30005 | 1.30013 | 1.40095 | 1.40095 | 1.8984e-05 | 1.93475e-05
dimethyl_methylphosphonate | 1.30021 | 1.30029 | 1.40095 | 1.40095 | 1.96959e-05 | 2.00189e-05
dimethyl_methylphosphonate | 1.30038 | 1.30046 | 1.40095 | 1.40095 | 2.03092e-05 | 2.05704e-05
dimethyl_methylphosphonate | 1.30054 | 1.30062 | 1.40095 | 1.40095 | 2.08158e-05 | 2.10604e-05
dimethyl_methylphosphonate | 1.3007 | 1.30078 | 1.40095 | 1.40095 | 2.13129e-05 | 2.15741e-05
dimethyl_methylphosphonate | 1.30087 | 1.30095 | 1.40095 | 1.40095 | 2.18415e-05 | 2.21135e-05
dimethyl_methylphosphonate | 1.30103 | 1.30111 | 1.40095 | 1.40095 | 2.23908e-05 | 2.26757e-05
dimethyl_methylphosphonate | 1.30119 | 1.30127 | 1.40095 | 1.40095 | 2.29698e-05 | 2.32713e-05
dimethyl_methylphosphonate | 1.30136 | 1.30144 | 1.40095 | 1.40095 | 2.35724e-05 | 2.38601e-05
dimethyl_methylphosphonate | 1.30152 | 1.3016 | 1.40095 | 1.40095 | 2.41217e-05 | 2.43507e-05
dimethyl_methylphosphonate | 1.30168 | 1.30176 | 1.40095 | 1.40095 | 2.45466e-05 | 2.47107e-05
dimethyl_methylphosphonate | 1.30185 | 1.30193 | 1.40095 | 1.40095 | 2.48422e-05 | 2.4939e-05
dimethyl_methylphosphonate | 1.30201 | 1.30209 | 1.40095 | 1.40095 | 2.50013e-05 | 2.50342e-05
dimethyl_methylphosphonate | 1.30217 | 1.30225 | 1.40095 | 1.40095 | 2.5045e-05 | 2.50414e-05
dimethyl_methylphosphonate | 1.30234 | 1.30242 | 1.40095 | 1.40095 | 2.50293e-05 | 2.50137e-05
dimethyl_methylphosphonate | 1.3025 | 1.30258 | 1.40095 | 1.40095 | 2.49986e-05 | 2.49878e-05
dimethyl_methylphosphonate | 1.30266 | 1.30275 | 1.40095 | 1.40095 | 2.49853e-05 | 2.49947e-05
dimethyl_methylphosphonate | 1.30283 | 1.30291 | 1.40095 | 1.40095 | 2.50176e-05 | 2.5051e-05
dimethyl_methylphosphonate | 1.30299 | 1.30307 | 1.40095 | 1.40095 | 2.50896e-05 | 2.51302e-05
dimethyl_methylphosphonate | 1.30315 | 1.30324 | 1.40095 | 1.40095 | 2.51746e-05 | 2.52289e-05
dimethyl_methylphosphonate | 1.30332 | 1.3034 | 1.40095 | 1.40095 | 2.52976e-05 | 2.53811e-05
dimethyl_methylphosphonate | 1.30348 | 1.30356 | 1.40095 | 1.40095 | 2.54755e-05 | 2.55763e-05
dimethyl_methylphosphonate | 1.30365 | 1.30373 | 1.40095 | 1.40095 | 2.56813e-05 | 2.57917e-05
dimethyl_methylphosphonate | 1.30381 | 1.30389 | 1.40095 | 1.40095 | 2.5912e-05 | 2.60467e-05
dimethyl_methylphosphonate | 1.30397 | 1.30406 | 1.40095 | 1.40095 | 2.61961e-05 | 2.63542e-05
dimethyl_methylphosphonate | 1.30414 | 1.30422 | 1.40095 | 1.40095 | 2.65108e-05 | 2.66579e-05
dimethyl_methylphosphonate | 1.3043 | 1.30438 | 1.40095 | 1.40095 | 2.67931e-05 | 2.69182e-05
dimethyl_methylphosphonate | 1.30447 | 1.30455 | 1.40095 | 1.40095 | 2.70356e-05 | 2.71465e-05
dimethyl_methylphosphonate | 1.30463 | 1.30471 | 1.40095 | 1.40095 | 2.72525e-05 | 2.73558e-05
dimethyl_methylphosphonate | 1.30479 | 1.30488 | 1.40095 | 1.40095 | 2.7459e-05 | 2.75625e-05
dimethyl_methylphosphonate | 1.30496 | 1.30504 | 1.40095 | 1.40095 | 2.76654e-05 | 2.7767e-05
dimethyl_methylphosphonate | 1.30512 | 1.3052 | 1.40095 | 1.40095 | 2.78678e-05 | 2.79686e-05
dimethyl_methylphosphonate | 1.30529 | 1.30537 | 1.40095 | 1.40095 | 2.80706e-05 | 2.81745e-05
dimethyl_methylphosphonate | 1.30545 | 1.30553 | 1.40095 | 1.40095 | 2.82799e-05 | 2.83835e-05
dimethyl_methylphosphonate | 1.30562 | 1.3057 | 1.40095 | 1.40095 | 2.84791e-05 | 2.85624e-05
dimethyl_methylphosphonate | 1.30578 | 1.30586 | 1.40095 | 1.40095 | 2.86356e-05 | 2.87081e-05
dimethyl_methylphosphonate | 1.30594 | 1.30603 | 1.40095 | 1.40095 | 2.8791e-05 | 2.88906e-05
dimethyl_methylphosphonate | 1.30611 | 1.30619 | 1.40095 | 1.40094 | 2.90073e-05 | 2.91394e-05
dimethyl_methylphosphonate | 1.30627 | 1.30636 | 1.40095 | 1.40094 | 2.92863e-05 | 2.94494e-05
dimethyl_methylphosphonate | 1.30644 | 1.30652 | 1.40095 | 1.40094 | 2.96301e-05 | 2.98291e-05
dimethyl_methylphosphonate | 1.3066 | 1.30669 | 1.40094 | 1.40094 | 3.00461e-05 | 3.02785e-05
dimethyl_methylphosphonate | 1.30677 | 1.30685 | 1.40094 | 1.40094 | 3.05201e-05 | 3.07619e-05
dimethyl_methylphosphonate | 1.30693 | 1.30701 | 1.40095 | 1.40095 | 3.09954e-05 | 3.12153e-05
dimethyl_methylphosphonate | 1.3071 | 1.30718 | 1.40095 | 1.40095 | 3.14182e-05 | 3.16008e-05
dimethyl_methylphosphonate | 1.30726 | 1.30734 | 1.40095 | 1.40095 | 3.17584e-05 | 3.18859e-05
dimethyl_methylphosphonate | 1.30743 | 1.30751 | 1.40095 | 1.40095 | 3.19795e-05 | 3.20358e-05
dimethyl_methylphosphonate | 1.30759 | 1.30767 | 1.40095 | 1.40095 | 3.20517e-05 | 3.20255e-05
dimethyl_methylphosphonate | 1.30776 | 1.30784 | 1.40095 | 1.40095 | 3.19589e-05 | 3.18564e-05
dimethyl_methylphosphonate | 1.30792 | 1.308 | 1.40095 | 1.40095 | 3.1723e-05 | 3.15615e-05
dimethyl_methylphosphonate | 1.30809 | 1.30817 | 1.40095 | 1.40095 | 3.13745e-05 | 3.11674e-05
dimethyl_methylphosphonate | 1.30825 | 1.30833 | 1.40095 | 1.40095 | 3.09505e-05 | 3.07364e-05
dimethyl_methylphosphonate | 1.30842 | 1.3085 | 1.40095 | 1.40095 | 3.05351e-05 | 3.03507e-05
dimethyl_methylphosphonate | 1.30858 | 1.30866 | 1.40095 | 1.40095 | 3.01826e-05 | 3.00289e-05
dimethyl_methylphosphonate | 1.30875 | 1.30883 | 1.40095 | 1.40095 | 2.98896e-05 | 2.97675e-05
dimethyl_methylphosphonate | 1.30891 | 1.30899 | 1.40095 | 1.40095 | 2.96665e-05 | 2.95874e-05
dimethyl_methylphosphonate | 1.30908 | 1.30916 | 1.40095 | 1.40095 | 2.95264e-05 | 2.94751e-05
dimethyl_methylphosphonate | 1.30924 | 1.30932 | 1.40095 | 1.40095 | 2.94238e-05 | 2.93651e-05
dimethyl_methylphosphonate | 1.30941 | 1.30949 | 1.40095 | 1.40095 | 2.92971e-05 | 2.92224e-05
dimethyl_methylphosphonate | 1.30957 | 1.30966 | 1.40095 | 1.40095 | 2.91441e-05 | 2.90628e-05
dimethyl_methylphosphonate | 1.30974 | 1.30982 | 1.40095 | 1.40095 | 2.89743e-05 | 2.88728e-05
dimethyl_methylphosphonate | 1.3099 | 1.30999 | 1.40095 | 1.40095 | 2.87546e-05 | 2.86206e-05
dimethyl_methylphosphonate | 1.31007 | 1.31015 | 1.40095 | 1.40095 | 2.84748e-05 | 2.83218e-05
dimethyl_methylphosphonate | 1.31023 | 1.31032 | 1.40095 | 1.40095 | 2.81645e-05 | 2.80043e-05
dimethyl_methylphosphonate | 1.3104 | 1.31048 | 1.40095 | 1.40095 | 2.78419e-05 | 2.76773e-05
dimethyl_methylphosphonate | 1.31057 | 1.31065 | 1.40095 | 1.40095 | 2.75111e-05 | 2.73452e-05
dimethyl_methylphosphonate | 1.31073 | 1.31081 | 1.40095 | 1.40095 | 2.71831e-05 | 2.70289e-05
dimethyl_methylphosphonate | 1.3109 | 1.31098 | 1.40095 | 1.40095 | 2.68837e-05 | 2.67446e-05
dimethyl_methylphosphonate | 1.31106 | 1.31115 | 1.40095 | 1.40095 | 2.66062e-05 | 2.64642e-05
dimethyl_methylphosphonate | 1.31123 | 1.31131 | 1.40095 | 1.40095 | 2.63162e-05 | 2.61609e-05
dimethyl_methylphosphonate | 1.31139 | 1.31148 | 1.40095 | 1.40095 | 2.59957e-05 | 2.58163e-05
dimethyl_methylphosphonate | 1.31156 | 1.31164 | 1.40095 | 1.40095 | 2.56193e-05 | 2.54029e-05
dimethyl_methylphosphonate | 1.31173 | 1.31181 | 1.40095 | 1.40095 | 2.51673e-05 | 2.49143e-05
dimethyl_methylphosphonate | 1.31189 | 1.31198 | 1.40095 | 1.40095 | 2.46477e-05 | 2.43731e-05
dimethyl_methylphosphonate | 1.31206 | 1.31214 | 1.40095 | 1.40095 | 2.40975e-05 | 2.38279e-05
dimethyl_methylphosphonate | 1.31222 | 1.31231 | 1.40095 | 1.40095 | 2.35712e-05 | 2.33321e-05
dimethyl_methylphosphonate | 1.31239 | 1.31247 | 1.40095 | 1.40095 | 2.31117e-05 | 2.29059e-05
dimethyl_methylphosphonate | 1.31256 | 1.31264 | 1.40095 | 1.40095 | 2.27068e-05 | 2.25075e-05
dimethyl_methylphosphonate | 1.31272 | 1.31281 | 1.40095 | 1.40095 | 2.23052e-05 | 2.21009e-05
dimethyl_methylphosphonate | 1.31289 | 1.31297 | 1.40095 | 1.40095 | 2.18944e-05 | 2.16786e-05
dimethyl_methylphosphonate | 1.31306 | 1.31314 | 1.40095 | 1.40095 | 2.14396e-05 | 2.11628e-05
dimethyl_methylphosphonate | 1.31322 | 1.3133 | 1.40095 | 1.40095 | 2.08414e-05 | 2.04812e-05
dimethyl_methylphosphonate | 1.31339 | 1.31347 | 1.40095 | 1.40095 | 2.00973e-05 | 1.97051e-05
dimethyl_methylphosphonate | 1.31355 | 1.31364 | 1.40095 | 1.40095 | 1.93114e-05 | 1.89124e-05
dimethyl_methylphosphonate | 1.31372 | 1.3138 | 1.40095 | 1.40095 | 1.84992e-05 | 1.80673e-05
dimethyl_methylphosphonate | 1.31389 | 1.31397 | 1.40095 | 1.40095 | 1.76219e-05 | 1.71753e-05
dimethyl_methylphosphonate | 1.31405 | 1.31414 | 1.40095 | 1.40095 | 1.67406e-05 | 1.63237e-05
dimethyl_methylphosphonate | 1.31422 | 1.3143 | 1.40095 | 1.40095 | 1.59222e-05 | 1.55279e-05
dimethyl_methylphosphonate | 1.31439 | 1.31447 | 1.40095 | 1.40095 | 1.51514e-05 | 1.49518e-05
dimethyl_methylphosphonate | 1.31455 | 1.31464 | 1.40095 | 1.40095 | 1.47547e-05 | 1.45592e-05
dimethyl_methylphosphonate | 1.31472 | 1.3148 | 1.40095 | 1.40094 | 1.43651e-05 | 1.41719e-05
dimethyl_methylphosphonate | 1.31489 | 1.31497 | 1.40094 | 1.40094 | 1.39798e-05 | 1.37889e-05
dimethyl_methylphosphonate | 1.31505 | 1.31514 | 1.40094 | 1.40094 | 1.35994e-05 | 1.34116e-05
dimethyl_methylphosphonate | 1.31522 | 1.3153 | 1.40094 | 1.40094 | 1.32259e-05 | 1.30428e-05
dimethyl_methylphosphonate | 1.31539 | 1.31547 | 1.40094 | 1.40094 | 1.28629e-05 | 1.26871e-05
dimethyl_methylphosphonate | 1.31555 | 1.31564 | 1.40094 | 1.40094 | 1.25163e-05 | 1.23517e-05
dimethyl_methylphosphonate | 1.31572 | 1.3158 | 1.40094 | 1.40094 | 1.21943e-05 | 1.20453e-05
dimethyl_methylphosphonate | 1.31589 | 1.31597 | 1.40094 | 1.40094 | 1.19053e-05 | 1.17747e-05
dimethyl_methylphosphonate | 1.31605 | 1.31614 | 1.40094 | 1.40094 | 1.16533e-05 | 1.15409e-05
dimethyl_methylphosphonate | 1.31622 | 1.31631 | 1.40094 | 1.40094 | 1.1437e-05 | 1.13411e-05
dimethyl_methylphosphonate | 1.31639 | 1.31647 | 1.40094 | 1.40094 | 1.12521e-05 | 1.11686e-05
dimethyl_methylphosphonate | 1.31656 | 1.31664 | 1.40094 | 1.40094 | 1.10889e-05 | 1.10114e-05
dimethyl_methylphosphonate | 1.31672 | 1.31681 | 1.40094 | 1.40094 | 1.09347e-05 | 1.0858e-05
dimethyl_methylphosphonate | 1.31689 | 1.31697 | 1.40094 | 1.40094 | 1.07804e-05 | 1.0702e-05
dimethyl_methylphosphonate | 1.31706 | 1.31714 | 1.40094 | 1.40094 | 1.06224e-05 | 1.05417e-05
dimethyl_methylphosphonate | 1.31722 | 1.31731 | 1.40094 | 1.40094 | 1.04803e-05 | 1.04189e-05
dimethyl_methylphosphonate | 1.31739 | 1.31748 | 1.40094 | 1.40093 | 1.0358e-05 | 1.02983e-05
dimethyl_methylphosphonate | 1.31756 | 1.31764 | 1.40093 | 1.40093 | 1.02404e-05 | 1.01847e-05
dimethyl_methylphosphonate | 1.31773 | 1.31781 | 1.40093 | 1.40093 | 1.01318e-05 | 1.00819e-05
dimethyl_methylphosphonate | 1.31789 | 1.31798 | 1.40093 | 1.40093 | 1.00352e-05 | 9.99155e-06
dimethyl_methylphosphonate | 1.31806 | 1.31815 | 1.40093 | 1.40093 | 9.9509e-06 | 9.91279e-06
dimethyl_methylphosphonate | 1.31823 | 1.31831 | 1.40093 | 1.40093 | 9.87687e-06 | 9.84255e-06
dimethyl_methylphosphonate | 1.3184 | 1.31848 | 1.40093 | 1.40093 | 9.80936e-06 | 9.77657e-06
dimethyl_methylphosphonate | 1.31856 | 1.31865 | 1.40093 | 1.40093 | 9.74354e-06 | 9.70939e-06
dimethyl_methylphosphonate | 1.31873 | 1.31882 | 1.40093 | 1.40093 | 9.67349e-06 | 9.63549e-06
dimethyl_methylphosphonate | 1.3189 | 1.31898 | 1.40093 | 1.40093 | 9.59523e-06 | 9.55307e-06
dimethyl_methylphosphonate | 1.31907 | 1.31915 | 1.40093 | 1.40093 | 9.50922e-06 | 9.46401e-06
dimethyl_methylphosphonate | 1.31924 | 1.31932 | 1.40093 | 1.40093 | 9.41735e-06 | 9.36932e-06
dimethyl_methylphosphonate | 1.3194 | 1.31949 | 1.40093 | 1.40093 | 9.31987e-06 | 9.2693e-06
dimethyl_methylphosphonate | 1.31957 | 1.31966 | 1.40093 | 1.40093 | 9.21776e-06 | 9.1655e-06
dimethyl_methylphosphonate | 1.31974 | 1.31982 | 1.40093 | 1.40093 | 9.11228e-06 | 9.05774e-06
dimethyl_methylphosphonate | 1.31991 | 1.31999 | 1.40093 | 1.40093 | 9.00114e-06 | 8.94204e-06
dimethyl_methylphosphonate | 1.32008 | 1.32016 | 1.40093 | 1.40093 | 8.88004e-06 | 8.81522e-06
dimethyl_methylphosphonate | 1.32024 | 1.32033 | 1.40093 | 1.40093 | 8.74782e-06 | 8.66655e-06
dimethyl_methylphosphonate | 1.32041 | 1.3205 | 1.40093 | 1.40093 | 8.59556e-06 | 8.52288e-06
dimethyl_methylphosphonate | 1.32058 | 1.32066 | 1.40093 | 1.40093 | 8.44885e-06 | 8.37382e-06
dimethyl_methylphosphonate | 1.32075 | 1.32083 | 1.40093 | 1.40092 | 8.29811e-06 | 8.22205e-06
dimethyl_methylphosphonate | 1.32092 | 1.321 | 1.40092 | 1.40092 | 8.14592e-06 | 8.07003e-06
dimethyl_methylphosphonate | 1.32108 | 1.32117 | 1.40092 | 1.40092 | 7.99463e-06 | 7.91993e-06
dimethyl_methylphosphonate | 1.32125 | 1.32134 | 1.40092 | 1.40092 | 7.84606e-06 | 7.77304e-06
dimethyl_methylphosphonate | 1.32142 | 1.32151 | 1.40092 | 1.40092 | 7.70088e-06 | 7.64865e-06
dimethyl_methylphosphonate | 1.32159 | 1.32167 | 1.40092 | 1.40092 | 7.5967e-06 | 7.54497e-06
dimethyl_methylphosphonate | 1.32176 | 1.32184 | 1.40092 | 1.40092 | 7.49347e-06 | 7.44224e-06
dimethyl_methylphosphonate | 1.32193 | 1.32201 | 1.40092 | 1.40092 | 7.39121e-06 | 7.34044e-06
dimethyl_methylphosphonate | 1.3221 | 1.32218 | 1.40092 | 1.40092 | 7.28991e-06 | 7.23969e-06
dimethyl_methylphosphonate | 1.32226 | 1.32235 | 1.40092 | 1.40092 | 7.18976e-06 | 7.14022e-06
dimethyl_methylphosphonate | 1.32243 | 1.32252 | 1.40092 | 1.40092 | 7.09105e-06 | 7.04234e-06
dimethyl_methylphosphonate | 1.3226 | 1.32269 | 1.40092 | 1.40092 | 6.99407e-06 | 6.94633e-06
dimethyl_methylphosphonate | 1.32277 | 1.32285 | 1.40092 | 1.40092 | 6.89908e-06 | 6.85237e-06
dimethyl_methylphosphonate | 1.32294 | 1.32302 | 1.40092 | 1.40092 | 6.80612e-06 | 6.76036e-06
dimethyl_methylphosphonate | 1.32311 | 1.32319 | 1.40092 | 1.40092 | 6.71498e-06 | 6.66996e-06
dimethyl_methylphosphonate | 1.32328 | 1.32336 | 1.40092 | 1.40092 | 6.62621e-06 | 6.5836e-06
dimethyl_methylphosphonate | 1.32345 | 1.32353 | 1.40092 | 1.40092 | 6.5421e-06 | 6.50156e-06
dimethyl_methylphosphonate | 1.32361 | 1.3237 | 1.40092 | 1.40092 | 6.46193e-06 | 6.42311e-06
dimethyl_methylphosphonate | 1.32378 | 1.32387 | 1.40092 | 1.40092 | 6.38513e-06 | 6.34799e-06
dimethyl_methylphosphonate | 1.32395 | 1.32404 | 1.40092 | 1.40091 | 6.31185e-06 | 6.27677e-06
dimethyl_methylphosphonate | 1.32412 | 1.32421 | 1.40091 | 1.40091 | 6.24295e-06 | 6.20952e-06
dimethyl_methylphosphonate | 1.32429 | 1.32437 | 1.40091 | 1.40091 | 6.17671e-06 | 6.14463e-06
dimethyl_methylphosphonate | 1.32446 | 1.32454 | 1.40091 | 1.40091 | 6.11351e-06 | 6.08345e-06
dimethyl_methylphosphonate | 1.32463 | 1.32471 | 1.40091 | 1.40091 | 6.05456e-06 | 6.02674e-06
dimethyl_methylphosphonate | 1.3248 | 1.32488 | 1.40091 | 1.40091 | 5.99987e-06 | 5.97375e-06
dimethyl_methylphosphonate | 1.32497 | 1.32505 | 1.40091 | 1.40091 | 5.94804e-06 | 5.92253e-06
dimethyl_methylphosphonate | 1.32514 | 1.32522 | 1.40091 | 1.40091 | 5.89686e-06 | 5.87075e-06
dimethyl_methylphosphonate | 1.32531 | 1.32539 | 1.40091 | 1.40091 | 5.84382e-06 | 5.81576e-06
dimethyl_methylphosphonate | 1.32548 | 1.32556 | 1.40091 | 1.40091 | 5.78616e-06 | 5.75482e-06
dimethyl_methylphosphonate | 1.32564 | 1.32573 | 1.40091 | 1.40091 | 5.72147e-06 | 5.68607e-06
dimethyl_methylphosphonate | 1.32581 | 1.3259 | 1.40091 | 1.40091 | 5.64854e-06 | 5.60889e-06
dimethyl_methylphosphonate | 1.32598 | 1.32607 | 1.40091 | 1.40091 | 5.56704e-06 | 5.52304e-06
dimethyl_methylphosphonate | 1.32615 | 1.32624 | 1.40091 | 1.40091 | 5.47684e-06 | 5.42857e-06
dimethyl_methylphosphonate | 1.32632 | 1.32641 | 1.40091 | 1.40091 | 5.37835e-06 | 5.32639e-06
dimethyl_methylphosphonate | 1.32649 | 1.32658 | 1.40091 | 1.40091 | 5.27297e-06 | 5.21829e-06
dimethyl_methylphosphonate | 1.32666 | 1.32675 | 1.40091 | 1.40091 | 5.16265e-06 | 5.10623e-06
dimethyl_methylphosphonate | 1.32683 | 1.32692 | 1.40091 | 1.40091 | 5.04937e-06 | 4.96457e-06
dimethyl_methylphosphonate | 1.327 | 1.32709 | 1.40091 | 1.40091 | 4.88025e-06 | 4.7973e-06
dimethyl_methylphosphonate | 1.32717 | 1.32726 | 1.40091 | 1.40091 | 4.71649e-06 | 4.6384e-06
dimethyl_methylphosphonate | 1.32734 | 1.32743 | 1.40091 | 1.4009 | 4.56344e-06 | 4.49191e-06
dimethyl_methylphosphonate | 1.32751 | 1.3276 | 1.4009 | 1.4009 | 4.4242e-06 | 4.36089e-06
dimethyl_methylphosphonate | 1.32768 | 1.32777 | 1.4009 | 1.4009 | 4.36937e-06 | 4.33324e-06
dimethyl_methylphosphonate | 1.32785 | 1.32794 | 1.4009 | 1.4009 | 4.3046e-06 | 4.28371e-06
dimethyl_methylphosphonate | 1.32802 | 1.32811 | 1.4009 | 1.4009 | 4.27083e-06 | 4.26617e-06
dimethyl_methylphosphonate | 1.32819 | 1.32828 | 1.4009 | 1.4009 | 4.26993e-06 | 4.27931e-06
dimethyl_methylphosphonate | 1.32836 | 1.32845 | 1.4009 | 1.4009 | 4.29458e-06 | 4.31597e-06
dimethyl_methylphosphonate | 1.32853 | 1.32862 | 1.4009 | 1.4009 | 4.34359e-06 | 4.37748e-06
dimethyl_methylphosphonate | 1.3287 | 1.32879 | 1.4009 | 1.4009 | 4.41756e-06 | 4.46367e-06
dimethyl_methylphosphonate | 1.32887 | 1.32896 | 1.4009 | 1.4009 | 4.51557e-06 | 4.57297e-06
dimethyl_methylphosphonate | 1.32904 | 1.32913 | 1.4009 | 1.4009 | 4.63557e-06 | 4.70302e-06
dimethyl_methylphosphonate | 1.32921 | 1.3293 | 1.4009 | 1.4009 | 4.775e-06 | 4.85125e-06
dimethyl_methylphosphonate | 1.32938 | 1.32947 | 1.4009 | 1.4009 | 4.93163e-06 | 5.01609e-06
dimethyl_methylphosphonate | 1.32955 | 1.32964 | 1.4009 | 1.4009 | 5.10476e-06 | 5.19782e-06
dimethyl_methylphosphonate | 1.32972 | 1.32981 | 1.4009 | 1.4009 | 5.29557e-06 | 5.3983e-06
dimethyl_methylphosphonate | 1.32989 | 1.32998 | 1.4009 | 1.40089 | 5.50631e-06 | 5.61986e-06
dimethyl_methylphosphonate | 1.33007 | 1.33015 | 1.40089 | 1.40089 | 5.73916e-06 | 5.8643e-06
dimethyl_methylphosphonate | 1.33024 | 1.33032 | 1.40089 | 1.40089 | 5.99524e-06 | 6.13176e-06
dimethyl_methylphosphonate | 1.33041 | 1.33049 | 1.40089 | 1.40089 | 6.27343e-06 | 6.41453e-06
dimethyl_methylphosphonate | 1.33058 | 1.33066 | 1.40089 | 1.40089 | 6.55435e-06 | 6.69209e-06
dimethyl_methylphosphonate | 1.33075 | 1.33083 | 1.40089 | 1.40089 | 6.82692e-06 | 6.95803e-06
dimethyl_methylphosphonate | 1.33092 | 1.331 | 1.40089 | 1.40089 | 7.08466e-06 | 7.2061e-06
dimethyl_methylphosphonate | 1.33109 | 1.33118 | 1.40089 | 1.40089 | 7.28776e-06 | 7.36407e-06
dimethyl_methylphosphonate | 1.33126 | 1.33135 | 1.40089 | 1.40089 | 7.4349e-06 | 7.48343e-06
dimethyl_methylphosphonate | 1.33143 | 1.33152 | 1.40089 | 1.40089 | 7.53045e-06 | 7.57593e-06
dimethyl_methylphosphonate | 1.3316 | 1.33169 | 1.40089 | 1.40089 | 7.61992e-06 | 7.66235e-06
dimethyl_methylphosphonate | 1.33177 | 1.33186 | 1.40089 | 1.40089 | 7.70322e-06 | 7.74245e-06
dimethyl_methylphosphonate | 1.33194 | 1.33203 | 1.40089 | 1.40089 | 7.78002e-06 | 7.81587e-06
dimethyl_methylphosphonate | 1.33212 | 1.3322 | 1.40089 | 1.40089 | 7.85091e-06 | 7.88502e-06
dimethyl_methylphosphonate | 1.33229 | 1.33237 | 1.40089 | 1.40089 | 7.91817e-06 | 7.95023e-06
dimethyl_methylphosphonate | 1.33246 | 1.33254 | 1.40089 | 1.40089 | 7.98118e-06 | 8.01092e-06
dimethyl_methylphosphonate | 1.33263 | 1.33271 | 1.40089 | 1.40089 | 8.03952e-06 | 8.06712e-06
dimethyl_methylphosphonate | 1.3328 | 1.33289 | 1.40089 | 1.40089 | 8.09377e-06 | 8.11961e-06
dimethyl_methylphosphonate | 1.33297 | 1.33306 | 1.40089 | 1.40089 | 8.14468e-06 | 8.16914e-06
dimethyl_methylphosphonate | 1.33314 | 1.33323 | 1.40089 | 1.40089 | 8.19304e-06 | 8.21653e-06
dimethyl_methylphosphonate | 1.33331 | 1.3334 | 1.40089 | 1.40089 | 8.23969e-06 | 8.26265e-06
dimethyl_methylphosphonate | 1.33349 | 1.33357 | 1.40089 | 1.40089 | 8.28548e-06 | 8.30825e-06
dimethyl_methylphosphonate | 1.33366 | 1.33374 | 1.40089 | 1.40089 | 8.33094e-06 | 8.35362e-06
dimethyl_methylphosphonate | 1.33383 | 1.33391 | 1.40089 | 1.40089 | 8.37629e-06 | 8.39901e-06
dimethyl_methylphosphonate | 1.334 | 1.33409 | 1.40089 | 1.40088 | 8.42177e-06 | 8.44462e-06
dimethyl_methylphosphonate | 1.33417 | 1.33426 | 1.40088 | 1.40088 | 8.46755e-06 | 8.49054e-06
dimethyl_methylphosphonate | 1.33434 | 1.33443 | 1.40088 | 1.40088 | 8.51362e-06 | 8.53675e-06
dimethyl_methylphosphonate | 1.33452 | 1.3346 | 1.40088 | 1.40088 | 8.55994e-06 | 8.58314e-06
dimethyl_methylphosphonate | 1.33469 | 1.33477 | 1.40088 | 1.40088 | 8.60635e-06 | 8.62953e-06
dimethyl_methylphosphonate | 1.33486 | 1.33495 | 1.40088 | 1.40088 | 8.65267e-06 | 8.67573e-06
dimethyl_methylphosphonate | 1.33503 | 1.33512 | 1.40088 | 1.40088 | 8.69873e-06 | 8.72163e-06
dimethyl_methylphosphonate | 1.3352 | 1.33529 | 1.40088 | 1.40088 | 8.74448e-06 | 8.76726e-06
dimethyl_methylphosphonate | 1.33538 | 1.33546 | 1.40088 | 1.40088 | 8.79003e-06 | 8.81276e-06
dimethyl_methylphosphonate | 1.33555 | 1.33563 | 1.40088 | 1.40088 | 8.83553e-06 | 8.85834e-06
dimethyl_methylphosphonate | 1.33572 | 1.33581 | 1.40088 | 1.40088 | 8.87606e-06 | 8.89394e-06
dimethyl_methylphosphonate | 1.33589 | 1.33598 | 1.40088 | 1.40088 | 8.91199e-06 | 8.93024e-06
dimethyl_methylphosphonate | 1.33606 | 1.33615 | 1.40088 | 1.40088 | 8.94867e-06 | 8.96727e-06
dimethyl_methylphosphonate | 1.33624 | 1.33632 | 1.40088 | 1.40088 | 8.98601e-06 | 9.00486e-06
dimethyl_methylphosphonate | 1.33641 | 1.33649 | 1.40088 | 1.40088 | 9.02378e-06 | 9.04273e-06
dimethyl_methylphosphonate | 1.33658 | 1.33667 | 1.40088 | 1.40088 | 9.06167e-06 | 9.08057e-06
dimethyl_methylphosphonate | 1.33675 | 1.33684 | 1.40088 | 1.40088 | 9.09939e-06 | 9.11813e-06
dimethyl_methylphosphonate | 1.33692 | 1.33701 | 1.40088 | 1.40088 | 9.13674e-06 | 9.15522e-06
dimethyl_methylphosphonate | 1.3371 | 1.33718 | 1.40088 | 1.40088 | 9.17356e-06 | 9.19177e-06
dimethyl_methylphosphonate | 1.33727 | 1.33736 | 1.40088 | 1.40088 | 9.20982e-06 | 9.22771e-06
dimethyl_methylphosphonate | 1.33744 | 1.33753 | 1.40088 | 1.40088 | 9.24543e-06 | 9.26297e-06
dimethyl_methylphosphonate | 1.33761 | 1.3377 | 1.40088 | 1.40088 | 9.28033e-06 | 9.29746e-06
dimethyl_methylphosphonate | 1.33779 | 1.33787 | 1.40088 | 1.40088 | 9.31437e-06 | 9.33104e-06
dimethyl_methylphosphonate | 1.33796 | 1.33805 | 1.40088 | 1.40088 | 9.34748e-06 | 9.36367e-06
dimethyl_methylphosphonate | 1.33813 | 1.33822 | 1.40088 | 1.40087 | 9.37963e-06 | 9.39537e-06
dimethyl_methylphosphonate | 1.3383 | 1.33839 | 1.40087 | 1.40087 | 9.41091e-06 | 9.42626e-06
dimethyl_methylphosphonate | 1.33848 | 1.33856 | 1.40087 | 1.40087 | 9.44147e-06 | 9.45656e-06
dimethyl_methylphosphonate | 1.33865 | 1.33874 | 1.40087 | 1.40087 | 9.47156e-06 | 9.48649e-06
dimethyl_methylphosphonate | 1.33882 | 1.33891 | 1.40087 | 1.40087 | 9.50138e-06 | 9.51624e-06
dimethyl_methylphosphonate | 1.339 | 1.33908 | 1.40087 | 1.40087 | 9.53107e-06 | 9.54587e-06
dimethyl_methylphosphonate | 1.33917 | 1.33926 | 1.40087 | 1.40087 | 9.56064e-06 | 9.57536e-06
dimethyl_methylphosphonate | 1.33934 | 1.33943 | 1.40087 | 1.40087 | 9.59002e-06 | 9.60462e-06
dimethyl_methylphosphonate | 1.33951 | 1.3396 | 1.40087 | 1.40087 | 9.61913e-06 | 9.63355e-06
dimethyl_methylphosphonate | 1.33969 | 1.33977 | 1.40087 | 1.40087 | 9.64788e-06 | 9.66214e-06
dimethyl_methylphosphonate | 1.33986 | 1.33995 | 1.40087 | 1.40087 | 9.67632e-06 | 9.69046e-06
dimethyl_methylphosphonate | 1.34003 | 1.34012 | 1.40087 | 1.40087 | 9.70457e-06 | 9.7187e-06
dimethyl_methylphosphonate | 1.34021 | 1.34029 | 1.40087 | 1.40087 | 9.73286e-06 | 9.74712e-06
dimethyl_methylphosphonate | 1.34038 | 1.34047 | 1.40087 | 1.40087 | 9.76149e-06 | 9.776e-06
dimethyl_methylphosphonate | 1.34055 | 1.34064 | 1.40087 | 1.40087 | 9.7907e-06 | 9.8056e-06
dimethyl_methylphosphonate | 1.34073 | 1.34081 | 1.40087 | 1.40087 | 9.82073e-06 | 9.83611e-06
dimethyl_methylphosphonate | 1.3409 | 1.34099 | 1.40087 | 1.40087 | 9.85176e-06 | 9.86769e-06
dimethyl_methylphosphonate | 1.34107 | 1.34116 | 1.40087 | 1.40087 | 9.88392e-06 | 9.90044e-06
dimethyl_methylphosphonate | 1.34125 | 1.34133 | 1.40087 | 1.40087 | 9.91729e-06 | 9.93444e-06
dimethyl_methylphosphonate | 1.34142 | 1.34151 | 1.40087 | 1.40087 | 9.95192e-06 | 9.9697e-06
dimethyl_methylphosphonate | 1.34159 | 1.34168 | 1.40087 | 1.40087 | 9.98781e-06 | 1.00062e-05
dimethyl_methylphosphonate | 1.34177 | 1.34186 | 1.40087 | 1.40087 | 1.00249e-05 | 1.00439e-05
dimethyl_methylphosphonate | 1.34194 | 1.34203 | 1.40087 | 1.40087 | 1.00631e-05 | 1.00826e-05
dimethyl_methylphosphonate | 1.34212 | 1.3422 | 1.40087 | 1.40086 | 1.01023e-05 | 1.01222e-05
dimethyl_methylphosphonate | 1.34229 | 1.34238 | 1.40087 | 1.40086 | 1.01423e-05 | 1.01625e-05
dimethyl_methylphosphonate | 1.34246 | 1.34255 | 1.40086 | 1.40086 | 1.01828e-05 | 1.02033e-05
dimethyl_methylphosphonate | 1.34264 | 1.34272 | 1.40086 | 1.40086 | 1.02241e-05 | 1.02447e-05
dimethyl_methylphosphonate | 1.34281 | 1.3429 | 1.40086 | 1.40086 | 1.02654e-05 | 1.02862e-05
dimethyl_methylphosphonate | 1.34298 | 1.34307 | 1.40086 | 1.40086 | 1.0307e-05 | 1.0328e-05
dimethyl_methylphosphonate | 1.34316 | 1.34325 | 1.40086 | 1.40086 | 1.03491e-05 | 1.03703e-05
dimethyl_methylphosphonate | 1.34333 | 1.34342 | 1.40086 | 1.40086 | 1.03917e-05 | 1.04131e-05
dimethyl_methylphosphonate | 1.34351 | 1.34359 | 1.40086 | 1.40086 | 1.04345e-05 | 1.0456e-05
dimethyl_methylphosphonate | 1.34368 | 1.34377 | 1.40086 | 1.40086 | 1.04776e-05 | 1.04991e-05
dimethyl_methylphosphonate | 1.34385 | 1.34394 | 1.40086 | 1.40086 | 1.05206e-05 | 1.05419e-05
dimethyl_methylphosphonate | 1.34403 | 1.34412 | 1.40086 | 1.40086 | 1.05632e-05 | 1.05842e-05
dimethyl_methylphosphonate | 1.3442 | 1.34429 | 1.40086 | 1.40086 | 1.0605e-05 | 1.06256e-05
dimethyl_methylphosphonate | 1.34438 | 1.34446 | 1.40086 | 1.40086 | 1.06458e-05 | 1.06657e-05
dimethyl_methylphosphonate | 1.34455 | 1.34464 | 1.40086 | 1.40086 | 1.06852e-05 | 1.07043e-05
dimethyl_methylphosphonate | 1.34473 | 1.34481 | 1.40086 | 1.40086 | 1.0723e-05 | 1.07412e-05
dimethyl_methylphosphonate | 1.3449 | 1.34499 | 1.40086 | 1.40086 | 1.0759e-05 | 1.07763e-05
dimethyl_methylphosphonate | 1.34508 | 1.34516 | 1.40086 | 1.40086 | 1.07932e-05 | 1.08097e-05
dimethyl_methylphosphonate | 1.34525 | 1.34534 | 1.40086 | 1.40086 | 1.08258e-05 | 1.08415e-05
dimethyl_methylphosphonate | 1.34542 | 1.34551 | 1.40086 | 1.40086 | 1.08568e-05 | 1.08719e-05
dimethyl_methylphosphonate | 1.3456 | 1.34569 | 1.40086 | 1.40086 | 1.08866e-05 | 1.09011e-05
dimethyl_methylphosphonate | 1.34577 | 1.34586 | 1.40086 | 1.40086 | 1.09154e-05 | 1.09295e-05
dimethyl_methylphosphonate | 1.34595 | 1.34604 | 1.40086 | 1.40086 | 1.09435e-05 | 1.09573e-05
dimethyl_methylphosphonate | 1.34612 | 1.34621 | 1.40086 | 1.40086 | 1.09711e-05 | 1.09849e-05
dimethyl_methylphosphonate | 1.3463 | 1.34638 | 1.40086 | 1.40085 | 1.09986e-05 | 1.10124e-05
dimethyl_methylphosphonate | 1.34647 | 1.34656 | 1.40086 | 1.40085 | 1.10261e-05 | 1.10399e-05
dimethyl_methylphosphonate | 1.34665 | 1.34673 | 1.40085 | 1.40085 | 1.10538e-05 | 1.10678e-05
dimethyl_methylphosphonate | 1.34682 | 1.34691 | 1.40085 | 1.40085 | 1.10819e-05 | 1.1096e-05
dimethyl_methylphosphonate | 1.347 | 1.34708 | 1.40085 | 1.40085 | 1.11102e-05 | 1.11244e-05
dimethyl_methylphosphonate | 1.34717 | 1.34726 | 1.40085 | 1.40085 | 1.11388e-05 | 1.11531e-05
dimethyl_methylphosphonate | 1.34735 | 1.34743 | 1.40085 | 1.40085 | 1.11675e-05 | 1.11819e-05
dimethyl_methylphosphonate | 1.34752 | 1.34761 | 1.40085 | 1.40085 | 1.11963e-05 | 1.12143e-05
dimethyl_methylphosphonate | 1.3477 | 1.34778 | 1.40085 | 1.40085 | 1.12322e-05 | 1.12502e-05
dimethyl_methylphosphonate | 1.34787 | 1.34796 | 1.40085 | 1.40085 | 1.12682e-05 | 1.12862e-05
dimethyl_methylphosphonate | 1.34805 | 1.34814 | 1.40085 | 1.40085 | 1.13043e-05 | 1.13225e-05
dimethyl_methylphosphonate | 1.34822 | 1.34831 | 1.40085 | 1.40085 | 1.13409e-05 | 1.13594e-05
dimethyl_methylphosphonate | 1.3484 | 1.34849 | 1.40085 | 1.40085 | 1.13781e-05 | 1.13969e-05
dimethyl_methylphosphonate | 1.34857 | 1.34866 | 1.40085 | 1.40085 | 1.14161e-05 | 1.14355e-05
dimethyl_methylphosphonate | 1.34875 | 1.34884 | 1.40085 | 1.40085 | 1.14558e-05 | 1.14763e-05
dimethyl_methylphosphonate | 1.34892 | 1.34901 | 1.40085 | 1.40085 | 1.14969e-05 | 1.15177e-05
dimethyl_methylphosphonate | 1.3491 | 1.34919 | 1.40085 | 1.40085 | 1.15386e-05 | 1.15597e-05
dimethyl_methylphosphonate | 1.34928 | 1.34936 | 1.40085 | 1.40085 | 1.15809e-05 | 1.16022e-05
dimethyl_methylphosphonate | 1.34945 | 1.34954 | 1.40085 | 1.40085 | 1.16235e-05 | 1.16449e-05
dimethyl_methylphosphonate | 1.34963 | 1.34971 | 1.40085 | 1.40085 | 1.16664e-05 | 1.16878e-05
dimethyl_methylphosphonate | 1.3498 | 1.34989 | 1.40085 | 1.40085 | 1.17093e-05 | 1.17307e-05
dimethyl_methylphosphonate | 1.34998 | 1.35007 | 1.40085 | 1.40085 | 1.17521e-05 | 1.17734e-05
dimethyl_methylphosphonate | 1.35015 | 1.35024 | 1.40085 | 1.40085 | 1.17946e-05 | 1.18158e-05
dimethyl_methylphosphonate | 1.35033 | 1.35042 | 1.40085 | 1.40085 | 1.18369e-05 | 1.18579e-05
dimethyl_methylphosphonate | 1.35051 | 1.35059 | 1.40085 | 1.40084 | 1.18789e-05 | 1.18997e-05
dimethyl_methylphosphonate | 1.35068 | 1.35077 | 1.40084 | 1.40084 | 1.19205e-05 | 1.19411e-05
dimethyl_methylphosphonate | 1.35086 | 1.35095 | 1.40084 | 1.40084 | 1.19617e-05 | 1.19822e-05
dimethyl_methylphosphonate | 1.35103 | 1.35112 | 1.40084 | 1.40084 | 1.20026e-05 | 1.20229e-05
dimethyl_methylphosphonate | 1.35121 | 1.3513 | 1.40084 | 1.40084 | 1.20427e-05 | 1.20621e-05
dimethyl_methylphosphonate | 1.35139 | 1.35147 | 1.40084 | 1.40084 | 1.20809e-05 | 1.20992e-05
dimethyl_methylphosphonate | 1.35156 | 1.35165 | 1.40084 | 1.40084 | 1.2117e-05 | 1.21343e-05
dimethyl_methylphosphonate | 1.35174 | 1.35183 | 1.40084 | 1.40084 | 1.2151e-05 | 1.21672e-05
dimethyl_methylphosphonate | 1.35191 | 1.352 | 1.40084 | 1.40084 | 1.21827e-05 | 1.21978e-05
dimethyl_methylphosphonate | 1.35209 | 1.35218 | 1.40084 | 1.40084 | 1.22122e-05 | 1.22265e-05
dimethyl_methylphosphonate | 1.35227 | 1.35235 | 1.40084 | 1.40084 | 1.22406e-05 | 1.22545e-05
dimethyl_methylphosphonate | 1.35244 | 1.35253 | 1.40084 | 1.40084 | 1.22684e-05 | 1.22821e-05
dimethyl_methylphosphonate | 1.35262 | 1.35271 | 1.40084 | 1.40084 | 1.22958e-05 | 1.23096e-05
dimethyl_methylphosphonate | 1.3528 | 1.35288 | 1.40084 | 1.40084 | 1.23233e-05 | 1.23371e-05
dimethyl_methylphosphonate | 1.35297 | 1.35306 | 1.40084 | 1.40084 | 1.2351e-05 | 1.23651e-05
dimethyl_methylphosphonate | 1.35315 | 1.35324 | 1.40084 | 1.40084 | 1.23793e-05 | 1.23938e-05
dimethyl_methylphosphonate | 1.35333 | 1.35341 | 1.40084 | 1.40084 | 1.24085e-05 | 1.24234e-05
dimethyl_methylphosphonate | 1.3535 | 1.35359 | 1.40084 | 1.40084 | 1.24386e-05 | 1.24541e-05
dimethyl_methylphosphonate | 1.35368 | 1.35377 | 1.40084 | 1.40084 | 1.247e-05 | 1.24861e-05
dimethyl_methylphosphonate | 1.35386 | 1.35394 | 1.40084 | 1.40084 | 1.25025e-05 | 1.25192e-05
dimethyl_methylphosphonate | 1.35403 | 1.35412 | 1.40084 | 1.40084 | 1.25362e-05 | 1.25535e-05
dimethyl_methylphosphonate | 1.35421 | 1.3543 | 1.40084 | 1.40084 | 1.2571e-05 | 1.25888e-05
dimethyl_methylphosphonate | 1.35439 | 1.35447 | 1.40084 | 1.40084 | 1.2607e-05 | 1.26253e-05
dimethyl_methylphosphonate | 1.35456 | 1.35465 | 1.40084 | 1.40083 | 1.2644e-05 | 1.26629e-05
dimethyl_methylphosphonate | 1.35474 | 1.35483 | 1.40083 | 1.40083 | 1.26821e-05 | 1.27016e-05
dimethyl_methylphosphonate | 1.35492 | 1.35501 | 1.40083 | 1.40083 | 1.27213e-05 | 1.27413e-05
dimethyl_methylphosphonate | 1.35509 | 1.35518 | 1.40083 | 1.40083 | 1.27615e-05 | 1.27819e-05
dimethyl_methylphosphonate | 1.35527 | 1.35536 | 1.40083 | 1.40083 | 1.28025e-05 | 1.28232e-05
dimethyl_methylphosphonate | 1.35545 | 1.35554 | 1.40083 | 1.40083 | 1.2844e-05 | 1.28649e-05
dimethyl_methylphosphonate | 1.35563 | 1.35571 | 1.40083 | 1.40083 | 1.28859e-05 | 1.29068e-05
dimethyl_methylphosphonate | 1.3558 | 1.35589 | 1.40083 | 1.40083 | 1.29277e-05 | 1.29486e-05
dimethyl_methylphosphonate | 1.35598 | 1.35607 | 1.40083 | 1.40083 | 1.29694e-05 | 1.29901e-05
dimethyl_methylphosphonate | 1.35616 | 1.35625 | 1.40083 | 1.40083 | 1.30107e-05 | 1.30313e-05
dimethyl_methylphosphonate | 1.35633 | 1.35642 | 1.40083 | 1.40083 | 1.30517e-05 | 1.3072e-05
dimethyl_methylphosphonate | 1.35651 | 1.3566 | 1.40083 | 1.40083 | 1.30922e-05 | 1.31123e-05
dimethyl_methylphosphonate | 1.35669 | 1.35678 | 1.40083 | 1.40083 | 1.31323e-05 | 1.31522e-05
dimethyl_methylphosphonate | 1.35687 | 1.35696 | 1.40083 | 1.40083 | 1.31719e-05 | 1.31916e-05
dimethyl_methylphosphonate | 1.35704 | 1.35713 | 1.40083 | 1.40083 | 1.32116e-05 | 1.32318e-05
dimethyl_methylphosphonate | 1.35722 | 1.35731 | 1.40083 | 1.40083 | 1.32523e-05 | 1.32732e-05
dimethyl_methylphosphonate | 1.3574 | 1.35749 | 1.40083 | 1.40083 | 1.32943e-05 | 1.33157e-05
dimethyl_methylphosphonate | 1.35758 | 1.35767 | 1.40083 | 1.40083 | 1.33375e-05 | 1.33595e-05
dimethyl_methylphosphonate | 1.35776 | 1.35784 | 1.40083 | 1.40083 | 1.33819e-05 | 1.34046e-05
dimethyl_methylphosphonate | 1.35793 | 1.35802 | 1.40083 | 1.40083 | 1.34276e-05 | 1.34527e-05
dimethyl_methylphosphonate | 1.35811 | 1.3582 | 1.40083 | 1.40083 | 1.34776e-05 | 1.35024e-05
dimethyl_methylphosphonate | 1.35829 | 1.35838 | 1.40083 | 1.40083 | 1.3527e-05 | 1.35515e-05
dimethyl_methylphosphonate | 1.35847 | 1.35856 | 1.40083 | 1.40083 | 1.35759e-05 | 1.36002e-05
dimethyl_methylphosphonate | 1.35864 | 1.35873 | 1.40083 | 1.40082 | 1.36244e-05 | 1.36485e-05
dimethyl_methylphosphonate | 1.35882 | 1.35891 | 1.40082 | 1.40082 | 1.36725e-05 | 1.36966e-05
dimethyl_methylphosphonate | 1.359 | 1.35909 | 1.40082 | 1.40082 | 1.37206e-05 | 1.37446e-05
dimethyl_methylphosphonate | 1.35918 | 1.35927 | 1.40082 | 1.40082 | 1.37687e-05 | 1.37928e-05
dimethyl_methylphosphonate | 1.35936 | 1.35945 | 1.40082 | 1.40082 | 1.38169e-05 | 1.38412e-05
dimethyl_methylphosphonate | 1.35954 | 1.35962 | 1.40082 | 1.40082 | 1.38696e-05 | 1.38983e-05
dimethyl_methylphosphonate | 1.35971 | 1.3598 | 1.40082 | 1.40082 | 1.39271e-05 | 1.39559e-05
dimethyl_methylphosphonate | 1.35989 | 1.35998 | 1.40082 | 1.40082 | 1.39847e-05 | 1.40135e-05
dimethyl_methylphosphonate | 1.36007 | 1.36016 | 1.40082 | 1.40082 | 1.40423e-05 | 1.4071e-05
dimethyl_methylphosphonate | 1.36025 | 1.36034 | 1.40082 | 1.40082 | 1.40997e-05 | 1.41283e-05
dimethyl_methylphosphonate | 1.36043 | 1.36052 | 1.40082 | 1.40082 | 1.41569e-05 | 1.41855e-05
dimethyl_methylphosphonate | 1.36061 | 1.3607 | 1.40082 | 1.40082 | 1.42141e-05 | 1.42428e-05
dimethyl_methylphosphonate | 1.36078 | 1.36087 | 1.40082 | 1.40082 | 1.42717e-05 | 1.43007e-05
dimethyl_methylphosphonate | 1.36096 | 1.36105 | 1.40082 | 1.40082 | 1.43299e-05 | 1.43594e-05
dimethyl_methylphosphonate | 1.36114 | 1.36123 | 1.40082 | 1.40082 | 1.43891e-05 | 1.44191e-05
dimethyl_methylphosphonate | 1.36132 | 1.36141 | 1.40082 | 1.40082 | 1.44495e-05 | 1.44801e-05
dimethyl_methylphosphonate | 1.3615 | 1.36159 | 1.40082 | 1.40082 | 1.4511e-05 | 1.45422e-05
dimethyl_methylphosphonate | 1.36168 | 1.36177 | 1.40082 | 1.40082 | 1.45735e-05 | 1.46119e-05
dimethyl_methylphosphonate | 1.36186 | 1.36195 | 1.40082 | 1.40082 | 1.46505e-05 | 1.46893e-05
dimethyl_methylphosphonate | 1.36204 | 1.36212 | 1.40082 | 1.40082 | 1.47282e-05 | 1.47672e-05
dimethyl_methylphosphonate | 1.36221 | 1.3623 | 1.40082 | 1.40082 | 1.48064e-05 | 1.48457e-05
dimethyl_methylphosphonate | 1.36239 | 1.36248 | 1.40082 | 1.40082 | 1.4885e-05 | 1.49245e-05
dimethyl_methylphosphonate | 1.36257 | 1.36266 | 1.40082 | 1.40081 | 1.49641e-05 | 1.50036e-05
dimethyl_methylphosphonate | 1.36275 | 1.36284 | 1.40081 | 1.40081 | 1.50432e-05 | 1.50827e-05
dimethyl_methylphosphonate | 1.36293 | 1.36302 | 1.40081 | 1.40081 | 1.51221e-05 | 1.51613e-05
dimethyl_methylphosphonate | 1.36311 | 1.3632 | 1.40081 | 1.40081 | 1.52004e-05 | 1.52392e-05
dimethyl_methylphosphonate | 1.36329 | 1.36338 | 1.40081 | 1.40081 | 1.52776e-05 | 1.53157e-05
dimethyl_methylphosphonate | 1.36347 | 1.36356 | 1.40081 | 1.40081 | 1.53534e-05 | 1.53905e-05
dimethyl_methylphosphonate | 1.36365 | 1.36374 | 1.40081 | 1.40081 | 1.54273e-05 | 1.54635e-05
dimethyl_methylphosphonate | 1.36383 | 1.36392 | 1.40081 | 1.40081 | 1.54993e-05 | 1.55346e-05
dimethyl_methylphosphonate | 1.36401 | 1.3641 | 1.40081 | 1.40081 | 1.55695e-05 | 1.5604e-05
dimethyl_methylphosphonate | 1.36419 | 1.36428 | 1.40081 | 1.40081 | 1.56381e-05 | 1.56719e-05
dimethyl_methylphosphonate | 1.36437 | 1.36445 | 1.40081 | 1.40081 | 1.57054e-05 | 1.57386e-05
dimethyl_methylphosphonate | 1.36454 | 1.36463 | 1.40081 | 1.40081 | 1.57716e-05 | 1.58044e-05
dimethyl_methylphosphonate | 1.36472 | 1.36481 | 1.40081 | 1.40081 | 1.5837e-05 | 1.58694e-05
dimethyl_methylphosphonate | 1.3649 | 1.36499 | 1.40081 | 1.40081 | 1.59018e-05 | 1.5934e-05
dimethyl_methylphosphonate | 1.36508 | 1.36517 | 1.40081 | 1.40081 | 1.59661e-05 | 1.59982e-05
dimethyl_methylphosphonate | 1.36526 | 1.36535 | 1.40081 | 1.40081 | 1.60301e-05 | 1.6062e-05
dimethyl_methylphosphonate | 1.36544 | 1.36553 | 1.40081 | 1.40081 | 1.60938e-05 | 1.61256e-05
dimethyl_methylphosphonate | 1.36562 | 1.36571 | 1.40081 | 1.40081 | 1.61574e-05 | 1.61891e-05
dimethyl_methylphosphonate | 1.3658 | 1.36589 | 1.40081 | 1.40081 | 1.62207e-05 | 1.62522e-05
dimethyl_methylphosphonate | 1.36598 | 1.36607 | 1.40081 | 1.40081 | 1.62837e-05 | 1.63151e-05
dimethyl_methylphosphonate | 1.36616 | 1.36625 | 1.40081 | 1.40081 | 1.63464e-05 | 1.63776e-05
dimethyl_methylphosphonate | 1.36634 | 1.36643 | 1.40081 | 1.40081 | 1.64087e-05 | 1.64397e-05
dimethyl_methylphosphonate | 1.36652 | 1.36661 | 1.40081 | 1.40081 | 1.64706e-05 | 1.65015e-05
dimethyl_methylphosphonate | 1.3667 | 1.36679 | 1.40081 | 1.4008 | 1.65323e-05 | 1.65631e-05
dimethyl_methylphosphonate | 1.36688 | 1.36697 | 1.4008 | 1.4008 | 1.65939e-05 | 1.66248e-05
dimethyl_methylphosphonate | 1.36706 | 1.36715 | 1.4008 | 1.4008 | 1.66558e-05 | 1.6687e-05
dimethyl_methylphosphonate | 1.36724 | 1.36733 | 1.4008 | 1.4008 | 1.67185e-05 | 1.67501e-05
dimethyl_methylphosphonate | 1.36742 | 1.36751 | 1.4008 | 1.4008 | 1.67822e-05 | 1.68145e-05
dimethyl_methylphosphonate | 1.3676 | 1.36769 | 1.4008 | 1.4008 | 1.68473e-05 | 1.68805e-05
dimethyl_methylphosphonate | 1.36778 | 1.36787 | 1.4008 | 1.4008 | 1.69141e-05 | 1.69483e-05
dimethyl_methylphosphonate | 1.36796 | 1.36806 | 1.4008 | 1.4008 | 1.6983e-05 | 1.70182e-05
dimethyl_methylphosphonate | 1.36815 | 1.36824 | 1.4008 | 1.4008 | 1.7054e-05 | 1.70904e-05
dimethyl_methylphosphonate | 1.36833 | 1.36842 | 1.4008 | 1.4008 | 1.71273e-05 | 1.71648e-05
dimethyl_methylphosphonate | 1.36851 | 1.3686 | 1.4008 | 1.4008 | 1.72027e-05 | 1.72412e-05
dimethyl_methylphosphonate | 1.36869 | 1.36878 | 1.4008 | 1.4008 | 1.728e-05 | 1.73192e-05
dimethyl_methylphosphonate | 1.36887 | 1.36896 | 1.4008 | 1.4008 | 1.73585e-05 | 1.7398e-05
dimethyl_methylphosphonate | 1.36905 | 1.36914 | 1.4008 | 1.4008 | 1.74375e-05 | 1.7477e-05
dimethyl_methylphosphonate | 1.36923 | 1.36932 | 1.4008 | 1.4008 | 1.75163e-05 | 1.75555e-05
dimethyl_methylphosphonate | 1.36941 | 1.3695 | 1.4008 | 1.4008 | 1.75943e-05 | 1.76328e-05
dimethyl_methylphosphonate | 1.36959 | 1.36968 | 1.4008 | 1.4008 | 1.76711e-05 | 1.77089e-05
dimethyl_methylphosphonate | 1.36977 | 1.36986 | 1.4008 | 1.4008 | 1.77464e-05 | 1.77836e-05
dimethyl_methylphosphonate | 1.36995 | 1.37004 | 1.4008 | 1.4008 | 1.78204e-05 | 1.78569e-05
dimethyl_methylphosphonate | 1.37013 | 1.37022 | 1.4008 | 1.4008 | 1.78931e-05 | 1.79289e-05
dimethyl_methylphosphonate | 1.37031 | 1.37041 | 1.4008 | 1.4008 | 1.79646e-05 | 1.79999e-05
dimethyl_methylphosphonate | 1.3705 | 1.37059 | 1.4008 | 1.4008 | 1.80351e-05 | 1.807e-05
dimethyl_methylphosphonate | 1.37068 | 1.37077 | 1.4008 | 1.4008 | 1.81047e-05 | 1.81391e-05
dimethyl_methylphosphonate | 1.37086 | 1.37095 | 1.4008 | 1.4008 | 1.81734e-05 | 1.82075e-05
dimethyl_methylphosphonate | 1.37104 | 1.37113 | 1.4008 | 1.40079 | 1.82414e-05 | 1.82753e-05
dimethyl_methylphosphonate | 1.37122 | 1.37131 | 1.40079 | 1.40079 | 1.83091e-05 | 1.83428e-05
dimethyl_methylphosphonate | 1.3714 | 1.37149 | 1.40079 | 1.40079 | 1.83765e-05 | 1.84101e-05
dimethyl_methylphosphonate | 1.37158 | 1.37167 | 1.40079 | 1.40079 | 1.84438e-05 | 1.84774e-05
dimethyl_methylphosphonate | 1.37177 | 1.37186 | 1.40079 | 1.40079 | 1.8511e-05 | 1.85446e-05
dimethyl_methylphosphonate | 1.37195 | 1.37204 | 1.40079 | 1.40079 | 1.85781e-05 | 1.86116e-05
dimethyl_methylphosphonate | 1.37213 | 1.37222 | 1.40079 | 1.40079 | 1.86439e-05 | 1.86776e-05
dimethyl_methylphosphonate | 1.37231 | 1.3724 | 1.40079 | 1.40079 | 1.87111e-05 | 1.87446e-05
dimethyl_methylphosphonate | 1.37249 | 1.37258 | 1.40079 | 1.40079 | 1.87779e-05 | 1.88111e-05
dimethyl_methylphosphonate | 1.37267 | 1.37276 | 1.40079 | 1.40079 | 1.88442e-05 | 1.88771e-05
dimethyl_methylphosphonate | 1.37285 | 1.37295 | 1.40079 | 1.40079 | 1.891e-05 | 1.89428e-05
dimethyl_methylphosphonate | 1.37304 | 1.37313 | 1.40079 | 1.40079 | 1.89756e-05 | 1.90084e-05
dimethyl_methylphosphonate | 1.37322 | 1.37331 | 1.40079 | 1.40079 | 1.90412e-05 | 1.9074e-05
dimethyl_methylphosphonate | 1.3734 | 1.37349 | 1.40079 | 1.40079 | 1.9107e-05 | 1.91401e-05
dimethyl_methylphosphonate | 1.37358 | 1.37367 | 1.40079 | 1.40079 | 1.91733e-05 | 1.92067e-05
dimethyl_methylphosphonate | 1.37376 | 1.37386 | 1.40079 | 1.40079 | 1.92403e-05 | 1.9274e-05
dimethyl_methylphosphonate | 1.37395 | 1.37404 | 1.40079 | 1.40079 | 1.93081e-05 | 1.93423e-05
dimethyl_methylphosphonate | 1.37413 | 1.37422 | 1.40079 | 1.40079 | 1.93768e-05 | 1.94116e-05
dimethyl_methylphosphonate | 1.37431 | 1.3744 | 1.40079 | 1.40079 | 1.94468e-05 | 1.94822e-05
dimethyl_methylphosphonate | 1.37449 | 1.37458 | 1.40079 | 1.40079 | 1.95179e-05 | 1.9554e-05
dimethyl_methylphosphonate | 1.37467 | 1.37477 | 1.40079 | 1.40079 | 1.95904e-05 | 1.96273e-05
dimethyl_methylphosphonate | 1.37486 | 1.37495 | 1.40079 | 1.40079 | 1.96645e-05 | 1.97021e-05
dimethyl_methylphosphonate | 1.37504 | 1.37513 | 1.40079 | 1.40079 | 1.97401e-05 | 1.97785e-05
dimethyl_methylphosphonate | 1.37522 | 1.37531 | 1.40079 | 1.40078 | 1.98172e-05 | 1.98563e-05
dimethyl_methylphosphonate | 1.3754 | 1.3755 | 1.40079 | 1.40078 | 1.98958e-05 | 1.99355e-05
dimethyl_methylphosphonate | 1.37559 | 1.37568 | 1.40078 | 1.40078 | 1.99755e-05 | 2.00158e-05
dimethyl_methylphosphonate | 1.37577 | 1.37586 | 1.40078 | 1.40078 | 2.00561e-05 | 2.00967e-05
dimethyl_methylphosphonate | 1.37595 | 1.37604 | 1.40078 | 1.40078 | 2.01372e-05 | 2.01778e-05
dimethyl_methylphosphonate | 1.37613 | 1.37623 | 1.40078 | 1.40078 | 2.02183e-05 | 2.02586e-05
dimethyl_methylphosphonate | 1.37632 | 1.37641 | 1.40078 | 1.40078 | 2.02987e-05 | 2.03386e-05
dimethyl_methylphosphonate | 1.3765 | 1.37659 | 1.40078 | 1.40078 | 2.03782e-05 | 2.04174e-05
dimethyl_methylphosphonate | 1.37668 | 1.37677 | 1.40078 | 1.40078 | 2.04564e-05 | 2.04949e-05
dimethyl_methylphosphonate | 1.37686 | 1.37696 | 1.40078 | 1.40078 | 2.05331e-05 | 2.05709e-05
dimethyl_methylphosphonate | 1.37705 | 1.37714 | 1.40078 | 1.40078 | 2.06083e-05 | 2.06454e-05
dimethyl_methylphosphonate | 1.37723 | 1.37732 | 1.40078 | 1.40078 | 2.06821e-05 | 2.07185e-05
dimethyl_methylphosphonate | 1.37741 | 1.37751 | 1.40078 | 1.40078 | 2.07545e-05 | 2.07903e-05
dimethyl_methylphosphonate | 1.3776 | 1.37769 | 1.40078 | 1.40078 | 2.08258e-05 | 2.08611e-05
dimethyl_methylphosphonate | 1.37778 | 1.37787 | 1.40078 | 1.40078 | 2.08962e-05 | 2.09311e-05
dimethyl_methylphosphonate | 1.37796 | 1.37805 | 1.40078 | 1.40078 | 2.09658e-05 | 2.10004e-05
dimethyl_methylphosphonate | 1.37815 | 1.37824 | 1.40078 | 1.40078 | 2.10349e-05 | 2.10693e-05
dimethyl_methylphosphonate | 1.37833 | 1.37842 | 1.40078 | 1.40078 | 2.11037e-05 | 2.1138e-05
dimethyl_methylphosphonate | 1.37851 | 1.3786 | 1.40078 | 1.40078 | 2.11723e-05 | 2.12065e-05
dimethyl_methylphosphonate | 1.3787 | 1.37879 | 1.40078 | 1.40078 | 2.12407e-05 | 2.12749e-05
dimethyl_methylphosphonate | 1.37888 | 1.37897 | 1.40078 | 1.40078 | 2.1309e-05 | 2.1343e-05
dimethyl_methylphosphonate | 1.37906 | 1.37915 | 1.40078 | 1.40078 | 2.13768e-05 | 2.14106e-05
dimethyl_methylphosphonate | 1.37925 | 1.37934 | 1.40078 | 1.40078 | 2.14442e-05 | 2.14777e-05
dimethyl_methylphosphonate | 1.37943 | 1.37952 | 1.40078 | 1.40078 | 2.1511e-05 | 2.1544e-05
dimethyl_methylphosphonate | 1.37961 | 1.3797 | 1.40078 | 1.40077 | 2.15769e-05 | 2.16097e-05
dimethyl_methylphosphonate | 1.3798 | 1.37989 | 1.40078 | 1.40077 | 2.16423e-05 | 2.16748e-05
dimethyl_methylphosphonate | 1.37998 | 1.38007 | 1.40077 | 1.40077 | 2.17074e-05 | 2.17399e-05
dimethyl_methylphosphonate | 1.38016 | 1.38026 | 1.40077 | 1.40077 | 2.17725e-05 | 2.18053e-05
dimethyl_methylphosphonate | 1.38035 | 1.38044 | 1.40077 | 1.40077 | 2.18383e-05 | 2.18716e-05
dimethyl_methylphosphonate | 1.38053 | 1.38062 | 1.40077 | 1.40077 | 2.19052e-05 | 2.19392e-05
dimethyl_methylphosphonate | 1.38071 | 1.38081 | 1.40077 | 1.40077 | 2.19736e-05 | 2.20084e-05
dimethyl_methylphosphonate | 1.3809 | 1.38099 | 1.40077 | 1.40077 | 2.20437e-05 | 2.20793e-05
dimethyl_methylphosphonate | 1.38108 | 1.38117 | 1.40077 | 1.40077 | 2.21153e-05 | 2.21517e-05
dimethyl_methylphosphonate | 1.38127 | 1.38136 | 1.40077 | 1.40077 | 2.21884e-05 | 2.22254e-05
dimethyl_methylphosphonate | 1.38145 | 1.38154 | 1.40077 | 1.40077 | 2.22626e-05 | 2.22999e-05
dimethyl_methylphosphonate | 1.38163 | 1.38173 | 1.40077 | 1.40077 | 2.23374e-05 | 2.23749e-05
dimethyl_methylphosphonate | 1.38182 | 1.38191 | 1.40077 | 1.40077 | 2.24124e-05 | 2.245e-05
dimethyl_methylphosphonate | 1.382 | 1.38209 | 1.40077 | 1.40077 | 2.24875e-05 | 2.2525e-05
dimethyl_methylphosphonate | 1.38219 | 1.38228 | 1.40077 | 1.40077 | 2.25624e-05 | 2.25998e-05
dimethyl_methylphosphonate | 1.38237 | 1.38246 | 1.40077 | 1.40077 | 2.26373e-05 | 2.26747e-05
dimethyl_methylphosphonate | 1.38256 | 1.38265 | 1.40077 | 1.40077 | 2.27122e-05 | 2.27497e-05
dimethyl_methylphosphonate | 1.38274 | 1.38283 | 1.40077 | 1.40077 | 2.27874e-05 | 2.2825e-05
dimethyl_methylphosphonate | 1.38292 | 1.38302 | 1.40077 | 1.40077 | 2.28628e-05 | 2.29006e-05
dimethyl_methylphosphonate | 1.38311 | 1.3832 | 1.40077 | 1.40077 | 2.29384e-05 | 2.29762e-05
dimethyl_methylphosphonate | 1.38329 | 1.38339 | 1.40077 | 1.40077 | 2.30139e-05 | 2.30515e-05
dimethyl_methylphosphonate | 1.38348 | 1.38357 | 1.40077 | 1.40077 | 2.3089e-05 | 2.31261e-05
dimethyl_methylphosphonate | 1.38366 | 1.38375 | 1.40077 | 1.40077 | 2.31631e-05 | 2.31996e-05
dimethyl_methylphosphonate | 1.38385 | 1.38394 | 1.40077 | 1.40077 | 2.32358e-05 | 2.32716e-05
dimethyl_methylphosphonate | 1.38403 | 1.38412 | 1.40077 | 1.40077 | 2.3307e-05 | 2.33419e-05
dimethyl_methylphosphonate | 1.38422 | 1.38431 | 1.40077 | 1.40076 | 2.33764e-05 | 2.34105e-05
dimethyl_methylphosphonate | 1.3844 | 1.38449 | 1.40076 | 1.40076 | 2.34443e-05 | 2.34777e-05
dimethyl_methylphosphonate | 1.38459 | 1.38468 | 1.40076 | 1.40076 | 2.35108e-05 | 2.35437e-05
dimethyl_methylphosphonate | 1.38477 | 1.38486 | 1.40076 | 1.40076 | 2.35764e-05 | 2.36088e-05
dimethyl_methylphosphonate | 1.38496 | 1.38505 | 1.40076 | 1.40076 | 2.36411e-05 | 2.36732e-05
dimethyl_methylphosphonate | 1.38514 | 1.38523 | 1.40076 | 1.40076 | 2.37051e-05 | 2.37368e-05
dimethyl_methylphosphonate | 1.38533 | 1.38542 | 1.40076 | 1.40076 | 2.37683e-05 | 2.37996e-05
dimethyl_methylphosphonate | 1.38551 | 1.3856 | 1.40076 | 1.40076 | 2.38306e-05 | 2.38614e-05
dimethyl_methylphosphonate | 1.3857 | 1.38579 | 1.40076 | 1.40076 | 2.38918e-05 | 2.3922e-05
dimethyl_methylphosphonate | 1.38588 | 1.38597 | 1.40076 | 1.40076 | 2.39519e-05 | 2.39815e-05
dimethyl_methylphosphonate | 1.38607 | 1.38616 | 1.40076 | 1.40076 | 2.40109e-05 | 2.404e-05
dimethyl_methylphosphonate | 1.38625 | 1.38634 | 1.40076 | 1.40076 | 2.4069e-05 | 2.40978e-05
dimethyl_methylphosphonate | 1.38644 | 1.38653 | 1.40076 | 1.40076 | 2.41266e-05 | 2.41552e-05
dimethyl_methylphosphonate | 1.38662 | 1.38672 | 1.40076 | 1.40076 | 2.41839e-05 | 2.42127e-05
dimethyl_methylphosphonate | 1.38681 | 1.3869 | 1.40076 | 1.40076 | 2.42416e-05 | 2.42706e-05
dimethyl_methylphosphonate | 1.38699 | 1.38709 | 1.40076 | 1.40076 | 2.42999e-05 | 2.43294e-05
dimethyl_methylphosphonate | 1.38718 | 1.38727 | 1.40076 | 1.40076 | 2.43592e-05 | 2.43894e-05
dimethyl_methylphosphonate | 1.38736 | 1.38746 | 1.40076 | 1.40076 | 2.44199e-05 | 2.44508e-05
dimethyl_methylphosphonate | 1.38755 | 1.38764 | 1.40076 | 1.40076 | 2.44822e-05 | 2.4514e-05
dimethyl_methylphosphonate | 1.38774 | 1.38783 | 1.40076 | 1.40076 | 2.45463e-05 | 2.4579e-05
dimethyl_methylphosphonate | 1.38792 | 1.38801 | 1.40076 | 1.40076 | 2.46122e-05 | 2.4646e-05
dimethyl_methylphosphonate | 1.38811 | 1.3882 | 1.40076 | 1.40076 | 2.46801e-05 | 2.47147e-05
dimethyl_methylphosphonate | 1.38829 | 1.38839 | 1.40076 | 1.40076 | 2.47497e-05 | 2.47851e-05
dimethyl_methylphosphonate | 1.38848 | 1.38857 | 1.40076 | 1.40076 | 2.48207e-05 | 2.48567e-05
dimethyl_methylphosphonate | 1.38867 | 1.38876 | 1.40076 | 1.40075 | 2.48928e-05 | 2.49291e-05
dimethyl_methylphosphonate | 1.38885 | 1.38894 | 1.40075 | 1.40075 | 2.49655e-05 | 2.5002e-05
dimethyl_methylphosphonate | 1.38904 | 1.38913 | 1.40075 | 1.40075 | 2.50385e-05 | 2.50751e-05
dimethyl_methylphosphonate | 1.38922 | 1.38932 | 1.40075 | 1.40075 | 2.51116e-05 | 2.51482e-05
dimethyl_methylphosphonate | 1.38941 | 1.3895 | 1.40075 | 1.40075 | 2.51847e-05 | 2.52213e-05
dimethyl_methylphosphonate | 1.3896 | 1.38969 | 1.40075 | 1.40075 | 2.52579e-05 | 2.52969e-05
dimethyl_methylphosphonate | 1.38978 | 1.38988 | 1.40075 | 1.40075 | 2.5336e-05 | 2.53751e-05
dimethyl_methylphosphonate | 1.38997 | 1.39006 | 1.40075 | 1.40075 | 2.54144e-05 | 2.54537e-05
dimethyl_methylphosphonate | 1.39015 | 1.39025 | 1.40075 | 1.40075 | 2.5493e-05 | 2.55324e-05
dimethyl_methylphosphonate | 1.39034 | 1.39043 | 1.40075 | 1.40075 | 2.55716e-05 | 2.56108e-05
dimethyl_methylphosphonate | 1.39053 | 1.39062 | 1.40075 | 1.40075 | 2.56498e-05 | 2.56885e-05
dimethyl_methylphosphonate | 1.39071 | 1.39081 | 1.40075 | 1.40075 | 2.57269e-05 | 2.5765e-05
dimethyl_methylphosphonate | 1.3909 | 1.39099 | 1.40075 | 1.40075 | 2.58027e-05 | 2.584e-05
dimethyl_methylphosphonate | 1.39109 | 1.39118 | 1.40075 | 1.40075 | 2.58768e-05 | 2.59132e-05
dimethyl_methylphosphonate | 1.39127 | 1.39137 | 1.40075 | 1.40075 | 2.5949e-05 | 2.59844e-05
dimethyl_methylphosphonate | 1.39146 | 1.39155 | 1.40075 | 1.40075 | 2.60194e-05 | 2.60538e-05
dimethyl_methylphosphonate | 1.39165 | 1.39174 | 1.40075 | 1.40075 | 2.60879e-05 | 2.61215e-05
dimethyl_methylphosphonate | 1.39183 | 1.39193 | 1.40075 | 1.40075 | 2.61547e-05 | 2.61875e-05
dimethyl_methylphosphonate | 1.39202 | 1.39211 | 1.40075 | 1.40075 | 2.622e-05 | 2.62522e-05
dimethyl_methylphosphonate | 1.39221 | 1.3923 | 1.40075 | 1.40075 | 2.62841e-05 | 2.63157e-05
dimethyl_methylphosphonate | 1.39239 | 1.39249 | 1.40075 | 1.40075 | 2.63471e-05 | 2.63783e-05
dimethyl_methylphosphonate | 1.39258 | 1.39268 | 1.40075 | 1.40075 | 2.64093e-05 | 2.64401e-05
dimethyl_methylphosphonate | 1.39277 | 1.39286 | 1.40075 | 1.40075 | 2.64708e-05 | 2.65013e-05
dimethyl_methylphosphonate | 1.39296 | 1.39305 | 1.40075 | 1.40075 | 2.65317e-05 | 2.6562e-05
dimethyl_methylphosphonate | 1.39314 | 1.39324 | 1.40075 | 1.40074 | 2.65921e-05 | 2.66221e-05
dimethyl_methylphosphonate | 1.39333 | 1.39342 | 1.40074 | 1.40074 | 2.66521e-05 | 2.6682e-05
dimethyl_methylphosphonate | 1.39352 | 1.39361 | 1.40074 | 1.40074 | 2.67119e-05 | 2.67417e-05
dimethyl_methylphosphonate | 1.3937 | 1.3938 | 1.40074 | 1.40074 | 2.67716e-05 | 2.68016e-05
dimethyl_methylphosphonate | 1.39389 | 1.39399 | 1.40074 | 1.40074 | 2.68317e-05 | 2.68621e-05
dimethyl_methylphosphonate | 1.39408 | 1.39417 | 1.40074 | 1.40074 | 2.68927e-05 | 2.69237e-05
dimethyl_methylphosphonate | 1.39427 | 1.39436 | 1.40074 | 1.40074 | 2.6955e-05 | 2.69869e-05
dimethyl_methylphosphonate | 1.39445 | 1.39455 | 1.40074 | 1.40074 | 2.70192e-05 | 2.70522e-05
dimethyl_methylphosphonate | 1.39464 | 1.39474 | 1.40074 | 1.40074 | 2.70857e-05 | 2.71199e-05
dimethyl_methylphosphonate | 1.39483 | 1.39492 | 1.40074 | 1.40074 | 2.71548e-05 | 2.71904e-05
dimethyl_methylphosphonate | 1.39502 | 1.39511 | 1.40074 | 1.40074 | 2.72266e-05 | 2.72635e-05
dimethyl_methylphosphonate | 1.3952 | 1.3953 | 1.40074 | 1.40074 | 2.73009e-05 | 2.73389e-05
dimethyl_methylphosphonate | 1.39539 | 1.39549 | 1.40074 | 1.40074 | 2.73774e-05 | 2.74163e-05
dimethyl_methylphosphonate | 1.39558 | 1.39567 | 1.40074 | 1.40074 | 2.74555e-05 | 2.74951e-05
dimethyl_methylphosphonate | 1.39577 | 1.39586 | 1.40074 | 1.40074 | 2.75349e-05 | 2.7575e-05
dimethyl_methylphosphonate | 1.39596 | 1.39605 | 1.40074 | 1.40074 | 2.76152e-05 | 2.76556e-05
dimethyl_methylphosphonate | 1.39614 | 1.39624 | 1.40074 | 1.40074 | 2.76961e-05 | 2.77369e-05
dimethyl_methylphosphonate | 1.39633 | 1.39643 | 1.40074 | 1.40074 | 2.77778e-05 | 2.78189e-05
dimethyl_methylphosphonate | 1.39652 | 1.39661 | 1.40074 | 1.40074 | 2.78601e-05 | 2.79016e-05
dimethyl_methylphosphonate | 1.39671 | 1.3968 | 1.40074 | 1.40074 | 2.79432e-05 | 2.79849e-05
dimethyl_methylphosphonate | 1.3969 | 1.39699 | 1.40074 | 1.40074 | 2.80268e-05 | 2.80687e-05
dimethyl_methylphosphonate | 1.39708 | 1.39718 | 1.40074 | 1.40074 | 2.81105e-05 | 2.81523e-05
dimethyl_methylphosphonate | 1.39727 | 1.39737 | 1.40074 | 1.40074 | 2.81938e-05 | 2.82351e-05
dimethyl_methylphosphonate | 1.39746 | 1.39756 | 1.40074 | 1.40074 | 2.8276e-05 | 2.83164e-05
dimethyl_methylphosphonate | 1.39765 | 1.39774 | 1.40074 | 1.40073 | 2.83563e-05 | 2.83957e-05
dimethyl_methylphosphonate | 1.39784 | 1.39793 | 1.40074 | 1.40073 | 2.84345e-05 | 2.84726e-05
dimethyl_methylphosphonate | 1.39803 | 1.39812 | 1.40073 | 1.40073 | 2.85101e-05 | 2.8547e-05
dimethyl_methylphosphonate | 1.39821 | 1.39831 | 1.40073 | 1.40073 | 2.85832e-05 | 2.86188e-05
dimethyl_methylphosphonate | 1.3984 | 1.3985 | 1.40073 | 1.40073 | 2.86538e-05 | 2.86882e-05
dimethyl_methylphosphonate | 1.39859 | 1.39869 | 1.40073 | 1.40073 | 2.8722e-05 | 2.87554e-05
dimethyl_methylphosphonate | 1.39878 | 1.39887 | 1.40073 | 1.40073 | 2.87882e-05 | 2.88206e-05
dimethyl_methylphosphonate | 1.39897 | 1.39906 | 1.40073 | 1.40073 | 2.88525e-05 | 2.88841e-05
dimethyl_methylphosphonate | 1.39916 | 1.39925 | 1.40073 | 1.40073 | 2.89152e-05 | 2.89461e-05
dimethyl_methylphosphonate | 1.39935 | 1.39944 | 1.40073 | 1.40073 | 2.89766e-05 | 2.90069e-05
dimethyl_methylphosphonate | 1.39954 | 1.39963 | 1.40073 | 1.40073 | 2.9037e-05 | 2.90669e-05
dimethyl_methylphosphonate | 1.39972 | 1.39982 | 1.40073 | 1.40073 | 2.90968e-05 | 2.91265e-05
dimethyl_methylphosphonate | 1.39991 | 1.40001 | 1.40073 | 1.40073 | 2.91562e-05 | 2.91914e-05
dimethyl_methylphosphonate | 1.4001 | 1.4002 | 1.40073 | 1.40073 | 2.92267e-05 | 2.9262e-05
dimethyl_methylphosphonate | 1.40029 | 1.40039 | 1.40073 | 1.40073 | 2.92973e-05 | 2.93326e-05
dimethyl_methylphosphonate | 1.40048 | 1.40058 | 1.40073 | 1.40073 | 2.9368e-05 | 2.94034e-05
dimethyl_methylphosphonate | 1.40067 | 1.40076 | 1.40073 | 1.40073 | 2.94389e-05 | 2.94744e-05
dimethyl_methylphosphonate | 1.40086 | 1.40095 | 1.40073 | 1.40073 | 2.95101e-05 | 2.95458e-05
dimethyl_methylphosphonate | 1.40105 | 1.40114 | 1.40073 | 1.40073 | 2.95817e-05 | 2.96177e-05
dimethyl_methylphosphonate | 1.40124 | 1.40133 | 1.40073 | 1.40073 | 2.96539e-05 | 2.96903e-05
dimethyl_methylphosphonate | 1.40143 | 1.40152 | 1.40073 | 1.40073 | 2.97268e-05 | 2.97636e-05
dimethyl_methylphosphonate | 1.40162 | 1.40171 | 1.40073 | 1.40073 | 2.98005e-05 | 2.98378e-05
dimethyl_methylphosphonate | 1.40181 | 1.4019 | 1.40073 | 1.40073 | 2.98763e-05 | 2.99152e-05
dimethyl_methylphosphonate | 1.402 | 1.40209 | 1.40073 | 1.40073 | 2.99545e-05 | 2.99941e-05
dimethyl_methylphosphonate | 1.40219 | 1.40228 | 1.40073 | 1.40073 | 3.00341e-05 | 3.00744e-05
dimethyl_methylphosphonate | 1.40237 | 1.40247 | 1.40073 | 1.40072 | 3.01149e-05 | 3.01556e-05
dimethyl_methylphosphonate | 1.40256 | 1.40266 | 1.40072 | 1.40072 | 3.01966e-05 | 3.02377e-05
dimethyl_methylphosphonate | 1.40275 | 1.40285 | 1.40072 | 1.40072 | 3.02789e-05 | 3.03203e-05
dimethyl_methylphosphonate | 1.40294 | 1.40304 | 1.40072 | 1.40072 | 3.03616e-05 | 3.04031e-05
dimethyl_methylphosphonate | 1.40313 | 1.40323 | 1.40072 | 1.40072 | 3.04447e-05 | 3.04862e-05
dimethyl_methylphosphonate | 1.40332 | 1.40342 | 1.40072 | 1.40072 | 3.05278e-05 | 3.05694e-05
dimethyl_methylphosphonate | 1.40351 | 1.40361 | 1.40072 | 1.40072 | 3.0611e-05 | 3.06526e-05
dimethyl_methylphosphonate | 1.4037 | 1.4038 | 1.40072 | 1.40072 | 3.06942e-05 | 3.07358e-05
dimethyl_methylphosphonate | 1.40389 | 1.40399 | 1.40072 | 1.40072 | 3.07774e-05 | 3.0819e-05
dimethyl_methylphosphonate | 1.40408 | 1.40418 | 1.40072 | 1.40072 | 3.08607e-05 | 3.09022e-05
dimethyl_methylphosphonate | 1.40427 | 1.40437 | 1.40072 | 1.40072 | 3.09438e-05 | 3.09853e-05
dimethyl_methylphosphonate | 1.40446 | 1.40456 | 1.40072 | 1.40072 | 3.10267e-05 | 3.10681e-05
dimethyl_methylphosphonate | 1.40465 | 1.40475 | 1.40072 | 1.40072 | 3.11094e-05 | 3.11506e-05
dimethyl_methylphosphonate | 1.40484 | 1.40494 | 1.40072 | 1.40072 | 3.11917e-05 | 3.12326e-05
dimethyl_methylphosphonate | 1.40503 | 1.40513 | 1.40072 | 1.40072 | 3.12733e-05 | 3.1317e-05
dimethyl_methylphosphonate | 1.40523 | 1.40532 | 1.40072 | 1.40072 | 3.13587e-05 | 3.14e-05
dimethyl_methylphosphonate | 1.40542 | 1.40551 | 1.40072 | 1.40072 | 3.14407e-05 | 3.1481e-05
dimethyl_methylphosphonate | 1.40561 | 1.4057 | 1.40072 | 1.40072 | 3.15207e-05 | 3.15599e-05
dimethyl_methylphosphonate | 1.4058 | 1.40589 | 1.40072 | 1.40072 | 3.15984e-05 | 3.16363e-05
dimethyl_methylphosphonate | 1.40599 | 1.40608 | 1.40072 | 1.40072 | 3.16735e-05 | 3.17102e-05
dimethyl_methylphosphonate | 1.40618 | 1.40627 | 1.40072 | 1.40072 | 3.17461e-05 | 3.17816e-05
dimethyl_methylphosphonate | 1.40637 | 1.40646 | 1.40072 | 1.40072 | 3.18165e-05 | 3.18509e-05
dimethyl_methylphosphonate | 1.40656 | 1.40666 | 1.40072 | 1.40072 | 3.1885e-05 | 3.19186e-05
dimethyl_methylphosphonate | 1.40675 | 1.40685 | 1.40072 | 1.40072 | 3.19521e-05 | 3.19854e-05
dimethyl_methylphosphonate | 1.40694 | 1.40704 | 1.40072 | 1.40072 | 3.20181e-05 | 3.20503e-05
dimethyl_methylphosphonate | 1.40713 | 1.40723 | 1.40072 | 1.40071 | 3.20822e-05 | 3.2114e-05
dimethyl_methylphosphonate | 1.40732 | 1.40742 | 1.40071 | 1.40071 | 3.21457e-05 | 3.21787e-05
dimethyl_methylphosphonate | 1.40751 | 1.40761 | 1.40071 | 1.40071 | 3.22077e-05 | 3.22379e-05
dimethyl_methylphosphonate | 1.40771 | 1.4078 | 1.40071 | 1.40071 | 3.22692e-05 | 3.23015e-05
dimethyl_methylphosphonate | 1.4079 | 1.40799 | 1.40071 | 1.40071 | 3.2335e-05 | 3.23739e-05
dimethyl_methylphosphonate | 1.40809 | 1.40818 | 1.40071 | 1.40071 | 3.24068e-05 | 3.24402e-05
dimethyl_methylphosphonate | 1.40828 | 1.40837 | 1.40071 | 1.40071 | 3.24741e-05 | 3.25084e-05
dimethyl_methylphosphonate | 1.40847 | 1.40857 | 1.40071 | 1.40071 | 3.2543e-05 | 3.25781e-05
dimethyl_methylphosphonate | 1.40866 | 1.40876 | 1.40071 | 1.40071 | 3.26136e-05 | 3.26494e-05
dimethyl_methylphosphonate | 1.40885 | 1.40895 | 1.40071 | 1.40071 | 3.26857e-05 | 3.27225e-05
dimethyl_methylphosphonate | 1.40904 | 1.40914 | 1.40071 | 1.40071 | 3.27598e-05 | 3.27978e-05
dimethyl_methylphosphonate | 1.40924 | 1.40933 | 1.40071 | 1.40071 | 3.28363e-05 | 3.28756e-05
dimethyl_methylphosphonate | 1.40943 | 1.40952 | 1.40071 | 1.40071 | 3.29154e-05 | 3.29561e-05
dimethyl_methylphosphonate | 1.40962 | 1.40971 | 1.40071 | 1.40071 | 3.29975e-05 | 3.30397e-05
dimethyl_methylphosphonate | 1.40981 | 1.40991 | 1.40071 | 1.40071 | 3.30826e-05 | 3.31264e-05
dimethyl_methylphosphonate | 1.41 | 1.4101 | 1.40071 | 1.40071 | 3.31709e-05 | 3.3216e-05
dimethyl_methylphosphonate | 1.41019 | 1.41029 | 1.40071 | 1.40071 | 3.32616e-05 | 3.33077e-05
dimethyl_methylphosphonate | 1.41039 | 1.41048 | 1.40071 | 1.40071 | 3.33542e-05 | 3.34002e-05
dimethyl_methylphosphonate | 1.41058 | 1.41067 | 1.40071 | 1.40071 | 3.34457e-05 | 3.34905e-05
dimethyl_methylphosphonate | 1.41077 | 1.41087 | 1.40071 | 1.40071 | 3.35346e-05 | 3.35686e-05
dimethyl_methylphosphonate | 1.41096 | 1.41106 | 1.40071 | 1.40071 | 3.36021e-05 | 3.36349e-05
dimethyl_methylphosphonate | 1.41115 | 1.41125 | 1.40071 | 1.40071 | 3.36673e-05 | 3.3699e-05
dimethyl_methylphosphonate | 1.41135 | 1.41144 | 1.40071 | 1.40071 | 3.37302e-05 | 3.37608e-05
dimethyl_methylphosphonate | 1.41154 | 1.41163 | 1.40071 | 1.40071 | 3.37913e-05 | 3.38217e-05
dimethyl_methylphosphonate | 1.41173 | 1.41183 | 1.40071 | 1.40071 | 3.38517e-05 | 3.38814e-05
dimethyl_methylphosphonate | 1.41192 | 1.41202 | 1.40071 | 1.40071 | 3.39105e-05 | 3.39394e-05
dimethyl_methylphosphonate | 1.41211 | 1.41221 | 1.40071 | 1.4007 | 3.39678e-05 | 3.39959e-05
dimethyl_methylphosphonate | 1.41231 | 1.4124 | 1.40071 | 1.4007 | 3.40234e-05 | 3.40505e-05
dimethyl_methylphosphonate | 1.4125 | 1.4126 | 1.4007 | 1.4007 | 3.40772e-05 | 3.41034e-05
dimethyl_methylphosphonate | 1.41269 | 1.41279 | 1.4007 | 1.4007 | 3.41291e-05 | 3.41546e-05
dimethyl_methylphosphonate | 1.41288 | 1.41298 | 1.4007 | 1.4007 | 3.418e-05 | 3.42052e-05
dimethyl_methylphosphonate | 1.41308 | 1.41317 | 1.4007 | 1.4007 | 3.42303e-05 | 3.42553e-05
dimethyl_methylphosphonate | 1.41327 | 1.41337 | 1.4007 | 1.4007 | 3.42801e-05 | 3.43049e-05
dimethyl_methylphosphonate | 1.41346 | 1.41356 | 1.4007 | 1.4007 | 3.43296e-05 | 3.43542e-05
dimethyl_methylphosphonate | 1.41365 | 1.41375 | 1.4007 | 1.4007 | 3.43788e-05 | 3.43934e-05
dimethyl_methylphosphonate | 1.41385 | 1.41394 | 1.4007 | 1.4007 | 3.44079e-05 | 3.44224e-05
dimethyl_methylphosphonate | 1.41404 | 1.41414 | 1.4007 | 1.4007 | 3.44367e-05 | 3.44509e-05
dimethyl_methylphosphonate | 1.41423 | 1.41433 | 1.4007 | 1.4007 | 3.44651e-05 | 3.44792e-05
dimethyl_methylphosphonate | 1.41443 | 1.41452 | 1.4007 | 1.4007 | 3.44933e-05 | 3.45074e-05
dimethyl_methylphosphonate | 1.41462 | 1.41472 | 1.4007 | 1.4007 | 3.45215e-05 | 3.45357e-05
dimethyl_methylphosphonate | 1.41481 | 1.41491 | 1.4007 | 1.4007 | 3.45499e-05 | 3.45641e-05
dimethyl_methylphosphonate | 1.415 | 1.4151 | 1.4007 | 1.4007 | 3.45785e-05 | 3.4593e-05
dimethyl_methylphosphonate | 1.4152 | 1.41529 | 1.4007 | 1.4007 | 3.46076e-05 | 3.46224e-05
dimethyl_methylphosphonate | 1.41539 | 1.41549 | 1.4007 | 1.4007 | 3.46373e-05 | 3.46525e-05
dimethyl_methylphosphonate | 1.41558 | 1.41568 | 1.4007 | 1.4007 | 3.46678e-05 | 3.46833e-05
dimethyl_methylphosphonate | 1.41578 | 1.41587 | 1.4007 | 1.4007 | 3.46989e-05 | 3.47148e-05
dimethyl_methylphosphonate | 1.41597 | 1.41607 | 1.4007 | 1.4007 | 3.47308e-05 | 3.4747e-05
dimethyl_methylphosphonate | 1.41616 | 1.41626 | 1.4007 | 1.4007 | 3.47634e-05 | 3.47799e-05
dimethyl_methylphosphonate | 1.41636 | 1.41645 | 1.4007 | 1.4007 | 3.47964e-05 | 3.48132e-05
dimethyl_methylphosphonate | 1.41655 | 1.41665 | 1.4007 | 1.4007 | 3.483e-05 | 3.48469e-05
dimethyl_methylphosphonate | 1.41674 | 1.41684 | 1.4007 | 1.4007 | 3.48638e-05 | 3.48809e-05
dimethyl_methylphosphonate | 1.41694 | 1.41703 | 1.4007 | 1.4007 | 3.4898e-05 | 3.49152e-05
dimethyl_methylphosphonate | 1.41713 | 1.41723 | 1.4007 | 1.4007 | 3.49325e-05 | 3.49498e-05
dimethyl_methylphosphonate | 1.41733 | 1.41742 | 1.4007 | 1.4007 | 3.49671e-05 | 3.49845e-05
dimethyl_methylphosphonate | 1.41752 | 1.41762 | 1.4007 | 1.40069 | 3.50019e-05 | 3.50194e-05
dimethyl_methylphosphonate | 1.41771 | 1.41781 | 1.40069 | 1.40069 | 3.50369e-05 | 3.50544e-05
dimethyl_methylphosphonate | 1.41791 | 1.418 | 1.40069 | 1.40069 | 3.50719e-05 | 3.50894e-05
dimethyl_methylphosphonate | 1.4181 | 1.4182 | 1.40069 | 1.40069 | 3.51069e-05 | 3.51244e-05
dimethyl_methylphosphonate | 1.41829 | 1.41839 | 1.40069 | 1.40069 | 3.51419e-05 | 3.51517e-05
dimethyl_methylphosphonate | 1.41849 | 1.41859 | 1.40069 | 1.40069 | 3.51616e-05 | 3.51715e-05
dimethyl_methylphosphonate | 1.41868 | 1.41878 | 1.40069 | 1.40069 | 3.51814e-05 | 3.51913e-05
dimethyl_methylphosphonate | 1.41888 | 1.41897 | 1.40069 | 1.40069 | 3.52012e-05 | 3.52111e-05
dimethyl_methylphosphonate | 1.41907 | 1.41917 | 1.40069 | 1.40069 | 3.52211e-05 | 3.52303e-05
dimethyl_methylphosphonate | 1.41927 | 1.41936 | 1.40069 | 1.40069 | 3.52394e-05 | 3.52484e-05
dimethyl_methylphosphonate | 1.41946 | 1.41956 | 1.40069 | 1.40069 | 3.52572e-05 | 3.52657e-05
dimethyl_methylphosphonate | 1.41965 | 1.41975 | 1.40069 | 1.40069 | 3.5274e-05 | 3.52819e-05
dimethyl_methylphosphonate | 1.41985 | 1.41995 | 1.40069 | 1.40069 | 3.52894e-05 | 3.52964e-05
dimethyl_methylphosphonate | 1.42004 | 1.42014 | 1.40069 | 1.40069 | 3.5303e-05 | 3.53091e-05
dimethyl_methylphosphonate | 1.42024 | 1.42033 | 1.40069 | 1.40069 | 3.53147e-05 | 3.532e-05
dimethyl_methylphosphonate | 1.42043 | 1.42053 | 1.40069 | 1.40069 | 3.53248e-05 | 3.53292e-05
dimethyl_methylphosphonate | 1.42063 | 1.42072 | 1.40069 | 1.40069 | 3.53333e-05 | 3.53371e-05
dimethyl_methylphosphonate | 1.42082 | 1.42092 | 1.40069 | 1.40069 | 3.53407e-05 | 3.53439e-05
dimethyl_methylphosphonate | 1.42102 | 1.42111 | 1.40069 | 1.40069 | 3.53471e-05 | 3.53501e-05
dimethyl_methylphosphonate | 1.42121 | 1.42131 | 1.40069 | 1.40069 | 3.5353e-05 | 3.53559e-05
dimethyl_methylphosphonate | 1.42141 | 1.4215 | 1.40069 | 1.40069 | 3.53588e-05 | 3.53617e-05
dimethyl_methylphosphonate | 1.4216 | 1.4217 | 1.40069 | 1.40069 | 3.53647e-05 | 3.53678e-05
dimethyl_methylphosphonate | 1.4218 | 1.42189 | 1.40069 | 1.40069 | 3.5371e-05 | 3.53744e-05
dimethyl_methylphosphonate | 1.42199 | 1.42209 | 1.40069 | 1.40069 | 3.53779e-05 | 3.53816e-05
dimethyl_methylphosphonate | 1.42219 | 1.42228 | 1.40069 | 1.40069 | 3.53854e-05 | 3.53894e-05
dimethyl_methylphosphonate | 1.42238 | 1.42248 | 1.40069 | 1.40069 | 3.53936e-05 | 3.53979e-05
dimethyl_methylphosphonate | 1.42258 | 1.42267 | 1.40069 | 1.40068 | 3.54024e-05 | 3.5407e-05
dimethyl_methylphosphonate | 1.42277 | 1.42287 | 1.40069 | 1.40068 | 3.54118e-05 | 3.54166e-05
dimethyl_methylphosphonate | 1.42297 | 1.42306 | 1.40068 | 1.40068 | 3.54216e-05 | 3.54268e-05
dimethyl_methylphosphonate | 1.42316 | 1.42326 | 1.40068 | 1.40068 | 3.5432e-05 | 3.54375e-05
dimethyl_methylphosphonate | 1.42336 | 1.42345 | 1.40068 | 1.40068 | 3.54431e-05 | 3.5449e-05
dimethyl_methylphosphonate | 1.42355 | 1.42365 | 1.40068 | 1.40068 | 3.5455e-05 | 3.54612e-05
dimethyl_methylphosphonate | 1.42375 | 1.42384 | 1.40068 | 1.40068 | 3.54676e-05 | 3.54743e-05
dimethyl_methylphosphonate | 1.42394 | 1.42404 | 1.40068 | 1.40068 | 3.5481e-05 | 3.5488e-05
dimethyl_methylphosphonate | 1.42414 | 1.42424 | 1.40068 | 1.40068 | 3.54951e-05 | 3.55024e-05
dimethyl_methylphosphonate | 1.42433 | 1.42443 | 1.40068 | 1.40068 | 3.55098e-05 | 3.55172e-05
dimethyl_methylphosphonate | 1.42453 | 1.42463 | 1.40068 | 1.40068 | 3.55248e-05 | 3.55324e-05
dimethyl_methylphosphonate | 1.42473 | 1.42482 | 1.40068 | 1.40068 | 3.55401e-05 | 3.55478e-05
dimethyl_methylphosphonate | 1.42492 | 1.42502 | 1.40068 | 1.40068 | 3.55556e-05 | 3.55633e-05
dimethyl_methylphosphonate | 1.42512 | 1.42521 | 1.40068 | 1.40068 | 3.55712e-05 | 3.5579e-05
dimethyl_methylphosphonate | 1.42531 | 1.42541 | 1.40068 | 1.40068 | 3.55868e-05 | 3.55947e-05
dimethyl_methylphosphonate | 1.42551 | 1.42561 | 1.40068 | 1.40068 | 3.56026e-05 | 3.56105e-05
dimethyl_methylphosphonate | 1.4257 | 1.4258 | 1.40068 | 1.40068 | 3.56184e-05 | 3.56264e-05
dimethyl_methylphosphonate | 1.4259 | 1.426 | 1.40068 | 1.40068 | 3.56343e-05 | 3.56423e-05
dimethyl_methylphosphonate | 1.4261 | 1.42619 | 1.40068 | 1.40068 | 3.56502e-05 | 3.5658e-05
dimethyl_methylphosphonate | 1.42629 | 1.42639 | 1.40068 | 1.40068 | 3.56658e-05 | 3.56735e-05
dimethyl_methylphosphonate | 1.42649 | 1.42659 | 1.40068 | 1.40068 | 3.56811e-05 | 3.56885e-05
dimethyl_methylphosphonate | 1.42669 | 1.42678 | 1.40068 | 1.40068 | 3.56969e-05 | 3.57035e-05
dimethyl_methylphosphonate | 1.42688 | 1.42698 | 1.40068 | 1.40068 | 3.57098e-05 | 3.57157e-05
dimethyl_methylphosphonate | 1.42708 | 1.42718 | 1.40068 | 1.40068 | 3.57212e-05 | 3.57263e-05
dimethyl_methylphosphonate | 1.42727 | 1.42737 | 1.40068 | 1.40068 | 3.57309e-05 | 3.57351e-05
dimethyl_methylphosphonate | 1.42747 | 1.42757 | 1.40068 | 1.40068 | 3.57388e-05 | 3.57422e-05
dimethyl_methylphosphonate | 1.42767 | 1.42777 | 1.40068 | 1.40067 | 3.57452e-05 | 3.57479e-05
dimethyl_methylphosphonate | 1.42786 | 1.42796 | 1.40067 | 1.40067 | 3.57502e-05 | 3.57523e-05
dimethyl_methylphosphonate | 1.42806 | 1.42816 | 1.40067 | 1.40067 | 3.57543e-05 | 3.5756e-05
dimethyl_methylphosphonate | 1.42826 | 1.42836 | 1.40067 | 1.40067 | 3.57577e-05 | 3.57593e-05
dimethyl_methylphosphonate | 1.42845 | 1.42855 | 1.40067 | 1.40067 | 3.57609e-05 | 3.57625e-05
dimethyl_methylphosphonate | 1.42865 | 1.42875 | 1.40067 | 1.40067 | 3.5764e-05 | 3.57655e-05
dimethyl_methylphosphonate | 1.42885 | 1.42895 | 1.40067 | 1.40067 | 3.5767e-05 | 3.57685e-05
dimethyl_methylphosphonate | 1.42904 | 1.42914 | 1.40067 | 1.40067 | 3.57701e-05 | 3.57716e-05
dimethyl_methylphosphonate | 1.42924 | 1.42934 | 1.40067 | 1.40067 | 3.57731e-05 | 3.57745e-05
dimethyl_methylphosphonate | 1.42944 | 1.42954 | 1.40067 | 1.40067 | 3.57761e-05 | 3.57777e-05
dimethyl_methylphosphonate | 1.42964 | 1.42973 | 1.40067 | 1.40067 | 3.57794e-05 | 3.57814e-05
dimethyl_methylphosphonate | 1.42983 | 1.42993 | 1.40067 | 1.40067 | 3.57836e-05 | 3.57861e-05
dimethyl_methylphosphonate | 1.43003 | 1.43013 | 1.40067 | 1.40067 | 3.57889e-05 | 3.57921e-05
dimethyl_methylphosphonate | 1.43023 | 1.43033 | 1.40067 | 1.40067 | 3.57956e-05 | 3.57995e-05
dimethyl_methylphosphonate | 1.43042 | 1.43052 | 1.40067 | 1.40067 | 3.58038e-05 | 3.58084e-05
dimethyl_methylphosphonate | 1.43062 | 1.43072 | 1.40067 | 1.40067 | 3.58133e-05 | 3.58184e-05
dimethyl_methylphosphonate | 1.43082 | 1.43092 | 1.40067 | 1.40067 | 3.58238e-05 | 3.58293e-05
dimethyl_methylphosphonate | 1.43102 | 1.43112 | 1.40067 | 1.40067 | 3.58349e-05 | 3.58407e-05
dimethyl_methylphosphonate | 1.43121 | 1.43131 | 1.40067 | 1.40067 | 3.58467e-05 | 3.58528e-05
dimethyl_methylphosphonate | 1.43141 | 1.43151 | 1.40067 | 1.40067 | 3.58591e-05 | 3.58656e-05
dimethyl_methylphosphonate | 1.43161 | 1.43171 | 1.40067 | 1.40067 | 3.58724e-05 | 3.58795e-05
dimethyl_methylphosphonate | 1.43181 | 1.43191 | 1.40067 | 1.40067 | 3.5887e-05 | 3.58948e-05
dimethyl_methylphosphonate | 1.432 | 1.4321 | 1.40067 | 1.40067 | 3.59029e-05 | 3.59113e-05
dimethyl_methylphosphonate | 1.4322 | 1.4323 | 1.40067 | 1.40067 | 3.592e-05 | 3.59289e-05
dimethyl_methylphosphonate | 1.4324 | 1.4325 | 1.40067 | 1.40066 | 3.5938e-05 | 3.59471e-05
dimethyl_methylphosphonate | 1.4326 | 1.4327 | 1.40067 | 1.40066 | 3.59561e-05 | 3.5965e-05
dimethyl_methylphosphonate | 1.4328 | 1.4329 | 1.40066 | 1.40066 | 3.59738e-05 | 3.59823e-05
dimethyl_methylphosphonate | 1.43299 | 1.43309 | 1.40066 | 1.40066 | 3.59907e-05 | 3.59988e-05
dimethyl_methylphosphonate | 1.43319 | 1.43329 | 1.40066 | 1.40066 | 3.60067e-05 | 3.60144e-05
dimethyl_methylphosphonate | 1.43339 | 1.43349 | 1.40066 | 1.40066 | 3.6022e-05 | 3.60296e-05
dimethyl_methylphosphonate | 1.43359 | 1.43369 | 1.40066 | 1.40066 | 3.60371e-05 | 3.60446e-05
dimethyl_methylphosphonate | 1.43379 | 1.43389 | 1.40066 | 1.40066 | 3.60515e-05 | 3.60587e-05
dimethyl_methylphosphonate | 1.43399 | 1.43408 | 1.40066 | 1.40066 | 3.60658e-05 | 3.60727e-05
dimethyl_methylphosphonate | 1.43418 | 1.43428 | 1.40066 | 1.40066 | 3.60793e-05 | 3.60858e-05
dimethyl_methylphosphonate | 1.43438 | 1.43448 | 1.40066 | 1.40066 | 3.60919e-05 | 3.60978e-05
dimethyl_methylphosphonate | 1.43458 | 1.43468 | 1.40066 | 1.40066 | 3.61033e-05 | 3.61085e-05
dimethyl_methylphosphonate | 1.43478 | 1.43488 | 1.40066 | 1.40066 | 3.61134e-05 | 3.61143e-05
dimethyl_methylphosphonate | 1.43498 | 1.43508 | 1.40066 | 1.40066 | 3.61151e-05 | 3.61157e-05
dimethyl_methylphosphonate | 1.43518 | 1.43528 | 1.40066 | 1.40066 | 3.61163e-05 | 3.61167e-05
dimethyl_methylphosphonate | 1.43537 | 1.43547 | 1.40066 | 1.40066 | 3.6117e-05 | 3.61172e-05
dimethyl_methylphosphonate | 1.43557 | 1.43567 | 1.40066 | 1.40066 | 3.61174e-05 | 3.61174e-05
dimethyl_methylphosphonate | 1.43577 | 1.43587 | 1.40066 | 1.40066 | 3.61174e-05 | 3.61173e-05
dimethyl_methylphosphonate | 1.43597 | 1.43607 | 1.40066 | 1.40066 | 3.61171e-05 | 3.61169e-05
dimethyl_methylphosphonate | 1.43617 | 1.43627 | 1.40066 | 1.40066 | 3.61167e-05 | 3.61164e-05
dimethyl_methylphosphonate | 1.43637 | 1.43647 | 1.40066 | 1.40066 | 3.61161e-05 | 3.61159e-05
dimethyl_methylphosphonate | 1.43657 | 1.43667 | 1.40066 | 1.40066 | 3.61156e-05 | 3.61154e-05
dimethyl_methylphosphonate | 1.43677 | 1.43687 | 1.40066 | 1.40066 | 3.61153e-05 | 3.61152e-05
dimethyl_methylphosphonate | 1.43697 | 1.43707 | 1.40066 | 1.40066 | 3.61151e-05 | 3.61152e-05
dimethyl_methylphosphonate | 1.43716 | 1.43726 | 1.40066 | 1.40066 | 3.61153e-05 | 3.61156e-05
dimethyl_methylphosphonate | 1.43736 | 1.43746 | 1.40066 | 1.40066 | 3.6116e-05 | 3.61164e-05
dimethyl_methylphosphonate | 1.43756 | 1.43766 | 1.40066 | 1.40066 | 3.6117e-05 | 3.61178e-05
dimethyl_methylphosphonate | 1.43776 | 1.43786 | 1.40066 | 1.40065 | 3.61187e-05 | 3.61193e-05
dimethyl_methylphosphonate | 1.43796 | 1.43806 | 1.40065 | 1.40065 | 3.61204e-05 | 3.61218e-05
dimethyl_methylphosphonate | 1.43816 | 1.43826 | 1.40065 | 1.40065 | 3.61138e-05 | 3.6106e-05
dimethyl_methylphosphonate | 1.43836 | 1.43846 | 1.40065 | 1.40065 | 3.60984e-05 | 3.6091e-05
dimethyl_methylphosphonate | 1.43856 | 1.43866 | 1.40065 | 1.40065 | 3.60837e-05 | 3.60765e-05
dimethyl_methylphosphonate | 1.43876 | 1.43886 | 1.40065 | 1.40065 | 3.60692e-05 | 3.6062e-05
dimethyl_methylphosphonate | 1.43896 | 1.43906 | 1.40065 | 1.40065 | 3.60539e-05 | 3.60456e-05
dimethyl_methylphosphonate | 1.43916 | 1.43926 | 1.40065 | 1.40065 | 3.6037e-05 | 3.60279e-05
dimethyl_methylphosphonate | 1.43936 | 1.43946 | 1.40065 | 1.40065 | 3.60182e-05 | 3.6008e-05
dimethyl_methylphosphonate | 1.43956 | 1.43966 | 1.40065 | 1.40065 | 3.5997e-05 | 3.59853e-05
dimethyl_methylphosphonate | 1.43976 | 1.43986 | 1.40065 | 1.40065 | 3.5973e-05 | 3.59601e-05
dimethyl_methylphosphonate | 1.43996 | 1.44006 | 1.40065 | 1.40065 | 3.59468e-05 | 3.5933e-05
dimethyl_methylphosphonate | 1.44016 | 1.44026 | 1.40065 | 1.40065 | 3.59188e-05 | 3.59043e-05
dimethyl_methylphosphonate | 1.44036 | 1.44046 | 1.40065 | 1.40065 | 3.58896e-05 | 3.58746e-05
dimethyl_methylphosphonate | 1.44056 | 1.44066 | 1.40065 | 1.40065 | 3.58595e-05 | 3.58443e-05
dimethyl_methylphosphonate | 1.44076 | 1.44086 | 1.40065 | 1.40065 | 3.58289e-05 | 3.58134e-05
dimethyl_methylphosphonate | 1.44096 | 1.44106 | 1.40065 | 1.40065 | 3.57977e-05 | 3.57817e-05
dimethyl_methylphosphonate | 1.44116 | 1.44126 | 1.40065 | 1.40065 | 3.57656e-05 | 3.57492e-05
dimethyl_methylphosphonate | 1.44136 | 1.44146 | 1.40065 | 1.40065 | 3.57326e-05 | 3.57156e-05
dimethyl_methylphosphonate | 1.44156 | 1.44166 | 1.40065 | 1.40065 | 3.56984e-05 | 3.56809e-05
dimethyl_methylphosphonate | 1.44176 | 1.44186 | 1.40065 | 1.40065 | 3.56632e-05 | 3.56451e-05
dimethyl_methylphosphonate | 1.44196 | 1.44206 | 1.40065 | 1.40065 | 3.56268e-05 | 3.56082e-05
dimethyl_methylphosphonate | 1.44216 | 1.44226 | 1.40065 | 1.40065 | 3.5577e-05 | 3.55451e-05
dimethyl_methylphosphonate | 1.44236 | 1.44246 | 1.40065 | 1.40065 | 3.55124e-05 | 3.54789e-05
dimethyl_methylphosphonate | 1.44256 | 1.44266 | 1.40065 | 1.40065 | 3.54443e-05 | 3.54098e-05
dimethyl_methylphosphonate | 1.44276 | 1.44286 | 1.40065 | 1.40065 | 3.53745e-05 | 3.53385e-05
dimethyl_methylphosphonate | 1.44296 | 1.44306 | 1.40065 | 1.40065 | 3.53001e-05 | 3.52594e-05
dimethyl_methylphosphonate | 1.44317 | 1.44327 | 1.40065 | 1.40064 | 3.52314e-05 | 3.51923e-05
dimethyl_methylphosphonate | 1.44337 | 1.44347 | 1.40064 | 1.40064 | 3.51529e-05 | 3.5094e-05
dimethyl_methylphosphonate | 1.44357 | 1.44367 | 1.40064 | 1.40064 | 3.50271e-05 | 3.49769e-05
dimethyl_methylphosphonate | 1.44377 | 1.44387 | 1.40064 | 1.40064 | 3.49249e-05 | 3.48721e-05
dimethyl_methylphosphonate | 1.44397 | 1.44407 | 1.40064 | 1.40064 | 3.48186e-05 | 3.47665e-05
dimethyl_methylphosphonate | 1.44417 | 1.44427 | 1.40064 | 1.40064 | 3.46967e-05 | 3.46291e-05
dimethyl_methylphosphonate | 1.44437 | 1.44447 | 1.40064 | 1.40064 | 3.45636e-05 | 3.45002e-05
dimethyl_methylphosphonate | 1.44457 | 1.44467 | 1.40064 | 1.40064 | 3.44386e-05 | 3.43915e-05
dimethyl_methylphosphonate | 1.44477 | 1.44487 | 1.40064 | 1.40064 | 3.43449e-05 | 3.42989e-05
dimethyl_methylphosphonate | 1.44498 | 1.44508 | 1.40064 | 1.40064 | 3.42536e-05 | 3.42087e-05
dimethyl_methylphosphonate | 1.44518 | 1.44528 | 1.40064 | 1.40064 | 3.41645e-05 | 3.4121e-05
dimethyl_methylphosphonate | 1.44538 | 1.44548 | 1.40064 | 1.40064 | 3.40783e-05 | 3.40364e-05
dimethyl_methylphosphonate | 1.44558 | 1.44568 | 1.40064 | 1.40064 | 3.39953e-05 | 3.39552e-05
dimethyl_methylphosphonate | 1.44578 | 1.44588 | 1.40064 | 1.40064 | 3.3916e-05 | 3.38778e-05
dimethyl_methylphosphonate | 1.44598 | 1.44608 | 1.40064 | 1.40064 | 3.38405e-05 | 3.38041e-05
dimethyl_methylphosphonate | 1.44618 | 1.44629 | 1.40064 | 1.40064 | 3.37685e-05 | 3.37337e-05
dimethyl_methylphosphonate | 1.44639 | 1.44649 | 1.40064 | 1.40064 | 3.36996e-05 | 3.36661e-05
dimethyl_methylphosphonate | 1.44659 | 1.44669 | 1.40064 | 1.40064 | 3.36331e-05 | 3.36005e-05
dimethyl_methylphosphonate | 1.44679 | 1.44689 | 1.40064 | 1.40064 | 3.35683e-05 | 3.35363e-05
dimethyl_methylphosphonate | 1.44699 | 1.44709 | 1.40064 | 1.40064 | 3.35046e-05 | 3.34731e-05
dimethyl_methylphosphonate | 1.44719 | 1.44729 | 1.40064 | 1.40064 | 3.34416e-05 | 3.34103e-05
dimethyl_methylphosphonate | 1.4474 | 1.4475 | 1.40064 | 1.40064 | 3.33789e-05 | 3.33475e-05
dimethyl_methylphosphonate | 1.4476 | 1.4477 | 1.40064 | 1.40064 | 3.33159e-05 | 3.32842e-05
dimethyl_methylphosphonate | 1.4478 | 1.4479 | 1.40064 | 1.40063 | 3.32521e-05 | 3.32197e-05
dimethyl_methylphosphonate | 1.448 | 1.4481 | 1.40064 | 1.40063 | 3.31867e-05 | 3.31532e-05
dimethyl_methylphosphonate | 1.4482 | 1.44831 | 1.40063 | 1.40063 | 3.3119e-05 | 3.3084e-05
dimethyl_methylphosphonate | 1.44841 | 1.44851 | 1.40063 | 1.40063 | 3.30481e-05 | 3.30112e-05
dimethyl_methylphosphonate | 1.44861 | 1.44871 | 1.40063 | 1.40063 | 3.29734e-05 | 3.29344e-05
dimethyl_methylphosphonate | 1.44881 | 1.44891 | 1.40063 | 1.40063 | 3.28943e-05 | 3.28531e-05
dimethyl_methylphosphonate | 1.44901 | 1.44911 | 1.40063 | 1.40063 | 3.28106e-05 | 3.2767e-05
dimethyl_methylphosphonate | 1.44922 | 1.44932 | 1.40063 | 1.40063 | 3.27224e-05 | 3.26767e-05
dimethyl_methylphosphonate | 1.44942 | 1.44952 | 1.40063 | 1.40063 | 3.263e-05 | 3.25825e-05
dimethyl_methylphosphonate | 1.44962 | 1.44972 | 1.40063 | 1.40063 | 3.25342e-05 | 3.24853e-05
dimethyl_methylphosphonate | 1.44982 | 1.44993 | 1.40063 | 1.40063 | 3.24358e-05 | 3.23859e-05
dimethyl_methylphosphonate | 1.45003 | 1.45013 | 1.40063 | 1.40063 | 3.23358e-05 | 3.22854e-05
dimethyl_methylphosphonate | 1.45023 | 1.45033 | 1.40063 | 1.40063 | 3.22349e-05 | 3.21843e-05
dimethyl_methylphosphonate | 1.45043 | 1.45053 | 1.40063 | 1.40063 | 3.21335e-05 | 3.20827e-05
dimethyl_methylphosphonate | 1.45063 | 1.45074 | 1.40063 | 1.40063 | 3.20317e-05 | 3.19807e-05
dimethyl_methylphosphonate | 1.45084 | 1.45094 | 1.40063 | 1.40063 | 3.19294e-05 | 3.1878e-05
dimethyl_methylphosphonate | 1.45104 | 1.45114 | 1.40063 | 1.40063 | 3.18264e-05 | 3.17746e-05
dimethyl_methylphosphonate | 1.45124 | 1.45135 | 1.40063 | 1.40063 | 3.17225e-05 | 3.16703e-05
dimethyl_methylphosphonate | 1.45145 | 1.45155 | 1.40063 | 1.40063 | 3.1618e-05 | 3.15659e-05
dimethyl_methylphosphonate | 1.45165 | 1.45175 | 1.40063 | 1.40063 | 3.1514e-05 | 3.14624e-05
dimethyl_methylphosphonate | 1.45185 | 1.45196 | 1.40063 | 1.40063 | 3.14114e-05 | 3.1361e-05
dimethyl_methylphosphonate | 1.45206 | 1.45216 | 1.40063 | 1.40063 | 3.13115e-05 | 3.12628e-05
dimethyl_methylphosphonate | 1.45226 | 1.45236 | 1.40063 | 1.40063 | 3.12153e-05 | 3.11688e-05
dimethyl_methylphosphonate | 1.45246 | 1.45257 | 1.40063 | 1.40062 | 3.11236e-05 | 3.10794e-05
dimethyl_methylphosphonate | 1.45267 | 1.45277 | 1.40062 | 1.40062 | 3.10363e-05 | 3.09943e-05
dimethyl_methylphosphonate | 1.45287 | 1.45297 | 1.40062 | 1.40062 | 3.09532e-05 | 3.0913e-05
dimethyl_methylphosphonate | 1.45307 | 1.45318 | 1.40062 | 1.40062 | 3.08737e-05 | 3.08352e-05
dimethyl_methylphosphonate | 1.45328 | 1.45338 | 1.40062 | 1.40062 | 3.07975e-05 | 3.07605e-05
dimethyl_methylphosphonate | 1.45348 | 1.45358 | 1.40062 | 1.40062 | 3.07242e-05 | 3.06885e-05
dimethyl_methylphosphonate | 1.45369 | 1.45379 | 1.40062 | 1.40062 | 3.06536e-05 | 3.06193e-05
dimethyl_methylphosphonate | 1.45389 | 1.45399 | 1.40062 | 1.40062 | 3.05857e-05 | 3.05527e-05
dimethyl_methylphosphonate | 1.45409 | 1.4542 | 1.40062 | 1.40062 | 3.05202e-05 | 3.04881e-05
dimethyl_methylphosphonate | 1.4543 | 1.4544 | 1.40062 | 1.40062 | 3.04564e-05 | 3.0425e-05
dimethyl_methylphosphonate | 1.4545 | 1.4546 | 1.40062 | 1.40062 | 3.03938e-05 | 3.03626e-05
dimethyl_methylphosphonate | 1.45471 | 1.45481 | 1.40062 | 1.40062 | 3.03313e-05 | 3.02998e-05
dimethyl_methylphosphonate | 1.45491 | 1.45501 | 1.40062 | 1.40062 | 3.02681e-05 | 3.0236e-05
dimethyl_methylphosphonate | 1.45511 | 1.45522 | 1.40062 | 1.40062 | 3.02037e-05 | 3.01709e-05
dimethyl_methylphosphonate | 1.45532 | 1.45542 | 1.40062 | 1.40062 | 3.01377e-05 | 3.01041e-05
dimethyl_methylphosphonate | 1.45552 | 1.45562 | 1.40062 | 1.40062 | 3.00701e-05 | 3.00356e-05
dimethyl_methylphosphonate | 1.45573 | 1.45583 | 1.40062 | 1.40062 | 3.00008e-05 | 2.99655e-05
dimethyl_methylphosphonate | 1.45593 | 1.45603 | 1.40062 | 1.40062 | 2.99299e-05 | 2.98938e-05
dimethyl_methylphosphonate | 1.45613 | 1.45624 | 1.40062 | 1.40062 | 2.98573e-05 | 2.98203e-05
dimethyl_methylphosphonate | 1.45634 | 1.45644 | 1.40062 | 1.40062 | 2.97828e-05 | 2.97447e-05
dimethyl_methylphosphonate | 1.45654 | 1.45665 | 1.40062 | 1.40062 | 2.97061e-05 | 2.96667e-05
dimethyl_methylphosphonate | 1.45675 | 1.45685 | 1.40062 | 1.40061 | 2.96267e-05 | 2.95858e-05
dimethyl_methylphosphonate | 1.45695 | 1.45706 | 1.40061 | 1.40061 | 2.9544e-05 | 2.95013e-05
dimethyl_methylphosphonate | 1.45716 | 1.45726 | 1.40061 | 1.40061 | 2.94575e-05 | 2.94127e-05
dimethyl_methylphosphonate | 1.45736 | 1.45747 | 1.40061 | 1.40061 | 2.93667e-05 | 2.93195e-05
dimethyl_methylphosphonate | 1.45757 | 1.45767 | 1.40061 | 1.40061 | 2.92712e-05 | 2.92218e-05
dimethyl_methylphosphonate | 1.45777 | 1.45787 | 1.40061 | 1.40061 | 2.91712e-05 | 2.91197e-05
dimethyl_methylphosphonate | 1.45798 | 1.45808 | 1.40061 | 1.40061 | 2.90673e-05 | 2.90142e-05
dimethyl_methylphosphonate | 1.45818 | 1.45829 | 1.40061 | 1.40061 | 2.89604e-05 | 2.89062e-05
dimethyl_methylphosphonate | 1.45839 | 1.45849 | 1.40061 | 1.40061 | 2.88518e-05 | 2.87973e-05
dimethyl_methylphosphonate | 1.45859 | 1.4587 | 1.40061 | 1.40061 | 2.87429e-05 | 2.86888e-05
dimethyl_methylphosphonate | 1.4588 | 1.4589 | 1.40061 | 1.40061 | 2.8635e-05 | 2.85818e-05
dimethyl_methylphosphonate | 1.459 | 1.45911 | 1.40061 | 1.40061 | 2.85291e-05 | 2.84771e-05
dimethyl_methylphosphonate | 1.45921 | 1.45931 | 1.40061 | 1.40061 | 2.84258e-05 | 2.83753e-05
dimethyl_methylphosphonate | 1.45941 | 1.45952 | 1.40061 | 1.40061 | 2.83256e-05 | 2.82767e-05
dimethyl_methylphosphonate | 1.45962 | 1.45972 | 1.40061 | 1.40061 | 2.82286e-05 | 2.81815e-05
dimethyl_methylphosphonate | 1.45982 | 1.45993 | 1.40061 | 1.40061 | 2.81354e-05 | 2.80902e-05
dimethyl_methylphosphonate | 1.46003 | 1.46013 | 1.40061 | 1.40061 | 2.80461e-05 | 2.80032e-05
dimethyl_methylphosphonate | 1.46024 | 1.46034 | 1.40061 | 1.40061 | 2.79614e-05 | 2.79208e-05
dimethyl_methylphosphonate | 1.46044 | 1.46054 | 1.40061 | 1.40061 | 2.78814e-05 | 2.78431e-05
dimethyl_methylphosphonate | 1.46065 | 1.46075 | 1.40061 | 1.40061 | 2.7806e-05 | 2.77699e-05
dimethyl_methylphosphonate | 1.46085 | 1.46096 | 1.40061 | 1.4006 | 2.77347e-05 | 2.77005e-05
dimethyl_methylphosphonate | 1.46106 | 1.46116 | 1.4006 | 1.4006 | 2.76669e-05 | 2.7634e-05
dimethyl_methylphosphonate | 1.46126 | 1.46137 | 1.4006 | 1.4006 | 2.76016e-05 | 2.75697e-05
dimethyl_methylphosphonate | 1.46147 | 1.46157 | 1.4006 | 1.4006 | 2.7538e-05 | 2.75065e-05
dimethyl_methylphosphonate | 1.46168 | 1.46178 | 1.4006 | 1.4006 | 2.74752e-05 | 2.7444e-05
dimethyl_methylphosphonate | 1.46188 | 1.46199 | 1.4006 | 1.4006 | 2.74129e-05 | 2.73819e-05
dimethyl_methylphosphonate | 1.46209 | 1.46219 | 1.4006 | 1.4006 | 2.7351e-05 | 2.732e-05
dimethyl_methylphosphonate | 1.4623 | 1.4624 | 1.4006 | 1.4006 | 2.7289e-05 | 2.7258e-05
dimethyl_methylphosphonate | 1.4625 | 1.4626 | 1.4006 | 1.4006 | 2.72268e-05 | 2.71956e-05
dimethyl_methylphosphonate | 1.46271 | 1.46281 | 1.4006 | 1.4006 | 2.71643e-05 | 2.71328e-05
dimethyl_methylphosphonate | 1.46291 | 1.46302 | 1.4006 | 1.4006 | 2.71011e-05 | 2.70691e-05
dimethyl_methylphosphonate | 1.46312 | 1.46322 | 1.4006 | 1.4006 | 2.70369e-05 | 2.70044e-05
dimethyl_methylphosphonate | 1.46333 | 1.46343 | 1.4006 | 1.4006 | 2.69716e-05 | 2.69385e-05
dimethyl_methylphosphonate | 1.46353 | 1.46364 | 1.4006 | 1.4006 | 2.6905e-05 | 2.68712e-05
dimethyl_methylphosphonate | 1.46374 | 1.46384 | 1.4006 | 1.4006 | 2.68369e-05 | 2.68022e-05
dimethyl_methylphosphonate | 1.46395 | 1.46405 | 1.4006 | 1.4006 | 2.67669e-05 | 2.6731e-05
dimethyl_methylphosphonate | 1.46415 | 1.46426 | 1.4006 | 1.4006 | 2.66945e-05 | 2.66571e-05
dimethyl_methylphosphonate | 1.46436 | 1.46446 | 1.4006 | 1.4006 | 2.6619e-05 | 2.658e-05
dimethyl_methylphosphonate | 1.46457 | 1.46467 | 1.4006 | 1.4006 | 2.65399e-05 | 2.64988e-05
dimethyl_methylphosphonate | 1.46477 | 1.46488 | 1.4006 | 1.40059 | 2.64566e-05 | 2.64134e-05
dimethyl_methylphosphonate | 1.46498 | 1.46508 | 1.40059 | 1.40059 | 2.63692e-05 | 2.63239e-05
dimethyl_methylphosphonate | 1.46519 | 1.46529 | 1.40059 | 1.40059 | 2.62776e-05 | 2.62305e-05
dimethyl_methylphosphonate | 1.46539 | 1.4655 | 1.40059 | 1.40059 | 2.61825e-05 | 2.61338e-05
dimethyl_methylphosphonate | 1.4656 | 1.46571 | 1.40059 | 1.40059 | 2.60845e-05 | 2.60347e-05
dimethyl_methylphosphonate | 1.46581 | 1.46591 | 1.40059 | 1.40059 | 2.59845e-05 | 2.59341e-05
dimethyl_methylphosphonate | 1.46602 | 1.46612 | 1.40059 | 1.40059 | 2.58834e-05 | 2.58326e-05
dimethyl_methylphosphonate | 1.46622 | 1.46633 | 1.40059 | 1.40059 | 2.57818e-05 | 2.57312e-05
dimethyl_methylphosphonate | 1.46643 | 1.46653 | 1.40059 | 1.40059 | 2.56807e-05 | 2.56306e-05
dimethyl_methylphosphonate | 1.46664 | 1.46674 | 1.40059 | 1.40059 | 2.55808e-05 | 2.55315e-05
dimethyl_methylphosphonate | 1.46685 | 1.46695 | 1.40059 | 1.40059 | 2.54829e-05 | 2.54348e-05
dimethyl_methylphosphonate | 1.46705 | 1.46716 | 1.40059 | 1.40059 | 2.53875e-05 | 2.53409e-05
dimethyl_methylphosphonate | 1.46726 | 1.46736 | 1.40059 | 1.40059 | 2.52953e-05 | 2.52505e-05
dimethyl_methylphosphonate | 1.46747 | 1.46757 | 1.40059 | 1.40059 | 2.52066e-05 | 2.51637e-05
dimethyl_methylphosphonate | 1.46768 | 1.46778 | 1.40059 | 1.40059 | 2.51218e-05 | 2.50808e-05
dimethyl_methylphosphonate | 1.46788 | 1.46799 | 1.40059 | 1.40059 | 2.50407e-05 | 2.50014e-05
dimethyl_methylphosphonate | 1.46809 | 1.4682 | 1.40059 | 1.40059 | 2.4963e-05 | 2.49254e-05
dimethyl_methylphosphonate | 1.4683 | 1.4684 | 1.40059 | 1.40059 | 2.48884e-05 | 2.48521e-05
dimethyl_methylphosphonate | 1.46851 | 1.46861 | 1.40059 | 1.40058 | 2.48163e-05 | 2.4781e-05
dimethyl_methylphosphonate | 1.46872 | 1.46882 | 1.40059 | 1.40058 | 2.47461e-05 | 2.47116e-05
dimethyl_methylphosphonate | 1.46892 | 1.46903 | 1.40058 | 1.40058 | 2.46773e-05 | 2.46434e-05
dimethyl_methylphosphonate | 1.46913 | 1.46924 | 1.40058 | 1.40058 | 2.46096e-05 | 2.45761e-05
dimethyl_methylphosphonate | 1.46934 | 1.46944 | 1.40058 | 1.40058 | 2.45428e-05 | 2.45098e-05
dimethyl_methylphosphonate | 1.46955 | 1.46965 | 1.40058 | 1.40058 | 2.44768e-05 | 2.44441e-05
dimethyl_methylphosphonate | 1.46976 | 1.46986 | 1.40058 | 1.40058 | 2.44116e-05 | 2.43793e-05
dimethyl_methylphosphonate | 1.46996 | 1.47007 | 1.40058 | 1.40058 | 2.43473e-05 | 2.43154e-05
dimethyl_methylphosphonate | 1.47017 | 1.47028 | 1.40058 | 1.40058 | 2.42838e-05 | 2.42524e-05
dimethyl_methylphosphonate | 1.47038 | 1.47049 | 1.40058 | 1.40058 | 2.42223e-05 | 2.41911e-05
dimethyl_methylphosphonate | 1.47059 | 1.47069 | 1.40058 | 1.40058 | 2.41599e-05 | 2.41288e-05
dimethyl_methylphosphonate | 1.4708 | 1.4709 | 1.40058 | 1.40058 | 2.40976e-05 | 2.40663e-05
dimethyl_methylphosphonate | 1.47101 | 1.47111 | 1.40058 | 1.40058 | 2.40347e-05 | 2.40029e-05
dimethyl_methylphosphonate | 1.47122 | 1.47132 | 1.40058 | 1.40058 | 2.39707e-05 | 2.39382e-05
dimethyl_methylphosphonate | 1.47142 | 1.47153 | 1.40058 | 1.40058 | 2.39052e-05 | 2.38717e-05
dimethyl_methylphosphonate | 1.47163 | 1.47174 | 1.40058 | 1.40058 | 2.38377e-05 | 2.38032e-05
dimethyl_methylphosphonate | 1.47184 | 1.47195 | 1.40058 | 1.40058 | 2.37681e-05 | 2.37325e-05
dimethyl_methylphosphonate | 1.47205 | 1.47216 | 1.40058 | 1.40058 | 2.36963e-05 | 2.36596e-05
dimethyl_methylphosphonate | 1.47226 | 1.47236 | 1.40058 | 1.40057 | 2.36224e-05 | 2.35922e-05
dimethyl_methylphosphonate | 1.47247 | 1.47257 | 1.40057 | 1.40057 | 2.35617e-05 | 2.35311e-05
dimethyl_methylphosphonate | 1.47268 | 1.47278 | 1.40057 | 1.40057 | 2.35002e-05 | 2.34691e-05
dimethyl_methylphosphonate | 1.47289 | 1.47299 | 1.40057 | 1.40057 | 2.34379e-05 | 2.34066e-05
dimethyl_methylphosphonate | 1.4731 | 1.4732 | 1.40057 | 1.40057 | 2.33752e-05 | 2.33437e-05
dimethyl_methylphosphonate | 1.47331 | 1.47341 | 1.40057 | 1.40057 | 2.33123e-05 | 2.32811e-05
dimethyl_methylphosphonate | 1.47352 | 1.47362 | 1.40057 | 1.40057 | 2.32501e-05 | 2.32195e-05
dimethyl_methylphosphonate | 1.47373 | 1.47383 | 1.40057 | 1.40057 | 2.31893e-05 | 2.31598e-05
dimethyl_methylphosphonate | 1.47393 | 1.47404 | 1.40057 | 1.40057 | 2.3131e-05 | 2.3103e-05
dimethyl_methylphosphonate | 1.47414 | 1.47425 | 1.40057 | 1.40057 | 2.3076e-05 | 2.305e-05
dimethyl_methylphosphonate | 1.47435 | 1.47446 | 1.40057 | 1.40057 | 2.30251e-05 | 2.30013e-05
dimethyl_methylphosphonate | 1.47456 | 1.47467 | 1.40057 | 1.40057 | 2.29785e-05 | 2.29567e-05
dimethyl_methylphosphonate | 1.47477 | 1.47488 | 1.40057 | 1.40057 | 2.29359e-05 | 2.2916e-05
dimethyl_methylphosphonate | 1.47498 | 1.47509 | 1.40057 | 1.40057 | 2.28968e-05 | 2.28783e-05
dimethyl_methylphosphonate | 1.47519 | 1.4753 | 1.40057 | 1.40057 | 2.28604e-05 | 2.2843e-05
dimethyl_methylphosphonate | 1.4754 | 1.47551 | 1.40057 | 1.40057 | 2.28259e-05 | 2.28092e-05
dimethyl_methylphosphonate | 1.47561 | 1.47572 | 1.40057 | 1.40057 | 2.27928e-05 | 2.27766e-05
dimethyl_methylphosphonate | 1.47582 | 1.47593 | 1.40057 | 1.40056 | 2.27607e-05 | 2.27449e-05
dimethyl_methylphosphonate | 1.47603 | 1.47614 | 1.40056 | 1.40056 | 2.27294e-05 | 2.27142e-05
dimethyl_methylphosphonate | 1.47624 | 1.47635 | 1.40056 | 1.40056 | 2.26991e-05 | 2.26843e-05
dimethyl_methylphosphonate | 1.47645 | 1.47656 | 1.40056 | 1.40056 | 2.26698e-05 | 2.26556e-05
dimethyl_methylphosphonate | 1.47666 | 1.47677 | 1.40056 | 1.40056 | 2.26416e-05 | 2.2628e-05
dimethyl_methylphosphonate | 1.47687 | 1.47698 | 1.40056 | 1.40056 | 2.26147e-05 | 2.26016e-05
dimethyl_methylphosphonate | 1.47708 | 1.47719 | 1.40056 | 1.40056 | 2.25889e-05 | 2.25765e-05
dimethyl_methylphosphonate | 1.47729 | 1.4774 | 1.40056 | 1.40056 | 2.25644e-05 | 2.25526e-05
dimethyl_methylphosphonate | 1.4775 | 1.47761 | 1.40056 | 1.40056 | 2.25411e-05 | 2.25297e-05
dimethyl_methylphosphonate | 1.47772 | 1.47782 | 1.40056 | 1.40056 | 2.25186e-05 | 2.25077e-05
dimethyl_methylphosphonate | 1.47793 | 1.47803 | 1.40056 | 1.40056 | 2.24969e-05 | 2.24862e-05
dimethyl_methylphosphonate | 1.47814 | 1.47824 | 1.40056 | 1.40056 | 2.24755e-05 | 2.24649e-05
dimethyl_methylphosphonate | 1.47835 | 1.47845 | 1.40056 | 1.40056 | 2.24542e-05 | 2.24435e-05
dimethyl_methylphosphonate | 1.47856 | 1.47866 | 1.40056 | 1.40056 | 2.24327e-05 | 2.24219e-05
dimethyl_methylphosphonate | 1.47877 | 1.47887 | 1.40056 | 1.40056 | 2.24109e-05 | 2.23997e-05
dimethyl_methylphosphonate | 1.47898 | 1.47909 | 1.40056 | 1.40056 | 2.23883e-05 | 2.23766e-05
dimethyl_methylphosphonate | 1.47919 | 1.4793 | 1.40056 | 1.40056 | 2.23733e-05 | 2.23656e-05
dimethyl_methylphosphonate | 1.4794 | 1.47951 | 1.40056 | 1.40055 | 2.23573e-05 | 2.23483e-05
dimethyl_methylphosphonate | 1.47961 | 1.47972 | 1.40055 | 1.40055 | 2.23386e-05 | 2.23282e-05
dimethyl_methylphosphonate | 1.47982 | 1.47993 | 1.40055 | 1.40055 | 2.2317e-05 | 2.2305e-05
dimethyl_methylphosphonate | 1.48004 | 1.48014 | 1.40055 | 1.40055 | 2.22922e-05 | 2.22785e-05
dimethyl_methylphosphonate | 1.48025 | 1.48035 | 1.40055 | 1.40055 | 2.22639e-05 | 2.22485e-05
dimethyl_methylphosphonate | 1.48046 | 1.48056 | 1.40055 | 1.40055 | 2.22322e-05 | 2.22152e-05
dimethyl_methylphosphonate | 1.48067 | 1.48077 | 1.40055 | 1.40055 | 2.21976e-05 | 2.21793e-05
dimethyl_methylphosphonate | 1.48088 | 1.48099 | 1.40055 | 1.40055 | 2.21605e-05 | 2.21412e-05
dimethyl_methylphosphonate | 1.48109 | 1.4812 | 1.40055 | 1.40055 | 2.21216e-05 | 2.21018e-05
dimethyl_methylphosphonate | 1.4813 | 1.48141 | 1.40055 | 1.40055 | 2.20818e-05 | 2.20688e-05
dimethyl_methylphosphonate | 1.48152 | 1.48162 | 1.40055 | 1.40055 | 2.20558e-05 | 2.20428e-05
dimethyl_methylphosphonate | 1.48173 | 1.48183 | 1.40055 | 1.40055 | 2.20299e-05 | 2.2017e-05
dimethyl_methylphosphonate | 1.48194 | 1.48204 | 1.40055 | 1.40055 | 2.20043e-05 | 2.19916e-05
dimethyl_methylphosphonate | 1.48215 | 1.48226 | 1.40055 | 1.40055 | 2.19792e-05 | 2.19669e-05
dimethyl_methylphosphonate | 1.48236 | 1.48247 | 1.40055 | 1.40055 | 2.19548e-05 | 2.1943e-05
dimethyl_methylphosphonate | 1.48257 | 1.48268 | 1.40055 | 1.40055 | 2.19315e-05 | 2.19203e-05
dimethyl_methylphosphonate | 1.48279 | 1.48289 | 1.40055 | 1.40055 | 2.19095e-05 | 2.18991e-05
dimethyl_methylphosphonate | 1.483 | 1.4831 | 1.40055 | 1.40054 | 2.18892e-05 | 2.18798e-05
dimethyl_methylphosphonate | 1.48321 | 1.48332 | 1.40054 | 1.40054 | 2.18709e-05 | 2.18625e-05
dimethyl_methylphosphonate | 1.48342 | 1.48353 | 1.40054 | 1.40054 | 2.18546e-05 | 2.18473e-05
dimethyl_methylphosphonate | 1.48364 | 1.48374 | 1.40054 | 1.40054 | 2.18404e-05 | 2.18341e-05
dimethyl_methylphosphonate | 1.48385 | 1.48395 | 1.40054 | 1.40054 | 2.18282e-05 | 2.18229e-05
dimethyl_methylphosphonate | 1.48406 | 1.48417 | 1.40054 | 1.40054 | 2.1818e-05 | 2.18137e-05
dimethyl_methylphosphonate | 1.48427 | 1.48438 | 1.40054 | 1.40054 | 2.18099e-05 | 2.18066e-05
dimethyl_methylphosphonate | 1.48448 | 1.48459 | 1.40054 | 1.40054 | 2.18038e-05 | 2.18015e-05
dimethyl_methylphosphonate | 1.4847 | 1.4848 | 1.40054 | 1.40054 | 2.17997e-05 | 2.17985e-05
dimethyl_methylphosphonate | 1.48491 | 1.48502 | 1.40054 | 1.40054 | 2.17979e-05 | 2.17978e-05
dimethyl_methylphosphonate | 1.48512 | 1.48523 | 1.40054 | 1.40054 | 2.17982e-05 | 2.1799e-05
dimethyl_methylphosphonate | 1.48534 | 1.48544 | 1.40054 | 1.40054 | 2.18079e-05 | 2.18173e-05
dimethyl_methylphosphonate | 1.48555 | 1.48565 | 1.40054 | 1.40054 | 2.18272e-05 | 2.18355e-05
dimethyl_methylphosphonate | 1.48576 | 1.48587 | 1.40054 | 1.40054 | 2.1844e-05 | 2.18525e-05
dimethyl_methylphosphonate | 1.48597 | 1.48608 | 1.40054 | 1.40054 | 2.18611e-05 | 2.18698e-05
dimethyl_methylphosphonate | 1.48619 | 1.48629 | 1.40054 | 1.40054 | 2.18784e-05 | 2.18871e-05
dimethyl_methylphosphonate | 1.4864 | 1.48651 | 1.40054 | 1.40053 | 2.18958e-05 | 2.19044e-05
dimethyl_methylphosphonate | 1.48661 | 1.48672 | 1.40053 | 1.40053 | 2.1913e-05 | 2.19216e-05
dimethyl_methylphosphonate | 1.48683 | 1.48693 | 1.40053 | 1.40053 | 2.19301e-05 | 2.19385e-05
dimethyl_methylphosphonate | 1.48704 | 1.48715 | 1.40053 | 1.40053 | 2.19469e-05 | 2.19551e-05
dimethyl_methylphosphonate | 1.48725 | 1.48736 | 1.40053 | 1.40053 | 2.19701e-05 | 2.19849e-05
dimethyl_methylphosphonate | 1.48747 | 1.48757 | 1.40053 | 1.40053 | 2.19995e-05 | 2.20138e-05
dimethyl_methylphosphonate | 1.48768 | 1.48779 | 1.40053 | 1.40053 | 2.20277e-05 | 2.20414e-05
dimethyl_methylphosphonate | 1.48789 | 1.488 | 1.40053 | 1.40053 | 2.20547e-05 | 2.20676e-05
dimethyl_methylphosphonate | 1.48811 | 1.48821 | 1.40053 | 1.40053 | 2.20801e-05 | 2.20923e-05
dimethyl_methylphosphonate | 1.48832 | 1.48843 | 1.40053 | 1.40053 | 2.2104e-05 | 2.21154e-05
dimethyl_methylphosphonate | 1.48853 | 1.48864 | 1.40053 | 1.40053 | 2.21265e-05 | 2.21372e-05
dimethyl_methylphosphonate | 1.48875 | 1.48885 | 1.40053 | 1.40053 | 2.21477e-05 | 2.21578e-05
dimethyl_methylphosphonate | 1.48896 | 1.48907 | 1.40053 | 1.40053 | 2.21678e-05 | 2.21775e-05
dimethyl_methylphosphonate | 1.48917 | 1.48928 | 1.40053 | 1.40053 | 2.21871e-05 | 2.21967e-05
dimethyl_methylphosphonate | 1.48939 | 1.4895 | 1.40053 | 1.40053 | 2.22061e-05 | 2.22156e-05
dimethyl_methylphosphonate | 1.4896 | 1.48971 | 1.40053 | 1.40053 | 2.2225e-05 | 2.22346e-05
dimethyl_methylphosphonate | 1.48982 | 1.48992 | 1.40053 | 1.40053 | 2.22442e-05 | 2.22539e-05
dimethyl_methylphosphonate | 1.49003 | 1.49014 | 1.40053 | 1.40052 | 2.22638e-05 | 2.22738e-05
dimethyl_methylphosphonate | 1.49024 | 1.49035 | 1.40052 | 1.40052 | 2.22839e-05 | 2.22943e-05
dimethyl_methylphosphonate | 1.49046 | 1.49057 | 1.40052 | 1.40052 | 2.23048e-05 | 2.23155e-05
dimethyl_methylphosphonate | 1.49067 | 1.49078 | 1.40052 | 1.40052 | 2.23264e-05 | 2.23376e-05
dimethyl_methylphosphonate | 1.49089 | 1.49099 | 1.40052 | 1.40052 | 2.23489e-05 | 2.23604e-05
dimethyl_methylphosphonate | 1.4911 | 1.49121 | 1.40052 | 1.40052 | 2.23722e-05 | 2.23842e-05
dimethyl_methylphosphonate | 1.49132 | 1.49142 | 1.40052 | 1.40052 | 2.23964e-05 | 2.24089e-05
dimethyl_methylphosphonate | 1.49153 | 1.49164 | 1.40052 | 1.40052 | 2.24216e-05 | 2.24345e-05
dimethyl_methylphosphonate | 1.49175 | 1.49185 | 1.40052 | 1.40052 | 2.24477e-05 | 2.24611e-05
dimethyl_methylphosphonate | 1.49196 | 1.49207 | 1.40052 | 1.40052 | 2.24749e-05 | 2.24888e-05
dimethyl_methylphosphonate | 1.49217 | 1.49228 | 1.40052 | 1.40052 | 2.25031e-05 | 2.25175e-05
dimethyl_methylphosphonate | 1.49239 | 1.4925 | 1.40052 | 1.40052 | 2.25322e-05 | 2.25472e-05
dimethyl_methylphosphonate | 1.4926 | 1.49271 | 1.40052 | 1.40052 | 2.25625e-05 | 2.25781e-05
dimethyl_methylphosphonate | 1.49282 | 1.49293 | 1.40052 | 1.40052 | 2.2594e-05 | 2.26101e-05
dimethyl_methylphosphonate | 1.49303 | 1.49314 | 1.40052 | 1.40052 | 2.26265e-05 | 2.26431e-05
dimethyl_methylphosphonate | 1.49325 | 1.49336 | 1.40052 | 1.40052 | 2.26599e-05 | 2.26769e-05
dimethyl_methylphosphonate | 1.49346 | 1.49357 | 1.40052 | 1.40052 | 2.26941e-05 | 2.27113e-05
dimethyl_methylphosphonate | 1.49368 | 1.49379 | 1.40052 | 1.40051 | 2.27285e-05 | 2.27457e-05
dimethyl_methylphosphonate | 1.49389 | 1.494 | 1.40051 | 1.40051 | 2.27628e-05 | 2.27797e-05
dimethyl_methylphosphonate | 1.49411 | 1.49422 | 1.40051 | 1.40051 | 2.27965e-05 | 2.28131e-05
dimethyl_methylphosphonate | 1.49432 | 1.49443 | 1.40051 | 1.40051 | 2.28296e-05 | 2.28458e-05
dimethyl_methylphosphonate | 1.49454 | 1.49465 | 1.40051 | 1.40051 | 2.28618e-05 | 2.28777e-05
dimethyl_methylphosphonate | 1.49476 | 1.49486 | 1.40051 | 1.40051 | 2.28933e-05 | 2.29087e-05
dimethyl_methylphosphonate | 1.49497 | 1.49508 | 1.40051 | 1.40051 | 2.29239e-05 | 2.29389e-05
dimethyl_methylphosphonate | 1.49519 | 1.49529 | 1.40051 | 1.40051 | 2.29537e-05 | 2.29682e-05
dimethyl_methylphosphonate | 1.4954 | 1.49551 | 1.40051 | 1.40051 | 2.29824e-05 | 2.29963e-05
dimethyl_methylphosphonate | 1.49562 | 1.49573 | 1.40051 | 1.40051 | 2.30099e-05 | 2.30231e-05
dimethyl_methylphosphonate | 1.49583 | 1.49594 | 1.40051 | 1.40051 | 2.3036e-05 | 2.30486e-05
dimethyl_methylphosphonate | 1.49605 | 1.49616 | 1.40051 | 1.40051 | 2.30607e-05 | 2.30725e-05
dimethyl_methylphosphonate | 1.49627 | 1.49637 | 1.40051 | 1.40051 | 2.30839e-05 | 2.30949e-05
dimethyl_methylphosphonate | 1.49648 | 1.49659 | 1.40051 | 1.40051 | 2.31056e-05 | 2.31159e-05
dimethyl_methylphosphonate | 1.4967 | 1.49681 | 1.40051 | 1.40051 | 2.3126e-05 | 2.31358e-05
dimethyl_methylphosphonate | 1.49691 | 1.49702 | 1.40051 | 1.40051 | 2.31453e-05 | 2.31547e-05
dimethyl_methylphosphonate | 1.49713 | 1.49724 | 1.40051 | 1.40051 | 2.31638e-05 | 2.31728e-05
dimethyl_methylphosphonate | 1.49735 | 1.49745 | 1.40051 | 1.4005 | 2.31817e-05 | 2.31906e-05
dimethyl_methylphosphonate | 1.49756 | 1.49767 | 1.4005 | 1.4005 | 2.31994e-05 | 2.32081e-05
dimethyl_methylphosphonate | 1.49778 | 1.49789 | 1.4005 | 1.4005 | 2.32169e-05 | 2.32258e-05
dimethyl_methylphosphonate | 1.49799 | 1.4981 | 1.4005 | 1.4005 | 2.32348e-05 | 2.32438e-05
dimethyl_methylphosphonate | 1.49821 | 1.49832 | 1.4005 | 1.4005 | 2.32531e-05 | 2.32625e-05
dimethyl_methylphosphonate | 1.49843 | 1.49854 | 1.4005 | 1.4005 | 2.32722e-05 | 2.32822e-05
dimethyl_methylphosphonate | 1.49864 | 1.49875 | 1.4005 | 1.4005 | 2.32924e-05 | 2.3303e-05
dimethyl_methylphosphonate | 1.49886 | 1.49897 | 1.4005 | 1.4005 | 2.33139e-05 | 2.33252e-05
dimethyl_methylphosphonate | 1.49908 | 1.49919 | 1.4005 | 1.4005 | 2.33368e-05 | 2.33489e-05
dimethyl_methylphosphonate | 1.49929 | 1.4994 | 1.4005 | 1.4005 | 2.33614e-05 | 2.33742e-05
dimethyl_methylphosphonate | 1.49951 | 1.49962 | 1.4005 | 1.4005 | 2.33875e-05 | 2.34011e-05
dimethyl_methylphosphonate | 1.49973 | 1.49984 | 1.4005 | 1.4005 | 2.34151e-05 | 2.34295e-05
dimethyl_methylphosphonate | 1.49994 | 1.50005 | 1.4005 | 1.4005 | 2.34442e-05 | 2.34592e-05
dimethyl_methylphosphonate | 1.50016 | 1.50027 | 1.4005 | 1.4005 | 2.34744e-05 | 2.34899e-05
dimethyl_methylphosphonate | 1.50038 | 1.50049 | 1.4005 | 1.4005 | 2.35056e-05 | 2.35216e-05
dimethyl_methylphosphonate | 1.5006 | 1.5007 | 1.4005 | 1.4005 | 2.35377e-05 | 2.35539e-05
dimethyl_methylphosphonate | 1.50081 | 1.50092 | 1.4005 | 1.4005 | 2.35703e-05 | 2.35869e-05
dimethyl_methylphosphonate | 1.50103 | 1.50114 | 1.4005 | 1.40049 | 2.36035e-05 | 2.36202e-05
dimethyl_methylphosphonate | 1.50125 | 1.50136 | 1.40049 | 1.40049 | 2.3637e-05 | 2.36538e-05
dimethyl_methylphosphonate | 1.50147 | 1.50157 | 1.40049 | 1.40049 | 2.36706e-05 | 2.36875e-05
dimethyl_methylphosphonate | 1.50168 | 1.50179 | 1.40049 | 1.40049 | 2.37044e-05 | 2.37212e-05
dimethyl_methylphosphonate | 1.5019 | 1.50201 | 1.40049 | 1.40049 | 2.3738e-05 | 2.37548e-05
dimethyl_methylphosphonate | 1.50212 | 1.50223 | 1.40049 | 1.40049 | 2.37715e-05 | 2.37881e-05
dimethyl_methylphosphonate | 1.50234 | 1.50244 | 1.40049 | 1.40049 | 2.38046e-05 | 2.3821e-05
dimethyl_methylphosphonate | 1.50255 | 1.50266 | 1.40049 | 1.40049 | 2.38373e-05 | 2.38534e-05
dimethyl_methylphosphonate | 1.50277 | 1.50288 | 1.40049 | 1.40049 | 2.38692e-05 | 2.38849e-05
dimethyl_methylphosphonate | 1.50299 | 1.5031 | 1.40049 | 1.40049 | 2.39004e-05 | 2.39156e-05
dimethyl_methylphosphonate | 1.50321 | 1.50332 | 1.40049 | 1.40049 | 2.39305e-05 | 2.39452e-05
dimethyl_methylphosphonate | 1.50342 | 1.50353 | 1.40049 | 1.40049 | 2.39595e-05 | 2.39736e-05
dimethyl_methylphosphonate | 1.50364 | 1.50375 | 1.40049 | 1.40049 | 2.39873e-05 | 2.40006e-05
dimethyl_methylphosphonate | 1.50386 | 1.50397 | 1.40049 | 1.40049 | 2.40137e-05 | 2.40264e-05
dimethyl_methylphosphonate | 1.50408 | 1.50419 | 1.40049 | 1.40049 | 2.40388e-05 | 2.40508e-05
dimethyl_methylphosphonate | 1.5043 | 1.50441 | 1.40049 | 1.40049 | 2.40625e-05 | 2.40739e-05
dimethyl_methylphosphonate | 1.50451 | 1.50462 | 1.40049 | 1.40049 | 2.40851e-05 | 2.40959e-05
dimethyl_methylphosphonate | 1.50473 | 1.50484 | 1.40049 | 1.40048 | 2.41065e-05 | 2.41169e-05
dimethyl_methylphosphonate | 1.50495 | 1.50506 | 1.40049 | 1.40048 | 2.41271e-05 | 2.41371e-05
dimethyl_methylphosphonate | 1.50517 | 1.50528 | 1.40048 | 1.40048 | 2.4147e-05 | 2.41568e-05
dimethyl_methylphosphonate | 1.50539 | 1.5055 | 1.40048 | 1.40048 | 2.41665e-05 | 2.41761e-05
dimethyl_methylphosphonate | 1.50561 | 1.50572 | 1.40048 | 1.40048 | 2.41858e-05 | 2.41955e-05
dimethyl_methylphosphonate | 1.50583 | 1.50594 | 1.40048 | 1.40048 | 2.42052e-05 | 2.4215e-05
dimethyl_methylphosphonate | 1.50604 | 1.50615 | 1.40048 | 1.40048 | 2.42249e-05 | 2.4235e-05
dimethyl_methylphosphonate | 1.50626 | 1.50637 | 1.40048 | 1.40048 | 2.42452e-05 | 2.42555e-05
dimethyl_methylphosphonate | 1.50648 | 1.50659 | 1.40048 | 1.40048 | 2.4266e-05 | 2.42767e-05
dimethyl_methylphosphonate | 1.5067 | 1.50681 | 1.40048 | 1.40048 | 2.42877e-05 | 2.42989e-05
dimethyl_methylphosphonate | 1.50692 | 1.50703 | 1.40048 | 1.40048 | 2.43103e-05 | 2.4322e-05
dimethyl_methylphosphonate | 1.50714 | 1.50725 | 1.40048 | 1.40048 | 2.4334e-05 | 2.43463e-05
dimethyl_methylphosphonate | 1.50736 | 1.50747 | 1.40048 | 1.40048 | 2.43589e-05 | 2.43719e-05
dimethyl_methylphosphonate | 1.50758 | 1.50769 | 1.40048 | 1.40048 | 2.43853e-05 | 2.4399e-05
dimethyl_methylphosphonate | 1.5078 | 1.50791 | 1.40048 | 1.40048 | 2.44131e-05 | 2.44276e-05
dimethyl_methylphosphonate | 1.50802 | 1.50813 | 1.40048 | 1.40048 | 2.44424e-05 | 2.44576e-05
dimethyl_methylphosphonate | 1.50823 | 1.50834 | 1.40048 | 1.40048 | 2.44732e-05 | 2.44891e-05
dimethyl_methylphosphonate | 1.50845 | 1.50856 | 1.40048 | 1.40047 | 2.45053e-05 | 2.45218e-05
dimethyl_methylphosphonate | 1.50867 | 1.50878 | 1.40048 | 1.40047 | 2.45386e-05 | 2.45555e-05
dimethyl_methylphosphonate | 1.50889 | 1.509 | 1.40047 | 1.40047 | 2.45726e-05 | 2.45898e-05
dimethyl_methylphosphonate | 1.50911 | 1.50922 | 1.40047 | 1.40047 | 2.46071e-05 | 2.46245e-05
dimethyl_methylphosphonate | 1.50933 | 1.50944 | 1.40047 | 1.40047 | 2.46362e-05 | 2.46478e-05
dimethyl_methylphosphonate | 1.50955 | 1.50966 | 1.40047 | 1.40047 | 2.46595e-05 | 2.4671e-05
dimethyl_methylphosphonate | 1.50977 | 1.50988 | 1.40047 | 1.40047 | 2.46826e-05 | 2.46941e-05
dimethyl_methylphosphonate | 1.50999 | 1.5101 | 1.40047 | 1.40047 | 2.47056e-05 | 2.47169e-05
dimethyl_methylphosphonate | 1.51021 | 1.51032 | 1.40047 | 1.40047 | 2.47283e-05 | 2.47396e-05
dimethyl_methylphosphonate | 1.51043 | 1.51054 | 1.40047 | 1.40047 | 2.47508e-05 | 2.47619e-05
dimethyl_methylphosphonate | 1.51065 | 1.51076 | 1.40047 | 1.40047 | 2.47729e-05 | 2.47839e-05
dimethyl_methylphosphonate | 1.51087 | 1.51098 | 1.40047 | 1.40047 | 2.47948e-05 | 2.48056e-05
dimethyl_methylphosphonate | 1.51109 | 1.5112 | 1.40047 | 1.40047 | 2.48186e-05 | 2.48312e-05
dimethyl_methylphosphonate | 1.51131 | 1.51142 | 1.40047 | 1.40047 | 2.48435e-05 | 2.48552e-05
dimethyl_methylphosphonate | 1.51153 | 1.51164 | 1.40047 | 1.40047 | 2.48665e-05 | 2.48772e-05
dimethyl_methylphosphonate | 1.51175 | 1.51186 | 1.40047 | 1.40047 | 2.48873e-05 | 2.48968e-05
dimethyl_methylphosphonate | 1.51197 | 1.51208 | 1.40047 | 1.40047 | 2.49057e-05 | 2.49139e-05
dimethyl_methylphosphonate | 1.51219 | 1.5123 | 1.40047 | 1.40047 | 2.49215e-05 | 2.49282e-05
dimethyl_methylphosphonate | 1.51241 | 1.51252 | 1.40047 | 1.40046 | 2.49342e-05 | 2.49394e-05
dimethyl_methylphosphonate | 1.51264 | 1.51275 | 1.40046 | 1.40046 | 2.49439e-05 | 2.49478e-05
dimethyl_methylphosphonate | 1.51286 | 1.51297 | 1.40046 | 1.40046 | 2.49511e-05 | 2.4954e-05
dimethyl_methylphosphonate | 1.51308 | 1.51319 | 1.40046 | 1.40046 | 2.49564e-05 | 2.49584e-05
dimethyl_methylphosphonate | 1.5133 | 1.51341 | 1.40046 | 1.40046 | 2.49601e-05 | 2.49616e-05
dimethyl_methylphosphonate | 1.51352 | 1.51363 | 1.40046 | 1.40046 | 2.4963e-05 | 2.4964e-05
dimethyl_methylphosphonate | 1.51374 | 1.51385 | 1.40046 | 1.40046 | 2.49644e-05 | 2.49641e-05
dimethyl_methylphosphonate | 1.51396 | 1.51407 | 1.40046 | 1.40046 | 2.49633e-05 | 2.49619e-05
dimethyl_methylphosphonate | 1.51418 | 1.51429 | 1.40046 | 1.40046 | 2.49599e-05 | 2.49576e-05
dimethyl_methylphosphonate | 1.5144 | 1.51451 | 1.40046 | 1.40046 | 2.49549e-05 | 2.49518e-05
dimethyl_methylphosphonate | 1.51462 | 1.51473 | 1.40046 | 1.40046 | 2.49486e-05 | 2.49452e-05
dimethyl_methylphosphonate | 1.51484 | 1.51496 | 1.40046 | 1.40046 | 2.49421e-05 | 2.49397e-05
dimethyl_methylphosphonate | 1.51507 | 1.51518 | 1.40046 | 1.40046 | 2.4938e-05 | 2.4937e-05
dimethyl_methylphosphonate | 1.51529 | 1.5154 | 1.40046 | 1.40046 | 2.49368e-05 | 2.49372e-05
dimethyl_methylphosphonate | 1.51551 | 1.51562 | 1.40046 | 1.40046 | 2.49384e-05 | 2.49401e-05
dimethyl_methylphosphonate | 1.51573 | 1.51584 | 1.40046 | 1.40046 | 2.49424e-05 | 2.49451e-05
dimethyl_methylphosphonate | 1.51595 | 1.51606 | 1.40046 | 1.40046 | 2.49483e-05 | 2.49517e-05
dimethyl_methylphosphonate | 1.51617 | 1.51628 | 1.40046 | 1.40045 | 2.49554e-05 | 2.49592e-05
dimethyl_methylphosphonate | 1.5164 | 1.51651 | 1.40045 | 1.40045 | 2.49632e-05 | 2.49673e-05
dimethyl_methylphosphonate | 1.51662 | 1.51673 | 1.40045 | 1.40045 | 2.49715e-05 | 2.49757e-05
dimethyl_methylphosphonate | 1.51684 | 1.51695 | 1.40045 | 1.40045 | 2.49802e-05 | 2.49847e-05
dimethyl_methylphosphonate | 1.51706 | 1.51717 | 1.40045 | 1.40045 | 2.49894e-05 | 2.49943e-05
dimethyl_methylphosphonate | 1.51728 | 1.51739 | 1.40045 | 1.40045 | 2.49994e-05 | 2.50047e-05
dimethyl_methylphosphonate | 1.5175 | 1.51762 | 1.40045 | 1.40045 | 2.50101e-05 | 2.50157e-05
dimethyl_methylphosphonate | 1.51773 | 1.51784 | 1.40045 | 1.40045 | 2.50214e-05 | 2.50272e-05
dimethyl_methylphosphonate | 1.51795 | 1.51806 | 1.40045 | 1.40045 | 2.50331e-05 | 2.50389e-05
dimethyl_methylphosphonate | 1.51817 | 1.51828 | 1.40045 | 1.40045 | 2.50447e-05 | 2.50504e-05
dimethyl_methylphosphonate | 1.51839 | 1.5185 | 1.40045 | 1.40045 | 2.5056e-05 | 2.50615e-05
dimethyl_methylphosphonate | 1.51862 | 1.51873 | 1.40045 | 1.40045 | 2.50668e-05 | 2.50719e-05
dimethyl_methylphosphonate | 1.51884 | 1.51895 | 1.40045 | 1.40045 | 2.50768e-05 | 2.50815e-05
dimethyl_methylphosphonate | 1.51906 | 1.51917 | 1.40045 | 1.40045 | 2.5086e-05 | 2.50903e-05
dimethyl_methylphosphonate | 1.51928 | 1.51939 | 1.40045 | 1.40045 | 2.50943e-05 | 2.5098e-05
dimethyl_methylphosphonate | 1.51951 | 1.51962 | 1.40045 | 1.40045 | 2.51014e-05 | 2.51044e-05
dimethyl_methylphosphonate | 1.51973 | 1.51984 | 1.40045 | 1.40045 | 2.5107e-05 | 2.51091e-05
dimethyl_methylphosphonate | 1.51995 | 1.52006 | 1.40045 | 1.40044 | 2.51108e-05 | 2.5112e-05
dimethyl_methylphosphonate | 1.52017 | 1.52029 | 1.40044 | 1.40044 | 2.51127e-05 | 2.51129e-05
dimethyl_methylphosphonate | 1.5204 | 1.52051 | 1.40044 | 1.40044 | 2.51125e-05 | 2.51115e-05
dimethyl_methylphosphonate | 1.52062 | 1.52073 | 1.40044 | 1.40044 | 2.511e-05 | 2.5108e-05
dimethyl_methylphosphonate | 1.52084 | 1.52095 | 1.40044 | 1.40044 | 2.51054e-05 | 2.51024e-05
dimethyl_methylphosphonate | 1.52107 | 1.52118 | 1.40044 | 1.40044 | 2.50988e-05 | 2.50948e-05
dimethyl_methylphosphonate | 1.52129 | 1.5214 | 1.40044 | 1.40044 | 2.50903e-05 | 2.50854e-05
dimethyl_methylphosphonate | 1.52151 | 1.52162 | 1.40044 | 1.40044 | 2.50801e-05 | 2.50744e-05
dimethyl_methylphosphonate | 1.52174 | 1.52185 | 1.40044 | 1.40044 | 2.50685e-05 | 2.50624e-05
dimethyl_methylphosphonate | 1.52196 | 1.52207 | 1.40044 | 1.40044 | 2.5056e-05 | 2.50496e-05
dimethyl_methylphosphonate | 1.52218 | 1.52229 | 1.40044 | 1.40044 | 2.50431e-05 | 2.50367e-05
dimethyl_methylphosphonate | 1.52241 | 1.52252 | 1.40044 | 1.40044 | 2.50304e-05 | 2.50243e-05
dimethyl_methylphosphonate | 1.52263 | 1.52274 | 1.40044 | 1.40044 | 2.50186e-05 | 2.50132e-05
dimethyl_methylphosphonate | 1.52285 | 1.52297 | 1.40044 | 1.40044 | 2.50082e-05 | 2.50038e-05
dimethyl_methylphosphonate | 1.52308 | 1.52319 | 1.40044 | 1.40044 | 2.49999e-05 | 2.49966e-05
dimethyl_methylphosphonate | 1.5233 | 1.52341 | 1.40044 | 1.40044 | 2.4994e-05 | 2.49921e-05
dimethyl_methylphosphonate | 1.52352 | 1.52364 | 1.40044 | 1.40043 | 2.49908e-05 | 2.49903e-05
dimethyl_methylphosphonate | 1.52375 | 1.52386 | 1.40044 | 1.40043 | 2.49904e-05 | 2.49911e-05
dimethyl_methylphosphonate | 1.52397 | 1.52408 | 1.40043 | 1.40043 | 2.49925e-05 | 2.49945e-05
dimethyl_methylphosphonate | 1.5242 | 1.52431 | 1.40043 | 1.40043 | 2.4997e-05 | 2.50001e-05
dimethyl_methylphosphonate | 1.52442 | 1.52453 | 1.40043 | 1.40043 | 2.50036e-05 | 2.50076e-05
dimethyl_methylphosphonate | 1.52464 | 1.52476 | 1.40043 | 1.40043 | 2.50121e-05 | 2.50169e-05
dimethyl_methylphosphonate | 1.52487 | 1.52498 | 1.40043 | 1.40043 | 2.5022e-05 | 2.50274e-05
dimethyl_methylphosphonate | 1.52509 | 1.52521 | 1.40043 | 1.40043 | 2.50332e-05 | 2.50392e-05
dimethyl_methylphosphonate | 1.52532 | 1.52543 | 1.40043 | 1.40043 | 2.50454e-05 | 2.50518e-05
dimethyl_methylphosphonate | 1.52554 | 1.52565 | 1.40043 | 1.40043 | 2.50584e-05 | 2.50651e-05
dimethyl_methylphosphonate | 1.52577 | 1.52588 | 1.40043 | 1.40043 | 2.50719e-05 | 2.50789e-05
dimethyl_methylphosphonate | 1.52599 | 1.5261 | 1.40043 | 1.40043 | 2.50858e-05 | 2.50929e-05
dimethyl_methylphosphonate | 1.52622 | 1.52633 | 1.40043 | 1.40043 | 2.50999e-05 | 2.51069e-05
dimethyl_methylphosphonate | 1.52644 | 1.52655 | 1.40043 | 1.40043 | 2.5114e-05 | 2.51209e-05
dimethyl_methylphosphonate | 1.52666 | 1.52678 | 1.40043 | 1.40043 | 2.51279e-05 | 2.51347e-05
dimethyl_methylphosphonate | 1.52689 | 1.527 | 1.40043 | 1.40043 | 2.51415e-05 | 2.51481e-05
dimethyl_methylphosphonate | 1.52711 | 1.52723 | 1.40043 | 1.40042 | 2.51546e-05 | 2.51609e-05
dimethyl_methylphosphonate | 1.52734 | 1.52745 | 1.40043 | 1.40042 | 2.5167e-05 | 2.51729e-05
dimethyl_methylphosphonate | 1.52756 | 1.52768 | 1.40042 | 1.40042 | 2.51784e-05 | 2.51837e-05
dimethyl_methylphosphonate | 1.52779 | 1.5279 | 1.40042 | 1.40042 | 2.51886e-05 | 2.5193e-05
dimethyl_methylphosphonate | 1.52801 | 1.52813 | 1.40042 | 1.40042 | 2.5197e-05 | 2.52005e-05
dimethyl_methylphosphonate | 1.52824 | 1.52835 | 1.40042 | 1.40042 | 2.52034e-05 | 2.52058e-05
dimethyl_methylphosphonate | 1.52846 | 1.52858 | 1.40042 | 1.40042 | 2.52076e-05 | 2.52087e-05
dimethyl_methylphosphonate | 1.52869 | 1.5288 | 1.40042 | 1.40042 | 2.52092e-05 | 2.5209e-05
dimethyl_methylphosphonate | 1.52892 | 1.52903 | 1.40042 | 1.40042 | 2.52081e-05 | 2.52064e-05
dimethyl_methylphosphonate | 1.52914 | 1.52925 | 1.40042 | 1.40042 | 2.52042e-05 | 2.52012e-05
dimethyl_methylphosphonate | 1.52937 | 1.52948 | 1.40042 | 1.40042 | 2.51975e-05 | 2.51933e-05
dimethyl_methylphosphonate | 1.52959 | 1.52971 | 1.40042 | 1.40042 | 2.51885e-05 | 2.51832e-05
dimethyl_methylphosphonate | 1.52982 | 1.52993 | 1.40042 | 1.40042 | 2.51774e-05 | 2.51714e-05
dimethyl_methylphosphonate | 1.53004 | 1.53016 | 1.40042 | 1.40042 | 2.5165e-05 | 2.51585e-05
dimethyl_methylphosphonate | 1.53027 | 1.53038 | 1.40042 | 1.40042 | 2.51519e-05 | 2.51568e-05
dimethyl_methylphosphonate | 1.5305 | 1.53061 | 1.40042 | 1.40042 | 2.51618e-05 | 2.51669e-05
dimethyl_methylphosphonate | 1.53072 | 1.53083 | 1.40042 | 1.40041 | 2.51722e-05 | 2.51775e-05
dimethyl_methylphosphonate | 1.53095 | 1.53106 | 1.40042 | 1.40041 | 2.51831e-05 | 2.51889e-05
dimethyl_methylphosphonate | 1.53117 | 1.53129 | 1.40041 | 1.40041 | 2.51949e-05 | 2.52012e-05
dimethyl_methylphosphonate | 1.5314 | 1.53151 | 1.40041 | 1.40041 | 2.52077e-05 | 2.52145e-05
dimethyl_methylphosphonate | 1.53163 | 1.53174 | 1.40041 | 1.40041 | 2.52216e-05 | 2.52289e-05
dimethyl_methylphosphonate | 1.53185 | 1.53196 | 1.40041 | 1.40041 | 2.52364e-05 | 2.52442e-05
dimethyl_methylphosphonate | 1.53208 | 1.53219 | 1.40041 | 1.40041 | 2.52522e-05 | 2.52638e-05
dimethyl_methylphosphonate | 1.5323 | 1.53242 | 1.40041 | 1.40041 | 2.52758e-05 | 2.5288e-05
dimethyl_methylphosphonate | 1.53253 | 1.53264 | 1.40041 | 1.40041 | 2.53005e-05 | 2.53132e-05
dimethyl_methylphosphonate | 1.53276 | 1.53287 | 1.40041 | 1.40041 | 2.53262e-05 | 2.53397e-05
dimethyl_methylphosphonate | 1.53298 | 1.5331 | 1.40041 | 1.40041 | 2.53536e-05 | 2.53679e-05
dimethyl_methylphosphonate | 1.53321 | 1.53332 | 1.40041 | 1.40041 | 2.53827e-05 | 2.53979e-05
dimethyl_methylphosphonate | 1.53344 | 1.53355 | 1.40041 | 1.40041 | 2.54134e-05 | 2.54294e-05
dimethyl_methylphosphonate | 1.53366 | 1.53378 | 1.40041 | 1.40041 | 2.54456e-05 | 2.54622e-05
dimethyl_methylphosphonate | 1.53389 | 1.534 | 1.40041 | 1.40041 | 2.54797e-05 | 2.5498e-05
dimethyl_methylphosphonate | 1.53412 | 1.53423 | 1.40041 | 1.40041 | 2.55169e-05 | 2.55363e-05
dimethyl_methylphosphonate | 1.53435 | 1.53446 | 1.40041 | 1.4004 | 2.55562e-05 | 2.55765e-05
dimethyl_methylphosphonate | 1.53457 | 1.53469 | 1.4004 | 1.4004 | 2.55974e-05 | 2.56186e-05
dimethyl_methylphosphonate | 1.5348 | 1.53491 | 1.4004 | 1.4004 | 2.56403e-05 | 2.56624e-05
dimethyl_methylphosphonate | 1.53503 | 1.53514 | 1.4004 | 1.4004 | 2.56848e-05 | 2.5707e-05
dimethyl_methylphosphonate | 1.53525 | 1.53537 | 1.4004 | 1.4004 | 2.5729e-05 | 2.57509e-05
dimethyl_methylphosphonate | 1.53548 | 1.53559 | 1.4004 | 1.4004 | 2.57724e-05 | 2.57938e-05
dimethyl_methylphosphonate | 1.53571 | 1.53582 | 1.4004 | 1.4004 | 2.58149e-05 | 2.58357e-05
dimethyl_methylphosphonate | 1.53594 | 1.53605 | 1.4004 | 1.4004 | 2.58563e-05 | 2.58766e-05
dimethyl_methylphosphonate | 1.53616 | 1.53628 | 1.4004 | 1.4004 | 2.58966e-05 | 2.59161e-05
dimethyl_methylphosphonate | 1.53639 | 1.5365 | 1.4004 | 1.4004 | 2.59353e-05 | 2.59541e-05
dimethyl_methylphosphonate | 1.53662 | 1.53673 | 1.4004 | 1.4004 | 2.59724e-05 | 2.59902e-05
dimethyl_methylphosphonate | 1.53685 | 1.53696 | 1.4004 | 1.4004 | 2.60076e-05 | 2.60244e-05
dimethyl_methylphosphonate | 1.53707 | 1.53719 | 1.4004 | 1.4004 | 2.60407e-05 | 2.60565e-05
dimethyl_methylphosphonate | 1.5373 | 1.53742 | 1.4004 | 1.4004 | 2.60718e-05 | 2.60865e-05
dimethyl_methylphosphonate | 1.53753 | 1.53764 | 1.4004 | 1.4004 | 2.61008e-05 | 2.61145e-05
dimethyl_methylphosphonate | 1.53776 | 1.53787 | 1.4004 | 1.40039 | 2.61277e-05 | 2.61404e-05
dimethyl_methylphosphonate | 1.53799 | 1.5381 | 1.4004 | 1.40039 | 2.61527e-05 | 2.61646e-05
dimethyl_methylphosphonate | 1.53821 | 1.53833 | 1.40039 | 1.40039 | 2.61761e-05 | 2.61874e-05
dimethyl_methylphosphonate | 1.53844 | 1.53856 | 1.40039 | 1.40039 | 2.61984e-05 | 2.62093e-05
dimethyl_methylphosphonate | 1.53867 | 1.53878 | 1.40039 | 1.40039 | 2.62201e-05 | 2.62309e-05
dimethyl_methylphosphonate | 1.5389 | 1.53901 | 1.40039 | 1.40039 | 2.62417e-05 | 2.62527e-05
dimethyl_methylphosphonate | 1.53913 | 1.53924 | 1.40039 | 1.40039 | 2.62638e-05 | 2.62752e-05
dimethyl_methylphosphonate | 1.53936 | 1.53947 | 1.40039 | 1.40039 | 2.62869e-05 | 2.62988e-05
dimethyl_methylphosphonate | 1.53958 | 1.5397 | 1.40039 | 1.40039 | 2.63111e-05 | 2.63238e-05
dimethyl_methylphosphonate | 1.53981 | 1.53993 | 1.40039 | 1.40039 | 2.63369e-05 | 2.63505e-05
dimethyl_methylphosphonate | 1.54004 | 1.54016 | 1.40039 | 1.40039 | 2.63646e-05 | 2.63793e-05
dimethyl_methylphosphonate | 1.54027 | 1.54038 | 1.40039 | 1.40039 | 2.63945e-05 | 2.64104e-05
dimethyl_methylphosphonate | 1.5405 | 1.54061 | 1.40039 | 1.40039 | 2.6427e-05 | 2.64442e-05
dimethyl_methylphosphonate | 1.54073 | 1.54084 | 1.40039 | 1.40039 | 2.64621e-05 | 2.64807e-05
dimethyl_methylphosphonate | 1.54096 | 1.54107 | 1.40039 | 1.40039 | 2.64999e-05 | 2.65197e-05
dimethyl_methylphosphonate | 1.54119 | 1.5413 | 1.40039 | 1.40039 | 2.65401e-05 | 2.65609e-05
dimethyl_methylphosphonate | 1.54142 | 1.54153 | 1.40039 | 1.40038 | 2.65822e-05 | 2.66037e-05
dimethyl_methylphosphonate | 1.54164 | 1.54176 | 1.40038 | 1.40038 | 2.66256e-05 | 2.66476e-05
dimethyl_methylphosphonate | 1.54187 | 1.54199 | 1.40038 | 1.40038 | 2.66699e-05 | 2.66922e-05
dimethyl_methylphosphonate | 1.5421 | 1.54222 | 1.40038 | 1.40038 | 2.67147e-05 | 2.67373e-05
dimethyl_methylphosphonate | 1.54233 | 1.54245 | 1.40038 | 1.40038 | 2.676e-05 | 2.67828e-05
dimethyl_methylphosphonate | 1.54256 | 1.54268 | 1.40038 | 1.40038 | 2.68056e-05 | 2.68286e-05
dimethyl_methylphosphonate | 1.54279 | 1.54291 | 1.40038 | 1.40038 | 2.68516e-05 | 2.68747e-05
dimethyl_methylphosphonate | 1.54302 | 1.54314 | 1.40038 | 1.40038 | 2.68979e-05 | 2.69211e-05
dimethyl_methylphosphonate | 1.54325 | 1.54337 | 1.40038 | 1.40038 | 2.69442e-05 | 2.69674e-05
dimethyl_methylphosphonate | 1.54348 | 1.5436 | 1.40038 | 1.40038 | 2.69905e-05 | 2.70135e-05
dimethyl_methylphosphonate | 1.54371 | 1.54382 | 1.40038 | 1.40038 | 2.70363e-05 | 2.7059e-05
dimethyl_methylphosphonate | 1.54394 | 1.54405 | 1.40038 | 1.40038 | 2.70815e-05 | 2.71037e-05
dimethyl_methylphosphonate | 1.54417 | 1.54428 | 1.40038 | 1.40038 | 2.71256e-05 | 2.71472e-05
dimethyl_methylphosphonate | 1.5444 | 1.54451 | 1.40038 | 1.40038 | 2.71684e-05 | 2.71891e-05
dimethyl_methylphosphonate | 1.54463 | 1.54474 | 1.40038 | 1.40038 | 2.72094e-05 | 2.72291e-05
dimethyl_methylphosphonate | 1.54486 | 1.54497 | 1.40038 | 1.40038 | 2.72483e-05 | 2.72669e-05
dimethyl_methylphosphonate | 1.54509 | 1.54521 | 1.40038 | 1.40037 | 2.72849e-05 | 2.73023e-05
dimethyl_methylphosphonate | 1.54532 | 1.54544 | 1.40037 | 1.40037 | 2.73191e-05 | 2.73353e-05
dimethyl_methylphosphonate | 1.54555 | 1.54567 | 1.40037 | 1.40037 | 2.73509e-05 | 2.7366e-05
dimethyl_methylphosphonate | 1.54578 | 1.5459 | 1.40037 | 1.40037 | 2.73807e-05 | 2.73949e-05
dimethyl_methylphosphonate | 1.54601 | 1.54613 | 1.40037 | 1.40037 | 2.74087e-05 | 2.74221e-05
dimethyl_methylphosphonate | 1.54624 | 1.54636 | 1.40037 | 1.40037 | 2.74352e-05 | 2.74481e-05
dimethyl_methylphosphonate | 1.54647 | 1.54659 | 1.40037 | 1.40037 | 2.74606e-05 | 2.7473e-05
dimethyl_methylphosphonate | 1.5467 | 1.54682 | 1.40037 | 1.40037 | 2.74851e-05 | 2.7497e-05
dimethyl_methylphosphonate | 1.54693 | 1.54705 | 1.40037 | 1.40037 | 2.75087e-05 | 2.75202e-05
dimethyl_methylphosphonate | 1.54716 | 1.54728 | 1.40037 | 1.40037 | 2.75316e-05 | 2.75429e-05
dimethyl_methylphosphonate | 1.5474 | 1.54751 | 1.40037 | 1.40037 | 2.75542e-05 | 2.75654e-05
dimethyl_methylphosphonate | 1.54763 | 1.54774 | 1.40037 | 1.40037 | 2.75767e-05 | 2.7588e-05
dimethyl_methylphosphonate | 1.54786 | 1.54797 | 1.40037 | 1.40037 | 2.75996e-05 | 2.76114e-05
dimethyl_methylphosphonate | 1.54809 | 1.5482 | 1.40037 | 1.40037 | 2.76236e-05 | 2.76362e-05
dimethyl_methylphosphonate | 1.54832 | 1.54844 | 1.40037 | 1.40037 | 2.76492e-05 | 2.76628e-05
dimethyl_methylphosphonate | 1.54855 | 1.54867 | 1.40037 | 1.40036 | 2.7677e-05 | 2.76918e-05
dimethyl_methylphosphonate | 1.54878 | 1.5489 | 1.40036 | 1.40036 | 2.77073e-05 | 2.77233e-05
dimethyl_methylphosphonate | 1.54901 | 1.54913 | 1.40036 | 1.40036 | 2.77401e-05 | 2.77574e-05
dimethyl_methylphosphonate | 1.54925 | 1.54936 | 1.40036 | 1.40036 | 2.77754e-05 | 2.77938e-05
dimethyl_methylphosphonate | 1.54948 | 1.54959 | 1.40036 | 1.40036 | 2.78127e-05 | 2.7832e-05
dimethyl_methylphosphonate | 1.54971 | 1.54982 | 1.40036 | 1.40036 | 2.78516e-05 | 2.78716e-05
dimethyl_methylphosphonate | 1.54994 | 1.55006 | 1.40036 | 1.40036 | 2.78918e-05 | 2.79122e-05
dimethyl_methylphosphonate | 1.55017 | 1.55029 | 1.40036 | 1.40036 | 2.79327e-05 | 2.79535e-05
dimethyl_methylphosphonate | 1.5504 | 1.55052 | 1.40036 | 1.40036 | 2.79743e-05 | 2.79953e-05
dimethyl_methylphosphonate | 1.55064 | 1.55075 | 1.40036 | 1.40036 | 2.80164e-05 | 2.80376e-05
dimethyl_methylphosphonate | 1.55087 | 1.55098 | 1.40036 | 1.40036 | 2.8059e-05 | 2.80804e-05
dimethyl_methylphosphonate | 1.5511 | 1.55122 | 1.40036 | 1.40036 | 2.8102e-05 | 2.81237e-05
dimethyl_methylphosphonate | 1.55133 | 1.55145 | 1.40036 | 1.40036 | 2.81455e-05 | 2.81674e-05
dimethyl_methylphosphonate | 1.55156 | 1.55168 | 1.40036 | 1.40036 | 2.81894e-05 | 2.82114e-05
dimethyl_methylphosphonate | 1.5518 | 1.55191 | 1.40036 | 1.40036 | 2.82334e-05 | 2.82554e-05
dimethyl_methylphosphonate | 1.55203 | 1.55214 | 1.40036 | 1.40036 | 2.82773e-05 | 2.82992e-05
dimethyl_methylphosphonate | 1.55226 | 1.55238 | 1.40036 | 1.40035 | 2.83209e-05 | 2.83426e-05
dimethyl_methylphosphonate | 1.55249 | 1.55261 | 1.40035 | 1.40035 | 2.8364e-05 | 2.83853e-05
dimethyl_methylphosphonate | 1.55272 | 1.55284 | 1.40035 | 1.40035 | 2.84064e-05 | 2.84272e-05
dimethyl_methylphosphonate | 1.55296 | 1.55307 | 1.40035 | 1.40035 | 2.84477e-05 | 2.8468e-05
dimethyl_methylphosphonate | 1.55319 | 1.55331 | 1.40035 | 1.40035 | 2.8488e-05 | 2.85077e-05
dimethyl_methylphosphonate | 1.55342 | 1.55354 | 1.40035 | 1.40035 | 2.85271e-05 | 2.85461e-05
dimethyl_methylphosphonate | 1.55366 | 1.55377 | 1.40035 | 1.40035 | 2.85648e-05 | 2.8583e-05
dimethyl_methylphosphonate | 1.55389 | 1.554 | 1.40035 | 1.40035 | 2.86009e-05 | 2.86183e-05
dimethyl_methylphosphonate | 1.55412 | 1.55424 | 1.40035 | 1.40035 | 2.86353e-05 | 2.86517e-05
dimethyl_methylphosphonate | 1.55435 | 1.55447 | 1.40035 | 1.40035 | 2.86677e-05 | 2.86831e-05
dimethyl_methylphosphonate | 1.55459 | 1.5547 | 1.40035 | 1.40035 | 2.86979e-05 | 2.87121e-05
dimethyl_methylphosphonate | 1.55482 | 1.55494 | 1.40035 | 1.40035 | 2.87257e-05 | 2.87387e-05
dimethyl_methylphosphonate | 1.55505 | 1.55517 | 1.40035 | 1.40035 | 2.87511e-05 | 2.87629e-05
dimethyl_methylphosphonate | 1.55529 | 1.5554 | 1.40035 | 1.40035 | 2.87741e-05 | 2.87849e-05
dimethyl_methylphosphonate | 1.55552 | 1.55564 | 1.40035 | 1.40035 | 2.87953e-05 | 2.88053e-05
dimethyl_methylphosphonate | 1.55575 | 1.55587 | 1.40035 | 1.40034 | 2.88151e-05 | 2.88249e-05
dimethyl_methylphosphonate | 1.55599 | 1.5561 | 1.40034 | 1.40034 | 2.88346e-05 | 2.88445e-05
dimethyl_methylphosphonate | 1.55622 | 1.55634 | 1.40034 | 1.40034 | 2.88545e-05 | 2.8865e-05
dimethyl_methylphosphonate | 1.55645 | 1.55657 | 1.40034 | 1.40034 | 2.88758e-05 | 2.88871e-05
dimethyl_methylphosphonate | 1.55669 | 1.5568 | 1.40034 | 1.40034 | 2.88991e-05 | 2.89116e-05
dimethyl_methylphosphonate | 1.55692 | 1.55704 | 1.40034 | 1.40034 | 2.89247e-05 | 2.89384e-05
dimethyl_methylphosphonate | 1.55715 | 1.55727 | 1.40034 | 1.40034 | 2.89528e-05 | 2.89677e-05
dimethyl_methylphosphonate | 1.55739 | 1.55751 | 1.40034 | 1.40034 | 2.89831e-05 | 2.89991e-05
dimethyl_methylphosphonate | 1.55762 | 1.55774 | 1.40034 | 1.40034 | 2.90155e-05 | 2.90324e-05
dimethyl_methylphosphonate | 1.55786 | 1.55797 | 1.40034 | 1.40034 | 2.90497e-05 | 2.90674e-05
dimethyl_methylphosphonate | 1.55809 | 1.55821 | 1.40034 | 1.40034 | 2.90855e-05 | 2.9104e-05
dimethyl_methylphosphonate | 1.55832 | 1.55844 | 1.40034 | 1.40034 | 2.91229e-05 | 2.91421e-05
dimethyl_methylphosphonate | 1.55856 | 1.55868 | 1.40034 | 1.40034 | 2.91618e-05 | 2.91818e-05
dimethyl_methylphosphonate | 1.55879 | 1.55891 | 1.40034 | 1.40034 | 2.92022e-05 | 2.92229e-05
dimethyl_methylphosphonate | 1.55903 | 1.55914 | 1.40034 | 1.40034 | 2.9244e-05 | 2.92653e-05
dimethyl_methylphosphonate | 1.55926 | 1.55938 | 1.40034 | 1.40033 | 2.9287e-05 | 2.93089e-05
dimethyl_methylphosphonate | 1.5595 | 1.55961 | 1.40034 | 1.40033 | 2.9331e-05 | 2.93532e-05
dimethyl_methylphosphonate | 1.55973 | 1.55985 | 1.40033 | 1.40033 | 2.93756e-05 | 2.9398e-05
dimethyl_methylphosphonate | 1.55997 | 1.56008 | 1.40033 | 1.40033 | 2.94204e-05 | 2.94429e-05
dimethyl_methylphosphonate | 1.5602 | 1.56032 | 1.40033 | 1.40033 | 2.94653e-05 | 2.94877e-05
dimethyl_methylphosphonate | 1.56044 | 1.56055 | 1.40033 | 1.40033 | 2.951e-05 | 2.95323e-05
dimethyl_methylphosphonate | 1.56067 | 1.56079 | 1.40033 | 1.40033 | 2.95544e-05 | 2.95764e-05
dimethyl_methylphosphonate | 1.56091 | 1.56102 | 1.40033 | 1.40033 | 2.95984e-05 | 2.96202e-05
dimethyl_methylphosphonate | 1.56114 | 1.56126 | 1.40033 | 1.40033 | 2.96418e-05 | 2.96633e-05
dimethyl_methylphosphonate | 1.56138 | 1.56149 | 1.40033 | 1.40033 | 2.96846e-05 | 2.97055e-05
dimethyl_methylphosphonate | 1.56161 | 1.56173 | 1.40033 | 1.40033 | 2.97262e-05 | 2.97465e-05
dimethyl_methylphosphonate | 1.56185 | 1.56196 | 1.40033 | 1.40033 | 2.97665e-05 | 2.97905e-05
dimethyl_methylphosphonate | 1.56208 | 1.5622 | 1.40033 | 1.40033 | 2.98134e-05 | 2.98349e-05
dimethyl_methylphosphonate | 1.56232 | 1.56243 | 1.40033 | 1.40033 | 2.9855e-05 | 2.98737e-05
dimethyl_methylphosphonate | 1.56255 | 1.56267 | 1.40033 | 1.40033 | 2.98912e-05 | 2.99083e-05
dimethyl_methylphosphonate | 1.56279 | 1.5629 | 1.40033 | 1.40033 | 2.99248e-05 | 2.99409e-05
dimethyl_methylphosphonate | 1.56302 | 1.56314 | 1.40033 | 1.40032 | 2.99564e-05 | 2.99715e-05
dimethyl_methylphosphonate | 1.56326 | 1.56338 | 1.40032 | 1.40032 | 2.99861e-05 | 3.00001e-05
dimethyl_methylphosphonate | 1.56349 | 1.56361 | 1.40032 | 1.40032 | 3.00137e-05 | 3.00268e-05
dimethyl_methylphosphonate | 1.56373 | 1.56385 | 1.40032 | 1.40032 | 3.00394e-05 | 3.00515e-05
dimethyl_methylphosphonate | 1.56397 | 1.56408 | 1.40032 | 1.40032 | 3.00633e-05 | 3.00746e-05
dimethyl_methylphosphonate | 1.5642 | 1.56432 | 1.40032 | 1.40032 | 3.00856e-05 | 3.00964e-05
dimethyl_methylphosphonate | 1.56444 | 1.56456 | 1.40032 | 1.40032 | 3.0107e-05 | 3.01175e-05
dimethyl_methylphosphonate | 1.56467 | 1.56479 | 1.40032 | 1.40032 | 3.01281e-05 | 3.01387e-05
dimethyl_methylphosphonate | 1.56491 | 1.56503 | 1.40032 | 1.40032 | 3.01496e-05 | 3.01607e-05
dimethyl_methylphosphonate | 1.56515 | 1.56526 | 1.40032 | 1.40032 | 3.01721e-05 | 3.01839e-05
dimethyl_methylphosphonate | 1.56538 | 1.5655 | 1.40032 | 1.40032 | 3.01961e-05 | 3.02088e-05
dimethyl_methylphosphonate | 1.56562 | 1.56574 | 1.40032 | 1.40032 | 3.02221e-05 | 3.02359e-05
dimethyl_methylphosphonate | 1.56585 | 1.56597 | 1.40032 | 1.40032 | 3.02504e-05 | 3.02654e-05
dimethyl_methylphosphonate | 1.56609 | 1.56621 | 1.40032 | 1.40032 | 3.0281e-05 | 3.02973e-05
dimethyl_methylphosphonate | 1.56633 | 1.56645 | 1.40032 | 1.40032 | 3.03142e-05 | 3.03317e-05
dimethyl_methylphosphonate | 1.56656 | 1.56668 | 1.40032 | 1.40031 | 3.03498e-05 | 3.03685e-05
dimethyl_methylphosphonate | 1.5668 | 1.56692 | 1.40031 | 1.40031 | 3.03878e-05 | 3.04075e-05
dimethyl_methylphosphonate | 1.56704 | 1.56716 | 1.40031 | 1.40031 | 3.04277e-05 | 3.04483e-05
dimethyl_methylphosphonate | 1.56727 | 1.56739 | 1.40031 | 1.40031 | 3.04693e-05 | 3.04905e-05
dimethyl_methylphosphonate | 1.56751 | 1.56763 | 1.40031 | 1.40031 | 3.0512e-05 | 3.05337e-05
dimethyl_methylphosphonate | 1.56775 | 1.56787 | 1.40031 | 1.40031 | 3.05556e-05 | 3.05776e-05
dimethyl_methylphosphonate | 1.56799 | 1.5681 | 1.40031 | 1.40031 | 3.05997e-05 | 3.06219e-05
dimethyl_methylphosphonate | 1.56822 | 1.56834 | 1.40031 | 1.40031 | 3.06442e-05 | 3.06666e-05
dimethyl_methylphosphonate | 1.56846 | 1.56858 | 1.40031 | 1.40031 | 3.0689e-05 | 3.07115e-05
dimethyl_methylphosphonate | 1.5687 | 1.56882 | 1.40031 | 1.40031 | 3.07341e-05 | 3.07567e-05
dimethyl_methylphosphonate | 1.56893 | 1.56905 | 1.40031 | 1.40031 | 3.07794e-05 | 3.08021e-05
dimethyl_methylphosphonate | 1.56917 | 1.56929 | 1.40031 | 1.40031 | 3.08248e-05 | 3.08476e-05
dimethyl_methylphosphonate | 1.56941 | 1.56953 | 1.40031 | 1.40031 | 3.08703e-05 | 3.08929e-05
dimethyl_methylphosphonate | 1.56965 | 1.56977 | 1.40031 | 1.40031 | 3.09155e-05 | 3.0938e-05
dimethyl_methylphosphonate | 1.56988 | 1.57 | 1.40031 | 1.4003 | 3.09603e-05 | 3.09824e-05
dimethyl_methylphosphonate | 1.57012 | 1.57024 | 1.40031 | 1.4003 | 3.10042e-05 | 3.10258e-05
dimethyl_methylphosphonate | 1.57036 | 1.57048 | 1.4003 | 1.4003 | 3.10471e-05 | 3.1068e-05
dimethyl_methylphosphonate | 1.5706 | 1.57072 | 1.4003 | 1.4003 | 3.10886e-05 | 3.11088e-05
dimethyl_methylphosphonate | 1.57084 | 1.57096 | 1.4003 | 1.4003 | 3.11286e-05 | 3.1148e-05
dimethyl_methylphosphonate | 1.57107 | 1.57119 | 1.4003 | 1.4003 | 3.11669e-05 | 3.11853e-05
dimethyl_methylphosphonate | 1.57131 | 1.57143 | 1.4003 | 1.4003 | 3.12032e-05 | 3.12207e-05
dimethyl_methylphosphonate | 1.57155 | 1.57167 | 1.4003 | 1.4003 | 3.12376e-05 | 3.1254e-05
dimethyl_methylphosphonate | 1.57179 | 1.57191 | 1.4003 | 1.4003 | 3.12698e-05 | 3.12851e-05
dimethyl_methylphosphonate | 1.57203 | 1.57215 | 1.4003 | 1.4003 | 3.12998e-05 | 3.13139e-05
dimethyl_methylphosphonate | 1.57227 | 1.57238 | 1.4003 | 1.4003 | 3.13275e-05 | 3.13405e-05
dimethyl_methylphosphonate | 1.5725 | 1.57262 | 1.4003 | 1.4003 | 3.13531e-05 | 3.13652e-05
dimethyl_methylphosphonate | 1.57274 | 1.57286 | 1.4003 | 1.4003 | 3.1377e-05 | 3.13884e-05
dimethyl_methylphosphonate | 1.57298 | 1.5731 | 1.4003 | 1.4003 | 3.13995e-05 | 3.14105e-05
dimethyl_methylphosphonate | 1.57322 | 1.57334 | 1.4003 | 1.4003 | 3.14213e-05 | 3.14322e-05
dimethyl_methylphosphonate | 1.57346 | 1.57358 | 1.4003 | 1.40029 | 3.14431e-05 | 3.14541e-05
dimethyl_methylphosphonate | 1.5737 | 1.57382 | 1.4003 | 1.40029 | 3.14654e-05 | 3.14769e-05
dimethyl_methylphosphonate | 1.57394 | 1.57405 | 1.40029 | 1.40029 | 3.14887e-05 | 3.15009e-05
dimethyl_methylphosphonate | 1.57417 | 1.57429 | 1.40029 | 1.40029 | 3.15134e-05 | 3.15264e-05
dimethyl_methylphosphonate | 1.57441 | 1.57453 | 1.40029 | 1.40029 | 3.15399e-05 | 3.15538e-05
dimethyl_methylphosphonate | 1.57465 | 1.57477 | 1.40029 | 1.40029 | 3.15683e-05 | 3.15833e-05
dimethyl_methylphosphonate | 1.57489 | 1.57501 | 1.40029 | 1.40029 | 3.15988e-05 | 3.16148e-05
dimethyl_methylphosphonate | 1.57513 | 1.57525 | 1.40029 | 1.40029 | 3.16314e-05 | 3.16486e-05
dimethyl_methylphosphonate | 1.57537 | 1.57549 | 1.40029 | 1.40029 | 3.16663e-05 | 3.16845e-05
dimethyl_methylphosphonate | 1.57561 | 1.57573 | 1.40029 | 1.40029 | 3.17033e-05 | 3.17225e-05
dimethyl_methylphosphonate | 1.57585 | 1.57597 | 1.40029 | 1.40029 | 3.17422e-05 | 3.17623e-05
dimethyl_methylphosphonate | 1.57609 | 1.57621 | 1.40029 | 1.40029 | 3.17828e-05 | 3.18037e-05
dimethyl_methylphosphonate | 1.57633 | 1.57645 | 1.40029 | 1.40029 | 3.18249e-05 | 3.18464e-05
dimethyl_methylphosphonate | 1.57657 | 1.57669 | 1.40029 | 1.40029 | 3.18682e-05 | 3.18902e-05
dimethyl_methylphosphonate | 1.57681 | 1.57693 | 1.40029 | 1.40029 | 3.19125e-05 | 3.19349e-05
dimethyl_methylphosphonate | 1.57705 | 1.57717 | 1.40029 | 1.40028 | 3.19575e-05 | 3.19803e-05
dimethyl_methylphosphonate | 1.57729 | 1.57741 | 1.40028 | 1.40028 | 3.20032e-05 | 3.20262e-05
dimethyl_methylphosphonate | 1.57753 | 1.57765 | 1.40028 | 1.40028 | 3.20492e-05 | 3.20724e-05
dimethyl_methylphosphonate | 1.57777 | 1.57789 | 1.40028 | 1.40028 | 3.20956e-05 | 3.21189e-05
dimethyl_methylphosphonate | 1.57801 | 1.57813 | 1.40028 | 1.40028 | 3.21422e-05 | 3.21654e-05
dimethyl_methylphosphonate | 1.57825 | 1.57837 | 1.40028 | 1.40028 | 3.21887e-05 | 3.22119e-05
dimethyl_methylphosphonate | 1.57849 | 1.57861 | 1.40028 | 1.40028 | 3.2235e-05 | 3.2258e-05
dimethyl_methylphosphonate | 1.57873 | 1.57885 | 1.40028 | 1.40028 | 3.22808e-05 | 3.23033e-05
dimethyl_methylphosphonate | 1.57897 | 1.57909 | 1.40028 | 1.40028 | 3.23256e-05 | 3.23476e-05
dimethyl_methylphosphonate | 1.57921 | 1.57933 | 1.40028 | 1.40028 | 3.23692e-05 | 3.23903e-05
dimethyl_methylphosphonate | 1.57945 | 1.57957 | 1.40028 | 1.40028 | 3.2411e-05 | 3.24311e-05
dimethyl_methylphosphonate | 1.57969 | 1.57981 | 1.40028 | 1.40028 | 3.24507e-05 | 3.24698e-05
dimethyl_methylphosphonate | 1.57993 | 1.58005 | 1.40028 | 1.40028 | 3.24882e-05 | 3.25061e-05
dimethyl_methylphosphonate | 1.58017 | 1.58029 | 1.40028 | 1.40028 | 3.25235e-05 | 3.25402e-05
dimethyl_methylphosphonate | 1.58041 | 1.58053 | 1.40028 | 1.40027 | 3.25564e-05 | 3.25721e-05
dimethyl_methylphosphonate | 1.58065 | 1.58077 | 1.40028 | 1.40027 | 3.25872e-05 | 3.26018e-05
dimethyl_methylphosphonate | 1.58089 | 1.58101 | 1.40027 | 1.40027 | 3.2616e-05 | 3.26297e-05
dimethyl_methylphosphonate | 1.58114 | 1.58126 | 1.40027 | 1.40027 | 3.26429e-05 | 3.26557e-05
dimethyl_methylphosphonate | 1.58138 | 1.5815 | 1.40027 | 1.40027 | 3.26682e-05 | 3.26803e-05
dimethyl_methylphosphonate | 1.58162 | 1.58174 | 1.40027 | 1.40027 | 3.26921e-05 | 3.27037e-05
dimethyl_methylphosphonate | 1.58186 | 1.58198 | 1.40027 | 1.40027 | 3.27151e-05 | 3.27264e-05
dimethyl_methylphosphonate | 1.5821 | 1.58222 | 1.40027 | 1.40027 | 3.27376e-05 | 3.27488e-05
dimethyl_methylphosphonate | 1.58234 | 1.58246 | 1.40027 | 1.40027 | 3.27602e-05 | 3.27716e-05
dimethyl_methylphosphonate | 1.58258 | 1.5827 | 1.40027 | 1.40027 | 3.27833e-05 | 3.27952e-05
dimethyl_methylphosphonate | 1.58282 | 1.58295 | 1.40027 | 1.40027 | 3.28074e-05 | 3.282e-05
dimethyl_methylphosphonate | 1.58307 | 1.58319 | 1.40027 | 1.40027 | 3.28331e-05 | 3.28465e-05
dimethyl_methylphosphonate | 1.58331 | 1.58343 | 1.40027 | 1.40027 | 3.28605e-05 | 3.28749e-05
dimethyl_methylphosphonate | 1.58355 | 1.58367 | 1.40027 | 1.40027 | 3.28899e-05 | 3.29054e-05
dimethyl_methylphosphonate | 1.58379 | 1.58391 | 1.40027 | 1.40027 | 3.29214e-05 | 3.29379e-05
dimethyl_methylphosphonate | 1.58403 | 1.58415 | 1.40027 | 1.40026 | 3.2955e-05 | 3.29726e-05
dimethyl_methylphosphonate | 1.58428 | 1.5844 | 1.40026 | 1.40026 | 3.29907e-05 | 3.30093e-05
dimethyl_methylphosphonate | 1.58452 | 1.58464 | 1.40026 | 1.40026 | 3.30285e-05 | 3.30481e-05
dimethyl_methylphosphonate | 1.58476 | 1.58488 | 1.40026 | 1.40026 | 3.30681e-05 | 3.30886e-05
dimethyl_methylphosphonate | 1.585 | 1.58512 | 1.40026 | 1.40026 | 3.31095e-05 | 3.31309e-05
dimethyl_methylphosphonate | 1.58524 | 1.58537 | 1.40026 | 1.40026 | 3.31525e-05 | 3.31745e-05
dimethyl_methylphosphonate | 1.58549 | 1.58561 | 1.40026 | 1.40026 | 3.31968e-05 | 3.32194e-05
dimethyl_methylphosphonate | 1.58573 | 1.58585 | 1.40026 | 1.40026 | 3.32422e-05 | 3.32652e-05
dimethyl_methylphosphonate | 1.58597 | 1.58609 | 1.40026 | 1.40026 | 3.32884e-05 | 3.33118e-05
dimethyl_methylphosphonate | 1.58621 | 1.58634 | 1.40026 | 1.40026 | 3.33353e-05 | 3.33588e-05
dimethyl_methylphosphonate | 1.58646 | 1.58658 | 1.40026 | 1.40026 | 3.33824e-05 | 3.3406e-05
dimethyl_methylphosphonate | 1.5867 | 1.58682 | 1.40026 | 1.40026 | 3.34296e-05 | 3.34532e-05
dimethyl_methylphosphonate | 1.58694 | 1.58706 | 1.40026 | 1.40026 | 3.34766e-05 | 3.35e-05
dimethyl_methylphosphonate | 1.58719 | 1.58731 | 1.40026 | 1.40026 | 3.35232e-05 | 3.35463e-05
dimethyl_methylphosphonate | 1.58743 | 1.58755 | 1.40026 | 1.40025 | 3.35692e-05 | 3.35918e-05
dimethyl_methylphosphonate | 1.58767 | 1.58779 | 1.40025 | 1.40025 | 3.36143e-05 | 3.36364e-05
dimethyl_methylphosphonate | 1.58791 | 1.58804 | 1.40025 | 1.40025 | 3.36583e-05 | 3.36799e-05
dimethyl_methylphosphonate | 1.58816 | 1.58828 | 1.40025 | 1.40025 | 3.37012e-05 | 3.37221e-05
dimethyl_methylphosphonate | 1.5884 | 1.58852 | 1.40025 | 1.40025 | 3.37427e-05 | 3.37628e-05
dimethyl_methylphosphonate | 1.58864 | 1.58877 | 1.40025 | 1.40025 | 3.37825e-05 | 3.38018e-05
dimethyl_methylphosphonate | 1.58889 | 1.58901 | 1.40025 | 1.40025 | 3.38206e-05 | 3.38389e-05
dimethyl_methylphosphonate | 1.58913 | 1.58925 | 1.40025 | 1.40025 | 3.38566e-05 | 3.38739e-05
dimethyl_methylphosphonate | 1.58937 | 1.5895 | 1.40025 | 1.40025 | 3.38906e-05 | 3.39068e-05
dimethyl_methylphosphonate | 1.58962 | 1.58974 | 1.40025 | 1.40025 | 3.39225e-05 | 3.39377e-05
dimethyl_methylphosphonate | 1.58986 | 1.58998 | 1.40025 | 1.40025 | 3.39523e-05 | 3.39665e-05
dimethyl_methylphosphonate | 1.59011 | 1.59023 | 1.40025 | 1.40025 | 3.39803e-05 | 3.39937e-05
dimethyl_methylphosphonate | 1.59035 | 1.59047 | 1.40025 | 1.40025 | 3.40068e-05 | 3.40195e-05
dimethyl_methylphosphonate | 1.59059 | 1.59072 | 1.40025 | 1.40025 | 3.40319e-05 | 3.40442e-05
dimethyl_methylphosphonate | 1.59084 | 1.59096 | 1.40025 | 1.40024 | 3.40562e-05 | 3.40682e-05
dimethyl_methylphosphonate | 1.59108 | 1.5912 | 1.40024 | 1.40024 | 3.408e-05 | 3.40919e-05
dimethyl_methylphosphonate | 1.59133 | 1.59145 | 1.40024 | 1.40024 | 3.41037e-05 | 3.41156e-05
dimethyl_methylphosphonate | 1.59157 | 1.59169 | 1.40024 | 1.40024 | 3.41276e-05 | 3.41397e-05
dimethyl_methylphosphonate | 1.59181 | 1.59194 | 1.40024 | 1.40024 | 3.41521e-05 | 3.41646e-05
dimethyl_methylphosphonate | 1.59206 | 1.59218 | 1.40024 | 1.40024 | 3.41775e-05 | 3.41906e-05
dimethyl_methylphosphonate | 1.5923 | 1.59243 | 1.40024 | 1.40024 | 3.42042e-05 | 3.42181e-05
dimethyl_methylphosphonate | 1.59255 | 1.59267 | 1.40024 | 1.40024 | 3.42324e-05 | 3.42472e-05
dimethyl_methylphosphonate | 1.59279 | 1.59291 | 1.40024 | 1.40024 | 3.42625e-05 | 3.42784e-05
dimethyl_methylphosphonate | 1.59304 | 1.59316 | 1.40024 | 1.40024 | 3.42948e-05 | 3.43118e-05
dimethyl_methylphosphonate | 1.59328 | 1.5934 | 1.40024 | 1.40024 | 3.43293e-05 | 3.43475e-05
dimethyl_methylphosphonate | 1.59353 | 1.59365 | 1.40024 | 1.40024 | 3.43662e-05 | 3.43856e-05
dimethyl_methylphosphonate | 1.59377 | 1.59389 | 1.40024 | 1.40024 | 3.44055e-05 | 3.44259e-05
dimethyl_methylphosphonate | 1.59402 | 1.59414 | 1.40024 | 1.40024 | 3.44469e-05 | 3.44683e-05
dimethyl_methylphosphonate | 1.59426 | 1.59438 | 1.40024 | 1.40023 | 3.44902e-05 | 3.45124e-05
dimethyl_methylphosphonate | 1.59451 | 1.59463 | 1.40023 | 1.40023 | 3.4535e-05 | 3.45578e-05
dimethyl_methylphosphonate | 1.59475 | 1.59487 | 1.40023 | 1.40023 | 3.45809e-05 | 3.46042e-05
dimethyl_methylphosphonate | 1.595 | 1.59512 | 1.40023 | 1.40023 | 3.46275e-05 | 3.4651e-05
dimethyl_methylphosphonate | 1.59524 | 1.59537 | 1.40023 | 1.40023 | 3.46745e-05 | 3.4698e-05
dimethyl_methylphosphonate | 1.59549 | 1.59561 | 1.40023 | 1.40023 | 3.47215e-05 | 3.4745e-05
dimethyl_methylphosphonate | 1.59573 | 1.59586 | 1.40023 | 1.40023 | 3.47684e-05 | 3.47916e-05
dimethyl_methylphosphonate | 1.59598 | 1.5961 | 1.40023 | 1.40023 | 3.48148e-05 | 3.48378e-05
dimethyl_methylphosphonate | 1.59623 | 1.59635 | 1.40023 | 1.40023 | 3.48607e-05 | 3.48835e-05
dimethyl_methylphosphonate | 1.59647 | 1.59659 | 1.40023 | 1.40023 | 3.49061e-05 | 3.49286e-05
dimethyl_methylphosphonate | 1.59672 | 1.59684 | 1.40023 | 1.40023 | 3.49509e-05 | 3.49729e-05
dimethyl_methylphosphonate | 1.59696 | 1.59709 | 1.40023 | 1.40023 | 3.49948e-05 | 3.50164e-05
dimethyl_methylphosphonate | 1.59721 | 1.59733 | 1.40023 | 1.40023 | 3.50379e-05 | 3.5059e-05
dimethyl_methylphosphonate | 1.59745 | 1.59758 | 1.40023 | 1.40023 | 3.50798e-05 | 3.51002e-05
dimethyl_methylphosphonate | 1.5977 | 1.59782 | 1.40023 | 1.40022 | 3.51203e-05 | 3.51399e-05
dimethyl_methylphosphonate | 1.59795 | 1.59807 | 1.40022 | 1.40022 | 3.51591e-05 | 3.51778e-05
dimethyl_methylphosphonate | 1.59819 | 1.59832 | 1.40022 | 1.40022 | 3.5196e-05 | 3.52137e-05
dimethyl_methylphosphonate | 1.59844 | 1.59856 | 1.40022 | 1.40022 | 3.52309e-05 | 3.52474e-05
dimethyl_methylphosphonate | 1.59869 | 1.59881 | 1.40022 | 1.40022 | 3.52635e-05 | 3.52789e-05
dimethyl_methylphosphonate | 1.59893 | 1.59906 | 1.40022 | 1.40022 | 3.52938e-05 | 3.53083e-05
dimethyl_methylphosphonate | 1.59918 | 1.5993 | 1.40022 | 1.40022 | 3.53222e-05 | 3.53356e-05
dimethyl_methylphosphonate | 1.59943 | 1.59955 | 1.40022 | 1.40022 | 3.53486e-05 | 3.53612e-05
dimethyl_methylphosphonate | 1.59967 | 1.5998 | 1.40022 | 1.40022 | 3.53735e-05 | 3.53855e-05
dimethyl_methylphosphonate | 1.59992 | 1.60004 | 1.40022 | 1.40022 | 3.53972e-05 | 3.54087e-05
dimethyl_methylphosphonate | 1.60017 | 1.60029 | 1.40022 | 1.40022 | 3.54201e-05 | 3.54314e-05
dimethyl_methylphosphonate | 1.60041 | 1.60054 | 1.40022 | 1.40022 | 3.54426e-05 | 3.54539e-05
dimethyl_methylphosphonate | 1.60066 | 1.60078 | 1.40022 | 1.40022 | 3.54653e-05 | 3.54769e-05
dimethyl_methylphosphonate | 1.60091 | 1.60103 | 1.40022 | 1.40021 | 3.54887e-05 | 3.54911e-05
dimethyl_methylphosphonate | 1.60115 | 1.60128 | 1.40021 | 1.40021 | 3.54945e-05 | 3.54991e-05
dimethyl_methylphosphonate | 1.6014 | 1.60153 | 1.40021 | 1.40021 | 3.55051e-05 | 3.55127e-05
dimethyl_methylphosphonate | 1.60165 | 1.60177 | 1.40021 | 1.40021 | 3.55219e-05 | 3.55328e-05
dimethyl_methylphosphonate | 1.6019 | 1.60202 | 1.40021 | 1.40021 | 3.55457e-05 | 3.55604e-05
dimethyl_methylphosphonate | 1.60214 | 1.60227 | 1.40021 | 1.40021 | 3.55839e-05 | 3.5608e-05
dimethyl_methylphosphonate | 1.60239 | 1.60252 | 1.40021 | 1.40021 | 3.56329e-05 | 3.56583e-05
dimethyl_methylphosphonate | 1.60264 | 1.60276 | 1.40021 | 1.40021 | 3.56842e-05 | 3.57107e-05
dimethyl_methylphosphonate | 1.60289 | 1.60301 | 1.40021 | 1.40021 | 3.57376e-05 | 3.5765e-05
dimethyl_methylphosphonate | 1.60313 | 1.60326 | 1.40021 | 1.40021 | 3.57928e-05 | 3.58209e-05
dimethyl_methylphosphonate | 1.60338 | 1.60351 | 1.40021 | 1.40021 | 3.58493e-05 | 3.58779e-05
dimethyl_methylphosphonate | 1.60363 | 1.60375 | 1.40021 | 1.40021 | 3.59068e-05 | 3.59359e-05
dimethyl_methylphosphonate | 1.60388 | 1.604 | 1.40021 | 1.40021 | 3.59651e-05 | 3.59945e-05
dimethyl_methylphosphonate | 1.60413 | 1.60425 | 1.40021 | 1.4002 | 3.6024e-05 | 3.60537e-05
dimethyl_methylphosphonate | 1.60437 | 1.6045 | 1.4002 | 1.4002 | 3.60834e-05 | 3.61133e-05
dimethyl_methylphosphonate | 1.60462 | 1.60475 | 1.4002 | 1.4002 | 3.61431e-05 | 3.61731e-05
dimethyl_methylphosphonate | 1.60487 | 1.605 | 1.4002 | 1.4002 | 3.62031e-05 | 3.62331e-05
dimethyl_methylphosphonate | 1.60512 | 1.60524 | 1.4002 | 1.4002 | 3.62631e-05 | 3.62931e-05
dimethyl_methylphosphonate | 1.60537 | 1.60549 | 1.4002 | 1.4002 | 3.63231e-05 | 3.63531e-05
dimethyl_methylphosphonate | 1.60562 | 1.60574 | 1.4002 | 1.4002 | 3.6383e-05 | 3.64128e-05
dimethyl_methylphosphonate | 1.60587 | 1.60599 | 1.4002 | 1.4002 | 3.64424e-05 | 3.64719e-05
dimethyl_methylphosphonate | 1.60611 | 1.60624 | 1.4002 | 1.4002 | 3.65012e-05 | 3.65302e-05
dimethyl_methylphosphonate | 1.60636 | 1.60649 | 1.4002 | 1.4002 | 3.65589e-05 | 3.65872e-05
dimethyl_methylphosphonate | 1.60661 | 1.60674 | 1.4002 | 1.4002 | 3.66151e-05 | 3.66426e-05
dimethyl_methylphosphonate | 1.60686 | 1.60699 | 1.4002 | 1.4002 | 3.66695e-05 | 3.66959e-05
dimethyl_methylphosphonate | 1.60711 | 1.60723 | 1.4002 | 1.4002 | 3.67218e-05 | 3.6747e-05
dimethyl_methylphosphonate | 1.60736 | 1.60748 | 1.4002 | 1.40019 | 3.67717e-05 | 3.67957e-05
dimethyl_methylphosphonate | 1.60761 | 1.60773 | 1.40019 | 1.40019 | 3.68191e-05 | 3.68418e-05
dimethyl_methylphosphonate | 1.60786 | 1.60798 | 1.40019 | 1.40019 | 3.6864e-05 | 3.68855e-05
dimethyl_methylphosphonate | 1.60811 | 1.60823 | 1.40019 | 1.40019 | 3.69063e-05 | 3.69266e-05
dimethyl_methylphosphonate | 1.60836 | 1.60848 | 1.40019 | 1.40019 | 3.69464e-05 | 3.69656e-05
dimethyl_methylphosphonate | 1.60861 | 1.60873 | 1.40019 | 1.40019 | 3.69843e-05 | 3.70026e-05
dimethyl_methylphosphonate | 1.60886 | 1.60898 | 1.40019 | 1.40019 | 3.70205e-05 | 3.70382e-05
dimethyl_methylphosphonate | 1.6091 | 1.60923 | 1.40019 | 1.40019 | 3.70556e-05 | 3.7073e-05
dimethyl_methylphosphonate | 1.60935 | 1.60948 | 1.40019 | 1.40019 | 3.70903e-05 | 3.71057e-05
dimethyl_methylphosphonate | 1.6096 | 1.60973 | 1.40019 | 1.40019 | 3.71194e-05 | 3.71318e-05
dimethyl_methylphosphonate | 1.60985 | 1.60998 | 1.40019 | 1.40019 | 3.7143e-05 | 3.71533e-05
dimethyl_methylphosphonate | 1.6101 | 1.61023 | 1.40019 | 1.40019 | 3.7163e-05 | 3.71724e-05
dimethyl_methylphosphonate | 1.61035 | 1.61048 | 1.40019 | 1.40019 | 3.71816e-05 | 3.7191e-05
dimethyl_methylphosphonate | 1.6106 | 1.61073 | 1.40019 | 1.40018 | 3.72008e-05 | 3.72112e-05
dimethyl_methylphosphonate | 1.61085 | 1.61098 | 1.40018 | 1.40018 | 3.72244e-05 | 3.72404e-05
dimethyl_methylphosphonate | 1.6111 | 1.61123 | 1.40018 | 1.40018 | 3.72593e-05 | 3.72811e-05
dimethyl_methylphosphonate | 1.61136 | 1.61148 | 1.40018 | 1.40018 | 3.73058e-05 | 3.7333e-05
dimethyl_methylphosphonate | 1.61161 | 1.61173 | 1.40018 | 1.40018 | 3.73625e-05 | 3.73941e-05
dimethyl_methylphosphonate | 1.61186 | 1.61198 | 1.40018 | 1.40018 | 3.74276e-05 | 3.74626e-05
dimethyl_methylphosphonate | 1.61211 | 1.61223 | 1.40018 | 1.40018 | 3.7499e-05 | 3.75365e-05
dimethyl_methylphosphonate | 1.61236 | 1.61248 | 1.40018 | 1.40018 | 3.75748e-05 | 3.76139e-05
dimethyl_methylphosphonate | 1.61261 | 1.61273 | 1.40018 | 1.40018 | 3.76532e-05 | 3.76929e-05
dimethyl_methylphosphonate | 1.61286 | 1.61298 | 1.40018 | 1.40018 | 3.77332e-05 | 3.77742e-05
dimethyl_methylphosphonate | 1.61311 | 1.61324 | 1.40018 | 1.40018 | 3.78157e-05 | 3.78579e-05
dimethyl_methylphosphonate | 1.61336 | 1.61349 | 1.40018 | 1.40018 | 3.79003e-05 | 3.79429e-05
dimethyl_methylphosphonate | 1.61361 | 1.61374 | 1.40018 | 1.40017 | 3.79858e-05 | 3.80288e-05
dimethyl_methylphosphonate | 1.61386 | 1.61399 | 1.40017 | 1.40017 | 3.80719e-05 | 3.8115e-05
dimethyl_methylphosphonate | 1.61411 | 1.61424 | 1.40017 | 1.40017 | 3.81583e-05 | 3.82011e-05
dimethyl_methylphosphonate | 1.61437 | 1.61449 | 1.40017 | 1.40017 | 3.82436e-05 | 3.82856e-05
dimethyl_methylphosphonate | 1.61462 | 1.61474 | 1.40017 | 1.40017 | 3.83272e-05 | 3.83935e-05
dimethyl_methylphosphonate | 1.61487 | 1.61499 | 1.40017 | 1.40017 | 3.84594e-05 | 3.85248e-05
dimethyl_methylphosphonate | 1.61512 | 1.61525 | 1.40017 | 1.40017 | 3.85896e-05 | 3.86539e-05
dimethyl_methylphosphonate | 1.61537 | 1.6155 | 1.40017 | 1.40017 | 3.87176e-05 | 3.87808e-05
dimethyl_methylphosphonate | 1.61562 | 1.61575 | 1.40017 | 1.40017 | 3.88433e-05 | 3.89051e-05
dimethyl_methylphosphonate | 1.61587 | 1.616 | 1.40017 | 1.40017 | 3.89661e-05 | 3.90262e-05
dimethyl_methylphosphonate | 1.61613 | 1.61625 | 1.40017 | 1.40017 | 3.90854e-05 | 3.91435e-05
dimethyl_methylphosphonate | 1.61638 | 1.6165 | 1.40017 | 1.40017 | 3.92005e-05 | 3.92562e-05
dimethyl_methylphosphonate | 1.61663 | 1.61676 | 1.40017 | 1.40016 | 3.93105e-05 | 3.93634e-05
dimethyl_methylphosphonate | 1.61688 | 1.61701 | 1.40017 | 1.40016 | 3.94148e-05 | 3.94645e-05
dimethyl_methylphosphonate | 1.61713 | 1.61726 | 1.40016 | 1.40016 | 3.95126e-05 | 3.9559e-05
dimethyl_methylphosphonate | 1.61739 | 1.61751 | 1.40016 | 1.40016 | 3.96038e-05 | 3.96469e-05
dimethyl_methylphosphonate | 1.61764 | 1.61777 | 1.40016 | 1.40016 | 3.96885e-05 | 3.97286e-05
dimethyl_methylphosphonate | 1.61789 | 1.61802 | 1.40016 | 1.40016 | 3.97674e-05 | 3.98048e-05
dimethyl_methylphosphonate | 1.61814 | 1.61827 | 1.40016 | 1.40016 | 3.98412e-05 | 3.98766e-05
dimethyl_methylphosphonate | 1.6184 | 1.61852 | 1.40016 | 1.40016 | 3.99113e-05 | 3.99454e-05
dimethyl_methylphosphonate | 1.61865 | 1.61878 | 1.40016 | 1.40016 | 3.99792e-05 | 4.00128e-05
dimethyl_methylphosphonate | 1.6189 | 1.61903 | 1.40016 | 1.40016 | 4.00464e-05 | 4.00803e-05
dimethyl_methylphosphonate | 1.61915 | 1.61928 | 1.40016 | 1.40016 | 4.01146e-05 | 4.01495e-05
dimethyl_methylphosphonate | 1.61941 | 1.61953 | 1.40016 | 1.40016 | 4.01852e-05 | 4.02219e-05
dimethyl_methylphosphonate | 1.61966 | 1.61979 | 1.40016 | 1.40016 | 4.02598e-05 | 4.02989e-05
dimethyl_methylphosphonate | 1.61991 | 1.62004 | 1.40016 | 1.40015 | 4.03395e-05 | 4.03816e-05
dimethyl_methylphosphonate | 1.62017 | 1.62029 | 1.40015 | 1.40015 | 4.04253e-05 | 4.04706e-05
dimethyl_methylphosphonate | 1.62042 | 1.62055 | 1.40015 | 1.40015 | 4.05177e-05 | 4.05666e-05
dimethyl_methylphosphonate | 1.62067 | 1.6208 | 1.40015 | 1.40015 | 4.06171e-05 | 4.06693e-05
dimethyl_methylphosphonate | 1.62093 | 1.62105 | 1.40015 | 1.40015 | 4.07231e-05 | 4.07784e-05
dimethyl_methylphosphonate | 1.62118 | 1.62131 | 1.40015 | 1.40015 | 4.08353e-05 | 4.08935e-05
dimethyl_methylphosphonate | 1.62143 | 1.62156 | 1.40015 | 1.40015 | 4.09531e-05 | 4.10139e-05
dimethyl_methylphosphonate | 1.62169 | 1.62181 | 1.40015 | 1.40015 | 4.10757e-05 | 4.11386e-05
dimethyl_methylphosphonate | 1.62194 | 1.62207 | 1.40015 | 1.40015 | 4.12025e-05 | 4.12671e-05
dimethyl_methylphosphonate | 1.62219 | 1.62232 | 1.40015 | 1.40015 | 4.13324e-05 | 4.13984e-05
dimethyl_methylphosphonate | 1.62245 | 1.62258 | 1.40015 | 1.40015 | 4.14649e-05 | 4.15318e-05
dimethyl_methylphosphonate | 1.6227 | 1.62283 | 1.40015 | 1.40015 | 4.15991e-05 | 4.16666e-05
dimethyl_methylphosphonate | 1.62296 | 1.62308 | 1.40015 | 1.40014 | 4.17344e-05 | 4.18023e-05
dimethyl_methylphosphonate | 1.62321 | 1.62334 | 1.40014 | 1.40014 | 4.18703e-05 | 4.19384e-05
dimethyl_methylphosphonate | 1.62346 | 1.62359 | 1.40014 | 1.40014 | 4.20066e-05 | 4.20748e-05
dimethyl_methylphosphonate | 1.62372 | 1.62385 | 1.40014 | 1.40014 | 4.2143e-05 | 4.22113e-05
dimethyl_methylphosphonate | 1.62397 | 1.6241 | 1.40014 | 1.40014 | 4.22796e-05 | 4.23478e-05
dimethyl_methylphosphonate | 1.62423 | 1.62435 | 1.40014 | 1.40014 | 4.24159e-05 | 4.24838e-05
dimethyl_methylphosphonate | 1.62448 | 1.62461 | 1.40014 | 1.40014 | 4.25514e-05 | 4.26185e-05
dimethyl_methylphosphonate | 1.62474 | 1.62486 | 1.40014 | 1.40014 | 4.26852e-05 | 4.27511e-05
dimethyl_methylphosphonate | 1.62499 | 1.62512 | 1.40014 | 1.40014 | 4.28163e-05 | 4.28804e-05
dimethyl_methylphosphonate | 1.62525 | 1.62537 | 1.40014 | 1.40014 | 4.29435e-05 | 4.30053e-05
dimethyl_methylphosphonate | 1.6255 | 1.62563 | 1.40014 | 1.40014 | 4.30658e-05 | 4.31249e-05
dimethyl_methylphosphonate | 1.62576 | 1.62588 | 1.40014 | 1.40014 | 4.31826e-05 | 4.32387e-05
dimethyl_methylphosphonate | 1.62601 | 1.62614 | 1.40014 | 1.40014 | 4.32934e-05 | 4.33465e-05
dimethyl_methylphosphonate | 1.62626 | 1.62639 | 1.40014 | 1.40013 | 4.3398e-05 | 4.3448e-05
dimethyl_methylphosphonate | 1.62652 | 1.62665 | 1.40013 | 1.40013 | 4.34965e-05 | 4.35434e-05
dimethyl_methylphosphonate | 1.62678 | 1.6269 | 1.40013 | 1.40013 | 4.35888e-05 | 4.36327e-05
dimethyl_methylphosphonate | 1.62703 | 1.62716 | 1.40013 | 1.40013 | 4.36751e-05 | 4.37161e-05
dimethyl_methylphosphonate | 1.62729 | 1.62741 | 1.40013 | 1.40013 | 4.37557e-05 | 4.37941e-05
dimethyl_methylphosphonate | 1.62754 | 1.62767 | 1.40013 | 1.40013 | 4.38313e-05 | 4.38675e-05
dimethyl_methylphosphonate | 1.6278 | 1.62792 | 1.40013 | 1.40013 | 4.39029e-05 | 4.39378e-05
dimethyl_methylphosphonate | 1.62805 | 1.62818 | 1.40013 | 1.40013 | 4.39722e-05 | 4.40065e-05
dimethyl_methylphosphonate | 1.62831 | 1.62844 | 1.40013 | 1.40013 | 4.40408e-05 | 4.40754e-05
dimethyl_methylphosphonate | 1.62856 | 1.62869 | 1.40013 | 1.40013 | 4.41106e-05 | 4.41465e-05
dimethyl_methylphosphonate | 1.62882 | 1.62895 | 1.40013 | 1.40013 | 4.41833e-05 | 4.42213e-05
dimethyl_methylphosphonate | 1.62908 | 1.6292 | 1.40013 | 1.40013 | 4.42604e-05 | 4.4301e-05
dimethyl_methylphosphonate | 1.62933 | 1.62946 | 1.40013 | 1.40012 | 4.43429e-05 | 4.43865e-05
dimethyl_methylphosphonate | 1.62959 | 1.62972 | 1.40012 | 1.40012 | 4.44317e-05 | 4.44787e-05
dimethyl_methylphosphonate | 1.62984 | 1.62997 | 1.40012 | 1.40012 | 4.45273e-05 | 4.45777e-05
dimethyl_methylphosphonate | 1.6301 | 1.63023 | 1.40012 | 1.40012 | 4.46299e-05 | 4.46837e-05
dimethyl_methylphosphonate | 1.63036 | 1.63048 | 1.40012 | 1.40012 | 4.47392e-05 | 4.47963e-05
dimethyl_methylphosphonate | 1.63061 | 1.63074 | 1.40012 | 1.40012 | 4.4855e-05 | 4.49153e-05
dimethyl_methylphosphonate | 1.63087 | 1.631 | 1.40012 | 1.40012 | 4.4977e-05 | 4.504e-05
dimethyl_methylphosphonate | 1.63113 | 1.63125 | 1.40012 | 1.40012 | 4.51044e-05 | 4.51699e-05
dimethyl_methylphosphonate | 1.63138 | 1.63151 | 1.40012 | 1.40012 | 4.52366e-05 | 4.53044e-05
dimethyl_methylphosphonate | 1.63164 | 1.63177 | 1.40012 | 1.40012 | 4.53731e-05 | 4.54428e-05
dimethyl_methylphosphonate | 1.6319 | 1.63202 | 1.40012 | 1.40012 | 4.55133e-05 | 4.55844e-05
dimethyl_methylphosphonate | 1.63215 | 1.63228 | 1.40012 | 1.40012 | 4.56562e-05 | 4.57285e-05
dimethyl_methylphosphonate | 1.63241 | 1.63254 | 1.40012 | 1.40011 | 4.58012e-05 | 4.58742e-05
dimethyl_methylphosphonate | 1.63267 | 1.63279 | 1.40011 | 1.40011 | 4.59475e-05 | 4.60208e-05
dimethyl_methylphosphonate | 1.63292 | 1.63305 | 1.40011 | 1.40011 | 4.60941e-05 | 4.61673e-05
dimethyl_methylphosphonate | 1.63318 | 1.63331 | 1.40011 | 1.40011 | 4.62403e-05 | 4.63131e-05
dimethyl_methylphosphonate | 1.63344 | 1.63357 | 1.40011 | 1.40011 | 4.63855e-05 | 4.64574e-05
dimethyl_methylphosphonate | 1.6337 | 1.63382 | 1.40011 | 1.40011 | 4.65289e-05 | 4.65998e-05
dimethyl_methylphosphonate | 1.63395 | 1.63408 | 1.40011 | 1.40011 | 4.66701e-05 | 4.67396e-05
dimethyl_methylphosphonate | 1.63421 | 1.63434 | 1.40011 | 1.40011 | 4.68083e-05 | 4.6876e-05
dimethyl_methylphosphonate | 1.63447 | 1.6346 | 1.40011 | 1.40011 | 4.69427e-05 | 4.70083e-05
dimethyl_methylphosphonate | 1.63473 | 1.63485 | 1.40011 | 1.40011 | 4.70727e-05 | 4.7136e-05
dimethyl_methylphosphonate | 1.63498 | 1.63511 | 1.40011 | 1.40011 | 4.71979e-05 | 4.72586e-05
dimethyl_methylphosphonate | 1.63524 | 1.63537 | 1.40011 | 1.40011 | 4.73179e-05 | 4.73759e-05
dimethyl_methylphosphonate | 1.6355 | 1.63563 | 1.40011 | 1.4001 | 4.74324e-05 | 4.74876e-05
dimethyl_methylphosphonate | 1.63576 | 1.63589 | 1.4001 | 1.4001 | 4.75412e-05 | 4.75935e-05
dimethyl_methylphosphonate | 1.63601 | 1.63614 | 1.4001 | 1.4001 | 4.76442e-05 | 4.76933e-05
dimethyl_methylphosphonate | 1.63627 | 1.6364 | 1.4001 | 1.4001 | 4.77409e-05 | 4.77868e-05
dimethyl_methylphosphonate | 1.63653 | 1.63666 | 1.4001 | 1.4001 | 4.78312e-05 | 4.78739e-05
dimethyl_methylphosphonate | 1.63679 | 1.63692 | 1.4001 | 1.4001 | 4.79151e-05 | 4.7955e-05
dimethyl_methylphosphonate | 1.63705 | 1.63718 | 1.4001 | 1.4001 | 4.79935e-05 | 4.8031e-05
dimethyl_methylphosphonate | 1.63731 | 1.63744 | 1.4001 | 1.4001 | 4.80676e-05 | 4.81035e-05
dimethyl_methylphosphonate | 1.63756 | 1.63769 | 1.4001 | 1.4001 | 4.8139e-05 | 4.81744e-05
dimethyl_methylphosphonate | 1.63782 | 1.63795 | 1.4001 | 1.4001 | 4.82099e-05 | 4.82458e-05
dimethyl_methylphosphonate | 1.63808 | 1.63821 | 1.4001 | 1.4001 | 4.82823e-05 | 4.83197e-05
dimethyl_methylphosphonate | 1.63834 | 1.63847 | 1.4001 | 1.40009 | 4.83581e-05 | 4.83977e-05
dimethyl_methylphosphonate | 1.6386 | 1.63873 | 1.4001 | 1.40009 | 4.84387e-05 | 4.84811e-05
dimethyl_methylphosphonate | 1.63886 | 1.63899 | 1.40009 | 1.40009 | 4.85251e-05 | 4.85708e-05
dimethyl_methylphosphonate | 1.63912 | 1.63925 | 1.40009 | 1.40009 | 4.86183e-05 | 4.86676e-05
dimethyl_methylphosphonate | 1.63938 | 1.63951 | 1.40009 | 1.40009 | 4.87187e-05 | 4.87717e-05
dimethyl_methylphosphonate | 1.63964 | 1.63977 | 1.40009 | 1.40009 | 4.88266e-05 | 4.88834e-05
dimethyl_methylphosphonate | 1.6399 | 1.64003 | 1.40009 | 1.40009 | 4.89419e-05 | 4.90022e-05
dimethyl_methylphosphonate | 1.64015 | 1.64028 | 1.40009 | 1.40009 | 4.90642e-05 | 4.91278e-05
dimethyl_methylphosphonate | 1.64041 | 1.64054 | 1.40009 | 1.40009 | 4.91929e-05 | 4.92594e-05
dimethyl_methylphosphonate | 1.64067 | 1.6408 | 1.40009 | 1.40009 | 4.93271e-05 | 4.93959e-05
dimethyl_methylphosphonate | 1.64093 | 1.64106 | 1.40009 | 1.40009 | 4.94656e-05 | 4.95362e-05
dimethyl_methylphosphonate | 1.64119 | 1.64132 | 1.40009 | 1.40008 | 4.96076e-05 | 4.96795e-05
dimethyl_methylphosphonate | 1.64145 | 1.64158 | 1.40008 | 1.40008 | 4.9752e-05 | 4.98248e-05
dimethyl_methylphosphonate | 1.64171 | 1.64184 | 1.40008 | 1.40008 | 4.98979e-05 | 4.99711e-05
dimethyl_methylphosphonate | 1.64197 | 1.6421 | 1.40008 | 1.40008 | 5.00445e-05 | 5.01178e-05
dimethyl_methylphosphonate | 1.64223 | 1.64236 | 1.40008 | 1.40008 | 5.0191e-05 | 5.02641e-05
dimethyl_methylphosphonate | 1.64249 | 1.64262 | 1.40008 | 1.40008 | 5.03371e-05 | 5.04103e-05
dimethyl_methylphosphonate | 1.64275 | 1.64288 | 1.40008 | 1.40008 | 5.04834e-05 | 5.05564e-05
dimethyl_methylphosphonate | 1.64301 | 1.64314 | 1.40008 | 1.40008 | 5.06294e-05 | 5.07022e-05
dimethyl_methylphosphonate | 1.64327 | 1.6434 | 1.40008 | 1.40008 | 5.0775e-05 | 5.08477e-05
dimethyl_methylphosphonate | 1.64353 | 1.64366 | 1.40008 | 1.40008 | 5.09204e-05 | 5.09928e-05
dimethyl_methylphosphonate | 1.64379 | 1.64393 | 1.40008 | 1.40008 | 5.10653e-05 | 5.11375e-05
dimethyl_methylphosphonate | 1.64406 | 1.64419 | 1.40008 | 1.40007 | 5.12095e-05 | 5.12813e-05
dimethyl_methylphosphonate | 1.64432 | 1.64445 | 1.40007 | 1.40007 | 5.13528e-05 | 5.14239e-05
dimethyl_methylphosphonate | 1.64458 | 1.64471 | 1.40007 | 1.40007 | 5.14947e-05 | 5.1565e-05
dimethyl_methylphosphonate | 1.64484 | 1.64497 | 1.40007 | 1.40007 | 5.16348e-05 | 5.17042e-05
dimethyl_methylphosphonate | 1.6451 | 1.64523 | 1.40007 | 1.40007 | 5.17729e-05 | 5.18411e-05
dimethyl_methylphosphonate | 1.64536 | 1.64549 | 1.40007 | 1.40007 | 5.19086e-05 | 5.19756e-05
dimethyl_methylphosphonate | 1.64562 | 1.64575 | 1.40007 | 1.40007 | 5.20419e-05 | 5.21077e-05
dimethyl_methylphosphonate | 1.64588 | 1.64601 | 1.40007 | 1.40007 | 5.21729e-05 | 5.22375e-05
dimethyl_methylphosphonate | 1.64614 | 1.64627 | 1.40007 | 1.40007 | 5.23016e-05 | 5.23651e-05
dimethyl_methylphosphonate | 1.6464 | 1.64654 | 1.40007 | 1.40007 | 5.24282e-05 | 5.24908e-05
dimethyl_methylphosphonate | 1.64667 | 1.6468 | 1.40007 | 1.40006 | 5.2553e-05 | 5.26148e-05
dimethyl_methylphosphonate | 1.64693 | 1.64706 | 1.40006 | 1.40006 | 5.26764e-05 | 5.27377e-05
dimethyl_methylphosphonate | 1.64719 | 1.64732 | 1.40006 | 1.40006 | 5.27989e-05 | 5.286e-05
dimethyl_methylphosphonate | 1.64745 | 1.64758 | 1.40006 | 1.40006 | 5.29195e-05 | 5.29776e-05
dimethyl_methylphosphonate | 1.64771 | 1.64784 | 1.40006 | 1.40006 | 5.30348e-05 | 5.30912e-05
dimethyl_methylphosphonate | 1.64797 | 1.64811 | 1.40006 | 1.40006 | 5.31474e-05 | 5.32036e-05
dimethyl_methylphosphonate | 1.64824 | 1.64837 | 1.40006 | 1.40006 | 5.32603e-05 | 5.33177e-05
dimethyl_methylphosphonate | 1.6485 | 1.64863 | 1.40006 | 1.40006 | 5.33763e-05 | 5.34364e-05
dimethyl_methylphosphonate | 1.64876 | 1.64889 | 1.40006 | 1.40006 | 5.34983e-05 | 5.35651e-05
dimethyl_methylphosphonate | 1.64902 | 1.64915 | 1.40006 | 1.40006 | 5.36372e-05 | 5.37149e-05
dimethyl_methylphosphonate | 1.64929 | 1.64942 | 1.40005 | 1.40005 | 5.37983e-05 | 5.38878e-05
dimethyl_methylphosphonate | 1.64955 | 1.64968 | 1.40005 | 1.40005 | 5.39833e-05 | 5.40851e-05
dimethyl_methylphosphonate | 1.64981 | 1.64994 | 1.40005 | 1.40005 | 5.4193e-05 | 5.43071e-05
dimethyl_methylphosphonate | 1.65007 | 1.6502 | 1.40005 | 1.40005 | 5.44274e-05 | 5.45536e-05
dimethyl_methylphosphonate | 1.65034 | 1.65047 | 1.40005 | 1.40005 | 5.46846e-05 | 5.48197e-05
dimethyl_methylphosphonate | 1.6506 | 1.65073 | 1.40005 | 1.40005 | 5.50291e-05 | 5.53008e-05
dimethyl_methylphosphonate | 1.65086 | 1.65099 | 1.40005 | 1.40005 | 5.55804e-05 | 5.58663e-05
dimethyl_methylphosphonate | 1.65112 | 1.65125 | 1.40005 | 1.40004 | 5.61562e-05 | 5.64484e-05
dimethyl_methylphosphonate | 1.65139 | 1.65152 | 1.40004 | 1.40004 | 5.67411e-05 | 5.70334e-05
dimethyl_methylphosphonate | 1.65165 | 1.65178 | 1.40004 | 1.40004 | 5.7325e-05 | 5.76161e-05
dimethyl_methylphosphonate | 1.65191 | 1.65204 | 1.40004 | 1.40004 | 5.79069e-05 | 5.81979e-05
dimethyl_methylphosphonate | 1.65218 | 1.65231 | 1.40004 | 1.40004 | 5.84896e-05 | 5.87825e-05
dimethyl_methylphosphonate | 1.65244 | 1.65257 | 1.40004 | 1.40004 | 5.90772e-05 | 5.93749e-05
dimethyl_methylphosphonate | 1.6527 | 1.65283 | 1.40004 | 1.40004 | 5.96774e-05 | 5.99863e-05
dimethyl_methylphosphonate | 1.65297 | 1.6531 | 1.40004 | 1.40004 | 6.03017e-05 | 6.06226e-05
dimethyl_methylphosphonate | 1.65323 | 1.65336 | 1.40004 | 1.40004 | 6.09482e-05 | 6.12857e-05
dimethyl_methylphosphonate | 1.65349 | 1.65362 | 1.40004 | 1.40003 | 6.16318e-05 | 6.19773e-05
dimethyl_methylphosphonate | 1.65376 | 1.65389 | 1.40003 | 1.40003 | 6.23134e-05 | 6.26342e-05
dimethyl_methylphosphonate | 1.65402 | 1.65415 | 1.40003 | 1.40003 | 6.30582e-05 | 6.34531e-05
dimethyl_methylphosphonate | 1.65428 | 1.65442 | 1.40003 | 1.40003 | 6.37535e-05 | 6.39619e-05
dimethyl_methylphosphonate | 1.65455 | 1.65468 | 1.40003 | 1.40003 | 6.41338e-05 | 6.43217e-05
dimethyl_methylphosphonate | 1.65481 | 1.65494 | 1.40003 | 1.40003 | 6.45319e-05 | 6.47451e-05
dimethyl_methylphosphonate | 1.65508 | 1.65521 | 1.40003 | 1.40003 | 6.49546e-05 | 6.5171e-05
dimethyl_methylphosphonate | 1.65534 | 1.65547 | 1.40003 | 1.40003 | 6.54018e-05 | 6.56407e-05
dimethyl_methylphosphonate | 1.6556 | 1.65574 | 1.40003 | 1.40003 | 6.58822e-05 | 6.61188e-05
dimethyl_methylphosphonate | 1.65587 | 1.656 | 1.40003 | 1.40003 | 6.63445e-05 | 6.65345e-05
dimethyl_methylphosphonate | 1.65613 | 1.65627 | 1.40003 | 1.40003 | 6.66877e-05 | 6.68191e-05
dimethyl_methylphosphonate | 1.6564 | 1.65653 | 1.40003 | 1.40003 | 6.69502e-05 | 6.70753e-05
dimethyl_methylphosphonate | 1.65666 | 1.6568 | 1.40003 | 1.40002 | 6.71847e-05 | 6.728e-05
dimethyl_methylphosphonate | 1.65693 | 1.65706 | 1.40002 | 1.40002 | 6.74041e-05 | 6.75791e-05
dimethyl_methylphosphonate | 1.65719 | 1.65732 | 1.40002 | 1.40002 | 6.77919e-05 | 6.79902e-05
dimethyl_methylphosphonate | 1.65746 | 1.65759 | 1.40002 | 1.40002 | 6.81386e-05 | 6.82333e-05
dimethyl_methylphosphonate | 1.65772 | 1.65785 | 1.40002 | 1.40002 | 6.83066e-05 | 6.83928e-05
dimethyl_methylphosphonate | 1.65799 | 1.65812 | 1.40002 | 1.40002 | 6.85338e-05 | 6.87555e-05
dimethyl_methylphosphonate | 1.65825 | 1.65838 | 1.40002 | 1.40002 | 6.9057e-05 | 6.93974e-05
dimethyl_methylphosphonate | 1.65852 | 1.65865 | 1.40002 | 1.40002 | 6.97252e-05 | 7.00118e-05
dimethyl_methylphosphonate | 1.65878 | 1.65892 | 1.40002 | 1.40001 | 7.0267e-05 | 7.05166e-05
dimethyl_methylphosphonate | 1.65905 | 1.65918 | 1.40001 | 1.40001 | 7.07907e-05 | 7.11178e-05
dimethyl_methylphosphonate | 1.65931 | 1.65945 | 1.40001 | 1.40001 | 7.15167e-05 | 7.19771e-05
dimethyl_methylphosphonate | 1.65958 | 1.65971 | 1.40001 | 1.40001 | 7.24488e-05 | 7.2897e-05
dimethyl_methylphosphonate | 1.65984 | 1.65998 | 1.40001 | 1.40001 | 7.33464e-05 | 7.38799e-05
dimethyl_methylphosphonate | 1.66011 | 1.66024 | 1.40001 | 1.40001 | 7.45437e-05 | 7.52899e-05
dimethyl_methylphosphonate | 1.66038 | 1.66051 | 1.40001 | 1.40001 | 7.60078e-05 | 7.66322e-05
dimethyl_methylphosphonate | 1.66064 | 1.66078 | 1.40001 | 1.40001 | 7.71834e-05 | 7.77133e-05
dimethyl_methylphosphonate | 1.66091 | 1.66104 | 1.40001 | 1.4 | 7.82254e-05 | 7.87029e-05
dimethyl_methylphosphonate | 1.66117 | 1.66131 | 1.4 | 1.4 | 7.9174e-05 | 7.97225e-05
dimethyl_methylphosphonate | 1.66144 | 1.66157 | 1.4 | 1.4 | 8.03912e-05 | 8.11159e-05
dimethyl_methylphosphonate | 1.66171 | 1.66184 | 1.4 | 1.4 | 8.17679e-05 | 8.23042e-05
dimethyl_methylphosphonate | 1.66197 | 1.66211 | 1.4 | 1.4 | 8.28194e-05 | 8.34603e-05
dimethyl_methylphosphonate | 1.66224 | 1.66237 | 1.4 | 1.4 | 8.42681e-05 | 8.51515e-05
dimethyl_methylphosphonate | 1.66251 | 1.66264 | 1.4 | 1.4 | 8.59662e-05 | 8.66524e-05
dimethyl_methylphosphonate | 1.66277 | 1.66291 | 1.4 | 1.4 | 8.72377e-05 | 8.77994e-05
dimethyl_methylphosphonate | 1.66304 | 1.66317 | 1.4 | 1.4 | 8.83711e-05 | 8.89566e-05
dimethyl_methylphosphonate | 1.66331 | 1.66344 | 1.4 | 1.4 | 8.95367e-05 | 9.0111e-05
dimethyl_methylphosphonate | 1.66357 | 1.66371 | 1.4 | 1.4 | 9.06975e-05 | 9.13107e-05
dimethyl_methylphosphonate | 1.66384 | 1.66397 | 1.4 | 1.4 | 9.19393e-05 | 9.2558e-05
dimethyl_methylphosphonate | 1.66411 | 1.66424 | 1.4 | 1.4 | 9.3147e-05 | 9.37215e-05
dimethyl_methylphosphonate | 1.66437 | 1.66451 | 1.4 | 1.4 | 9.43208e-05 | 9.49662e-05
dimethyl_methylphosphonate | 1.66464 | 1.66477 | 1.4 | 1.4 | 9.5612e-05 | 9.61836e-05
dimethyl_methylphosphonate | 1.66491 | 1.66504 | 1.4 | 1.4 | 9.66483e-05 | 9.70442e-05
dimethyl_methylphosphonate | 1.66518 | 1.66531 | 1.4 | 1.39999 | 9.74473e-05 | 9.7893e-05
dimethyl_methylphosphonate | 1.66544 | 1.66558 | 1.4 | 1.39999 | 9.83633e-05 | 9.88201e-05
dimethyl_methylphosphonate | 1.66571 | 1.66584 | 1.4 | 1.39999 | 9.92631e-05 | 9.97013e-05
dimethyl_methylphosphonate | 1.66598 | 1.66611 | 1.39999 | 1.39999 | 0.000100132 | 0.000100529
dimethyl_methylphosphonate | 1.66625 | 1.66638 | 1.39999 | 1.39999 | 0.000100894 | 0.000101253
dimethyl_methylphosphonate | 1.66651 | 1.66665 | 1.39999 | 1.39999 | 0.000101634 | 0.000102005
dimethyl_methylphosphonate | 1.66678 | 1.66692 | 1.39999 | 1.39999 | 0.000102324 | 0.000102578
dimethyl_methylphosphonate | 1.66705 | 1.66718 | 1.39999 | 1.39999 | 0.000102824 | 0.000103127
dimethyl_methylphosphonate | 1.66732 | 1.66745 | 1.39999 | 1.39999 | 0.000103502 | 0.000103917
dimethyl_methylphosphonate | 1.66759 | 1.66772 | 1.39999 | 1.39999 | 0.000104338 | 0.000104743
dimethyl_methylphosphonate | 1.66785 | 1.66799 | 1.39999 | 1.39999 | 0.000105141 | 0.000105535
dimethyl_methylphosphonate | 1.66812 | 1.66826 | 1.39999 | 1.39999 | 0.000105946 | 0.000106401
dimethyl_methylphosphonate | 1.66839 | 1.66852 | 1.39999 | 1.39999 | 0.000106912 | 0.000107445
dimethyl_methylphosphonate | 1.66866 | 1.66879 | 1.39999 | 1.39999 | 0.000107954 | 0.000108419
dimethyl_methylphosphonate | 1.66893 | 1.66906 | 1.39999 | 1.39999 | 0.000108878 | 0.000109371
dimethyl_methylphosphonate | 1.6692 | 1.66933 | 1.39999 | 1.39999 | 0.000109903 | 0.000110461
dimethyl_methylphosphonate | 1.66947 | 1.6696 | 1.39999 | 1.39999 | 0.000111046 | 0.000111678
dimethyl_methylphosphonate | 1.66973 | 1.66987 | 1.39999 | 1.39999 | 0.00011235 | 0.000113002
dimethyl_methylphosphonate | 1.67 | 1.67014 | 1.39999 | 1.39999 | 0.000113576 | 0.000114093
dimethyl_methylphosphonate | 1.67027 | 1.67041 | 1.39999 | 1.39999 | 0.000114615 | 0.000115189
dimethyl_methylphosphonate | 1.67054 | 1.67068 | 1.39999 | 1.39999 | 0.00011578 | 0.000116326
dimethyl_methylphosphonate | 1.67081 | 1.67094 | 1.39999 | 1.39999 | 0.000116796 | 0.000117202
dimethyl_methylphosphonate | 1.67108 | 1.67121 | 1.39999 | 1.39999 | 0.000117557 | 0.00011787
dimethyl_methylphosphonate | 1.67135 | 1.67148 | 1.39999 | 1.39999 | 0.000118169 | 0.000118523
dimethyl_methylphosphonate | 1.67162 | 1.67175 | 1.39999 | 1.39999 | 0.000118965 | 0.000119455
dimethyl_methylphosphonate | 1.67189 | 1.67202 | 1.39999 | 1.39999 | 0.000119897 | 0.000120254
dimethyl_methylphosphonate | 1.67216 | 1.67229 | 1.39999 | 1.39999 | 0.000120578 | 0.000120942
dimethyl_methylphosphonate | 1.67243 | 1.67256 | 1.39999 | 1.39999 | 0.000121332 | 0.000121668
dimethyl_methylphosphonate | 1.6727 | 1.67283 | 1.39999 | 1.39999 | 0.000121875 | 0.000121979
dimethyl_methylphosphonate | 1.67297 | 1.6731 | 1.39999 | 1.39999 | 0.000122058 | 0.000122173
dimethyl_methylphosphonate | 1.67324 | 1.67337 | 1.39999 | 1.39999 | 0.000122323 | 0.000122483
dimethyl_methylphosphonate | 1.67351 | 1.67364 | 1.39999 | 1.39999 | 0.000122636 | 0.00012278
dimethyl_methylphosphonate | 1.67378 | 1.67391 | 1.39999 | 1.39999 | 0.00012291 | 0.000123038
dimethyl_methylphosphonate | 1.67405 | 1.67418 | 1.39999 | 1.39999 | 0.000123193 | 0.000123383
dimethyl_methylphosphonate | 1.67432 | 1.67445 | 1.39999 | 1.39999 | 0.00012356 | 0.000123647
dimethyl_methylphosphonate | 1.67459 | 1.67472 | 1.4 | 1.4 | 0.000123614 | 0.000123516
dimethyl_methylphosphonate | 1.67486 | 1.67499 | 1.4 | 1.4 | 0.000123432 | 0.000123378
dimethyl_methylphosphonate | 1.67513 | 1.67526 | 1.4 | 1.4 | 0.000123291 | 0.000123096
dimethyl_methylphosphonate | 1.6754 | 1.67553 | 1.4 | 1.4 | 0.000122802 | 0.000122496
dimethyl_methylphosphonate | 1.67567 | 1.67581 | 1.4 | 1.4 | 0.000122268 | 0.000122145
dimethyl_methylphosphonate | 1.67594 | 1.67608 | 1.4 | 1.4 | 0.000122086 | 0.000122049
dimethyl_methylphosphonate | 1.67621 | 1.67635 | 1.4 | 1.4 | 0.000122018 | 0.000121978
dimethyl_methylphosphonate | 1.67648 | 1.67662 | 1.4 | 1.39999 | 0.000121912 | 0.000121785
dimethyl_methylphosphonate | 1.67675 | 1.67689 | 1.4 | 1.39999 | 0.000121592 | 0.000121362
dimethyl_methylphosphonate | 1.67702 | 1.67716 | 1.39999 | 1.39999 | 0.000121156 | 0.000121018
dimethyl_methylphosphonate | 1.6773 | 1.67743 | 1.39999 | 1.39999 | 0.000120963 | 0.000120964
dimethyl_methylphosphonate | 1.67757 | 1.6777 | 1.39999 | 1.39999 | 0.000120991 | 0.000121011
dimethyl_methylphosphonate | 1.67784 | 1.67797 | 1.39999 | 1.39999 | 0.000121022 | 0.000121031
dimethyl_methylphosphonate | 1.67811 | 1.67825 | 1.39999 | 1.39999 | 0.000121056 | 0.000121115
dimethyl_methylphosphonate | 1.67838 | 1.67852 | 1.39999 | 1.39999 | 0.000121228 | 0.000121391
dimethyl_methylphosphonate | 1.67865 | 1.67879 | 1.39999 | 1.39999 | 0.000121604 | 0.000121869
dimethyl_methylphosphonate | 1.67893 | 1.67906 | 1.39999 | 1.39999 | 0.000122203 | 0.000122611
dimethyl_methylphosphonate | 1.6792 | 1.67933 | 1.39999 | 1.39999 | 0.000123068 | 0.000123526
dimethyl_methylphosphonate | 1.67947 | 1.67961 | 1.39999 | 1.39999 | 0.00012397 | 0.000124435
dimethyl_methylphosphonate | 1.67974 | 1.67988 | 1.39999 | 1.39999 | 0.000124977 | 0.000125616
dimethyl_methylphosphonate | 1.68001 | 1.68015 | 1.39999 | 1.39998 | 0.000126303 | 0.000126981
dimethyl_methylphosphonate | 1.68029 | 1.68042 | 1.39999 | 1.39998 | 0.000127629 | 0.000128288
dimethyl_methylphosphonate | 1.68056 | 1.68069 | 1.39998 | 1.39998 | 0.000128989 | 0.000129724
dimethyl_methylphosphonate | 1.68083 | 1.68097 | 1.39998 | 1.39998 | 0.000130447 | 0.000131136
dimethyl_methylphosphonate | 1.6811 | 1.68124 | 1.39998 | 1.39998 | 0.000131802 | 0.00013248
dimethyl_methylphosphonate | 1.68138 | 1.68151 | 1.39999 | 1.39998 | 0.000133174 | 0.000133877
dimethyl_methylphosphonate | 1.68165 | 1.68178 | 1.39999 | 1.39999 | 0.000134567 | 0.000135246
dimethyl_methylphosphonate | 1.68192 | 1.68206 | 1.39999 | 1.39999 | 0.000135914 | 0.000136581
dimethyl_methylphosphonate | 1.68219 | 1.68233 | 1.39999 | 1.39999 | 0.000137254 | 0.000137936
dimethyl_methylphosphonate | 1.68247 | 1.6826 | 1.39999 | 1.39999 | 0.000138604 | 0.000139214
dimethyl_methylphosphonate | 1.68274 | 1.68288 | 1.39999 | 1.39999 | 0.000139721 | 0.000140139
dimethyl_methylphosphonate | 1.68301 | 1.68315 | 1.39999 | 1.39999 | 0.000140518 | 0.000140923
dimethyl_methylphosphonate | 1.68329 | 1.68342 | 1.39999 | 1.39999 | 0.000141364 | 0.000141801
dimethyl_methylphosphonate | 1.68356 | 1.6837 | 1.39999 | 1.39999 | 0.000142173 | 0.000142443
dimethyl_methylphosphonate | 1.68383 | 1.68397 | 1.4 | 1.4 | 0.000142592 | 0.000142626
dimethyl_methylphosphonate | 1.68411 | 1.68424 | 1.4 | 1.4 | 0.000142568 | 0.000142472
dimethyl_methylphosphonate | 1.68438 | 1.68452 | 1.4 | 1.4 | 0.00014239 | 0.000142331
dimethyl_methylphosphonate | 1.68465 | 1.68479 | 1.4 | 1.4 | 0.000142256 | 0.000142107
dimethyl_methylphosphonate | 1.68493 | 1.68506 | 1.4 | 1.4 | 0.000141852 | 0.00014149
dimethyl_methylphosphonate | 1.6852 | 1.68534 | 1.4 | 1.4 | 0.000141043 | 0.000140539
dimethyl_methylphosphonate | 1.68547 | 1.68561 | 1.40001 | 1.40001 | 0.000140012 | 0.000139486
dimethyl_methylphosphonate | 1.68575 | 1.68589 | 1.40001 | 1.40001 | 0.00013893 | 0.000138257
dimethyl_methylphosphonate | 1.68602 | 1.68616 | 1.40001 | 1.40001 | 0.000137413 | 0.000136432
dimethyl_methylphosphonate | 1.6863 | 1.68643 | 1.40001 | 1.40001 | 0.000135454 | 0.000134579
dimethyl_methylphosphonate | 1.68657 | 1.68671 | 1.40001 | 1.40001 | 0.000133775 | 0.000132915
dimethyl_methylphosphonate | 1.68685 | 1.68698 | 1.40001 | 1.40001 | 0.00013193 | 0.000130874
dimethyl_methylphosphonate | 1.68712 | 1.68726 | 1.40001 | 1.40001 | 0.000129865 | 0.000128934
dimethyl_methylphosphonate | 1.68739 | 1.68753 | 1.40001 | 1.40001 | 0.000128012 | 0.000127019
dimethyl_methylphosphonate | 1.68767 | 1.68781 | 1.40001 | 1.40001 | 0.000125967 | 0.000124916
dimethyl_methylphosphonate | 1.68794 | 1.68808 | 1.40001 | 1.40001 | 0.000123901 | 0.000122888
dimethyl_methylphosphonate | 1.68822 | 1.68836 | 1.40001 | 1.40001 | 0.00012186 | 0.000120843
dimethyl_methylphosphonate | 1.68849 | 1.68863 | 1.40001 | 1.40001 | 0.000119884 | 0.000118974
dimethyl_methylphosphonate | 1.68877 | 1.68891 | 1.40001 | 1.40001 | 0.000118067 | 0.000117136
dimethyl_methylphosphonate | 1.68904 | 1.68918 | 1.40001 | 1.40001 | 0.000116215 | 0.000115349
dimethyl_methylphosphonate | 1.68932 | 1.68946 | 1.40001 | 1.40001 | 0.000114544 | 0.000113777
dimethyl_methylphosphonate | 1.68959 | 1.68973 | 1.40001 | 1.40001 | 0.000113045 | 0.000112375
dimethyl_methylphosphonate | 1.68987 | 1.69001 | 1.40001 | 1.40001 | 0.000111766 | 0.000111163
dimethyl_methylphosphonate | 1.69014 | 1.69028 | 1.40001 | 1.40001 | 0.000110492 | 0.000109756
dimethyl_methylphosphonate | 1.69042 | 1.69056 | 1.40001 | 1.4 | 0.000109031 | 0.000108401
dimethyl_methylphosphonate | 1.6907 | 1.69083 | 1.4 | 1.4 | 0.000107875 | 0.000107398
dimethyl_methylphosphonate | 1.69097 | 1.69111 | 1.4 | 1.4 | 0.000106902 | 0.000106381
dimethyl_methylphosphonate | 1.69125 | 1.69139 | 1.4 | 1.4 | 0.000105878 | 0.000105451
dimethyl_methylphosphonate | 1.69152 | 1.69166 | 1.4 | 1.4 | 0.000105114 | 0.000104835
dimethyl_methylphosphonate | 1.6918 | 1.69194 | 1.4 | 1.4 | 0.000104551 | 0.000104235
dimethyl_methylphosphonate | 1.69208 | 1.69221 | 1.4 | 1.4 | 0.0001039 | 0.000103593
dimethyl_methylphosphonate | 1.69235 | 1.69249 | 1.4 | 1.4 | 0.000103333 | 0.00010309
dimethyl_methylphosphonate | 1.69263 | 1.69277 | 1.4 | 1.39999 | 0.000102823 | 0.00010253
dimethyl_methylphosphonate | 1.6929 | 1.69304 | 1.39999 | 1.39999 | 0.000102241 | 0.000101989
dimethyl_methylphosphonate | 1.69318 | 1.69332 | 1.39999 | 1.39999 | 0.000101766 | 0.00010157
dimethyl_methylphosphonate | 1.69346 | 1.6936 | 1.39999 | 1.39999 | 0.000101403 | 0.000101279
dimethyl_methylphosphonate | 1.69373 | 1.69387 | 1.39999 | 1.39999 | 0.000101167 | 0.000101002
dimethyl_methylphosphonate | 1.69401 | 1.69415 | 1.39999 | 1.39999 | 0.000100745 | 0.000100429
dimethyl_methylphosphonate | 1.69429 | 1.69443 | 1.39999 | 1.39999 | 0.000100127 | 9.98743e-05
dimethyl_methylphosphonate | 1.69456 | 1.6947 | 1.39999 | 1.39999 | 9.96475e-05 | 9.94023e-05
dimethyl_methylphosphonate | 1.69484 | 1.69498 | 1.39999 | 1.39999 | 9.9134e-05 | 9.88711e-05
dimethyl_methylphosphonate | 1.69512 | 1.69526 | 1.39999 | 1.39998 | 9.86352e-05 | 9.84196e-05
dimethyl_methylphosphonate | 1.6954 | 1.69553 | 1.39998 | 1.39998 | 9.821e-05 | 9.80036e-05
dimethyl_methylphosphonate | 1.69567 | 1.69581 | 1.39998 | 1.39998 | 9.77977e-05 | 9.75662e-05
dimethyl_methylphosphonate | 1.69595 | 1.69609 | 1.39998 | 1.39998 | 9.72933e-05 | 9.69867e-05
dimethyl_methylphosphonate | 1.69623 | 1.69637 | 1.39998 | 1.39998 | 9.66887e-05 | 9.64268e-05
dimethyl_methylphosphonate | 1.6965 | 1.69664 | 1.39998 | 1.39998 | 9.61918e-05 | 9.59304e-05
dimethyl_methylphosphonate | 1.69678 | 1.69692 | 1.39998 | 1.39998 | 9.56001e-05 | 9.51795e-05
dimethyl_methylphosphonate | 1.69706 | 1.6972 | 1.39998 | 1.39998 | 9.4694e-05 | 9.41813e-05
dimethyl_methylphosphonate | 1.69734 | 1.69748 | 1.39998 | 1.39998 | 9.36991e-05 | 9.32856e-05
dimethyl_methylphosphonate | 1.69762 | 1.69775 | 1.39998 | 1.39997 | 9.29638e-05 | 9.27293e-05
dimethyl_methylphosphonate | 1.69789 | 1.69803 | 1.39997 | 1.39997 | 9.25587e-05 | 9.24099e-05
dimethyl_methylphosphonate | 1.69817 | 1.69831 | 1.39997 | 1.39997 | 9.22254e-05 | 9.19527e-05
dimethyl_methylphosphonate | 1.69845 | 1.69859 | 1.39997 | 1.39997 | 9.16008e-05 | 9.12457e-05
dimethyl_methylphosphonate | 1.69873 | 1.69887 | 1.39997 | 1.39997 | 9.09969e-05 | 9.09022e-05
dimethyl_methylphosphonate | 1.69901 | 1.69915 | 1.39997 | 1.39997 | 9.09036e-05 | 9.08751e-05
dimethyl_methylphosphonate | 1.69928 | 1.69942 | 1.39997 | 1.39997 | 9.07391e-05 | 9.05237e-05
dimethyl_methylphosphonate | 1.69956 | 1.6997 | 1.39997 | 1.39996 | 9.03318e-05 | 9.02522e-05
dimethyl_methylphosphonate | 1.69984 | 1.69998 | 1.39996 | 1.39996 | 9.02898e-05 | 9.0378e-05
dimethyl_methylphosphonate | 1.70012 | 1.70026 | 1.39996 | 1.39996 | 9.04355e-05 | 9.04362e-05
dimethyl_methylphosphonate | 1.7004 | 1.70054 | 1.39996 | 1.39996 | 9.04313e-05 | 9.0498e-05
dimethyl_methylphosphonate | 1.70068 | 1.70082 | 1.39996 | 1.39996 | 9.06717e-05 | 9.09075e-05
dimethyl_methylphosphonate | 1.70096 | 1.7011 | 1.39996 | 1.39996 | 9.11164e-05 | 9.12552e-05
dimethyl_methylphosphonate | 1.70124 | 1.70138 | 1.39996 | 1.39995 | 9.13414e-05 | 9.14372e-05
dimethyl_methylphosphonate | 1.70152 | 1.70165 | 1.39995 | 1.39995 | 9.15656e-05 | 9.17067e-05
dimethyl_methylphosphonate | 1.70179 | 1.70193 | 1.39995 | 1.39995 | 9.18379e-05 | 9.19816e-05
dimethyl_methylphosphonate | 1.70207 | 1.70221 | 1.39995 | 1.39995 | 9.21788e-05 | 9.24564e-05
dimethyl_methylphosphonate | 1.70235 | 1.70249 | 1.39995 | 1.39995 | 9.27776e-05 | 9.30811e-05
dimethyl_methylphosphonate | 1.70263 | 1.70277 | 1.39995 | 1.39995 | 9.33057e-05 | 9.34506e-05
dimethyl_methylphosphonate | 1.70291 | 1.70305 | 1.39995 | 1.39995 | 9.35639e-05 | 9.3728e-05
dimethyl_methylphosphonate | 1.70319 | 1.70333 | 1.39995 | 1.39995 | 9.39905e-05 | 9.43304e-05
dimethyl_methylphosphonate | 1.70347 | 1.70361 | 1.39995 | 1.39994 | 9.46625e-05 | 9.49098e-05
dimethyl_methylphosphonate | 1.70375 | 1.70389 | 1.39994 | 1.39994 | 9.50596e-05 | 9.51742e-05
dimethyl_methylphosphonate | 1.70403 | 1.70417 | 1.39994 | 1.39994 | 9.53157e-05 | 9.55067e-05
dimethyl_methylphosphonate | 1.70431 | 1.70445 | 1.39994 | 1.39994 | 9.57292e-05 | 9.5977e-05
dimethyl_methylphosphonate | 1.70459 | 1.70473 | 1.39994 | 1.39994 | 9.62525e-05 | 9.65532e-05
dimethyl_methylphosphonate | 1.70487 | 1.70501 | 1.39994 | 1.39994 | 9.68387e-05 | 9.70576e-05
dimethyl_methylphosphonate | 1.70515 | 1.70529 | 1.39994 | 1.39994 | 9.71866e-05 | 9.72532e-05
dimethyl_methylphosphonate | 1.70543 | 1.70557 | 1.39994 | 1.39994 | 9.73187e-05 | 9.74396e-05
dimethyl_methylphosphonate | 1.70571 | 1.70585 | 1.39994 | 1.39994 | 9.7642e-05 | 9.78966e-05
dimethyl_methylphosphonate | 1.70599 | 1.70613 | 1.39994 | 1.39994 | 9.81335e-05 | 9.82854e-05
dimethyl_methylphosphonate | 1.70627 | 1.70642 | 1.39994 | 1.39994 | 9.83465e-05 | 9.83701e-05
dimethyl_methylphosphonate | 1.70656 | 1.7067 | 1.39994 | 1.39993 | 9.84272e-05 | 9.85302e-05
dimethyl_methylphosphonate | 1.70684 | 1.70698 | 1.39993 | 1.39993 | 9.86418e-05 | 9.87208e-05
dimethyl_methylphosphonate | 1.70712 | 1.70726 | 1.39993 | 1.39993 | 9.87814e-05 | 9.88474e-05
dimethyl_methylphosphonate | 1.7074 | 1.70754 | 1.39993 | 1.39993 | 9.89299e-05 | 9.89922e-05
dimethyl_methylphosphonate | 1.70768 | 1.70782 | 1.39993 | 1.39993 | 9.90235e-05 | 9.90566e-05
dimethyl_methylphosphonate | 1.70796 | 1.7081 | 1.39993 | 1.39993 | 9.91597e-05 | 9.93525e-05
dimethyl_methylphosphonate | 1.70824 | 1.70838 | 1.39993 | 1.39993 | 9.96056e-05 | 9.98499e-05
dimethyl_methylphosphonate | 1.70852 | 1.70866 | 1.39993 | 1.39993 | 0.000100048 | 0.000100205
dimethyl_methylphosphonate | 1.70881 | 1.70895 | 1.39993 | 1.39992 | 0.000100365 | 0.000100571
dimethyl_methylphosphonate | 1.70909 | 1.70923 | 1.39992 | 1.39992 | 0.000100844 | 0.000101163
dimethyl_methylphosphonate | 1.70937 | 1.70951 | 1.39992 | 1.39992 | 0.000101504 | 0.000101858
dimethyl_methylphosphonate | 1.70965 | 1.70979 | 1.39992 | 1.39992 | 0.000102244 | 0.000102683
dimethyl_methylphosphonate | 1.70993 | 1.71007 | 1.39992 | 1.39992 | 0.000103165 | 0.000103662
dimethyl_methylphosphonate | 1.71021 | 1.71036 | 1.39992 | 1.39992 | 0.000104167 | 0.000104701
dimethyl_methylphosphonate | 1.7105 | 1.71064 | 1.39992 | 1.39992 | 0.000105277 | 0.000105865
dimethyl_methylphosphonate | 1.71078 | 1.71092 | 1.39992 | 1.39992 | 0.000106419 | 0.00010693
dimethyl_methylphosphonate | 1.71106 | 1.7112 | 1.39992 | 1.39992 | 0.000107436 | 0.000107978
dimethyl_methylphosphonate | 1.71134 | 1.71148 | 1.39992 | 1.39991 | 0.000108536 | 0.000109082
dimethyl_methylphosphonate | 1.71163 | 1.71177 | 1.39991 | 1.39991 | 0.000109631 | 0.000110248
dimethyl_methylphosphonate | 1.71191 | 1.71205 | 1.39991 | 1.39991 | 0.000110962 | 0.000111713
dimethyl_methylphosphonate | 1.71219 | 1.71233 | 1.39991 | 1.39991 | 0.000112386 | 0.000112948
dimethyl_methylphosphonate | 1.71247 | 1.71262 | 1.39991 | 1.39991 | 0.000113457 | 0.000114006
dimethyl_methylphosphonate | 1.71276 | 1.7129 | 1.39991 | 1.39991 | 0.000114597 | 0.000115162
dimethyl_methylphosphonate | 1.71304 | 1.71318 | 1.39991 | 1.39991 | 0.000115636 | 0.000116038
dimethyl_methylphosphonate | 1.71332 | 1.71346 | 1.39991 | 1.39991 | 0.000116424 | 0.00011684
dimethyl_methylphosphonate | 1.71361 | 1.71375 | 1.39991 | 1.39991 | 0.000117275 | 0.000117713
dimethyl_methylphosphonate | 1.71389 | 1.71403 | 1.39991 | 1.39991 | 0.000118143 | 0.000118568
dimethyl_methylphosphonate | 1.71417 | 1.71431 | 1.39991 | 1.39991 | 0.000118971 | 0.000119328
dimethyl_methylphosphonate | 1.71446 | 1.7146 | 1.39991 | 1.39991 | 0.000119613 | 0.000119835
dimethyl_methylphosphonate | 1.71474 | 1.71488 | 1.39991 | 1.39991 | 0.00012001 | 0.000120179
dimethyl_methylphosphonate | 1.71502 | 1.71516 | 1.39991 | 1.39991 | 0.000120365 | 0.000120575
dimethyl_methylphosphonate | 1.71531 | 1.71545 | 1.39991 | 1.39991 | 0.000120775 | 0.000120926
dimethyl_methylphosphonate | 1.71559 | 1.71573 | 1.39991 | 1.39991 | 0.000121012 | 0.000121071
dimethyl_methylphosphonate | 1.71587 | 1.71602 | 1.39991 | 1.39991 | 0.000121154 | 0.000121288
dimethyl_methylphosphonate | 1.71616 | 1.7163 | 1.39991 | 1.39991 | 0.000121453 | 0.000121608
dimethyl_methylphosphonate | 1.71644 | 1.71658 | 1.39991 | 1.39991 | 0.000121729 | 0.000121793
dimethyl_methylphosphonate | 1.71673 | 1.71687 | 1.39991 | 1.39991 | 0.000121792 | 0.000121726
dimethyl_methylphosphonate | 1.71701 | 1.71715 | 1.39991 | 1.39991 | 0.000121632 | 0.000121561
dimethyl_methylphosphonate | 1.7173 | 1.71744 | 1.39991 | 1.39991 | 0.000121544 | 0.000121557
dimethyl_methylphosphonate | 1.71758 | 1.71772 | 1.39991 | 1.39991 | 0.000121549 | 0.00012149
dimethyl_methylphosphonate | 1.71786 | 1.71801 | 1.39991 | 1.39991 | 0.00012141 | 0.000121359
dimethyl_methylphosphonate | 1.71815 | 1.71829 | 1.39991 | 1.39991 | 0.000121393 | 0.000121523
dimethyl_methylphosphonate | 1.71843 | 1.71858 | 1.39991 | 1.39991 | 0.000121741 | 0.000121992
dimethyl_methylphosphonate | 1.71872 | 1.71886 | 1.39991 | 1.39991 | 0.000122218 | 0.000122364
dimethyl_methylphosphonate | 1.719 | 1.71915 | 1.39991 | 1.39991 | 0.000122437 | 0.000122492
dimethyl_methylphosphonate | 1.71929 | 1.71943 | 1.39991 | 1.39991 | 0.000122599 | 0.00012279
dimethyl_methylphosphonate | 1.71957 | 1.71972 | 1.39991 | 1.39991 | 0.000123059 | 0.000123388
dimethyl_methylphosphonate | 1.71986 | 1.72 | 1.39991 | 1.3999 | 0.000123768 | 0.000124192
dimethyl_methylphosphonate | 1.72014 | 1.72029 | 1.3999 | 1.3999 | 0.000124635 | 0.000125068
dimethyl_methylphosphonate | 1.72043 | 1.72057 | 1.3999 | 1.3999 | 0.000125479 | 0.000125874
dimethyl_methylphosphonate | 1.72071 | 1.72086 | 1.3999 | 1.3999 | 0.000126272 | 0.000126701
dimethyl_methylphosphonate | 1.721 | 1.72114 | 1.3999 | 1.3999 | 0.000127193 | 0.000127773
dimethyl_methylphosphonate | 1.72129 | 1.72143 | 1.3999 | 1.3999 | 0.000128432 | 0.000129134
dimethyl_methylphosphonate | 1.72157 | 1.72171 | 1.3999 | 1.3999 | 0.000129828 | 0.000130492
dimethyl_methylphosphonate | 1.72186 | 1.722 | 1.3999 | 1.3999 | 0.000131122 | 0.000131708
dimethyl_methylphosphonate | 1.72214 | 1.72229 | 1.3999 | 1.3999 | 0.00013224 | 0.00013274
dimethyl_methylphosphonate | 1.72243 | 1.72257 | 1.3999 | 1.3999 | 0.000133267 | 0.000133885
dimethyl_methylphosphonate | 1.72272 | 1.72286 | 1.3999 | 1.3999 | 0.000134588 | 0.000135314
dimethyl_methylphosphonate | 1.723 | 1.72314 | 1.3999 | 1.3999 | 0.000135992 | 0.000136607
dimethyl_methylphosphonate | 1.72329 | 1.72343 | 1.3999 | 1.3999 | 0.000137172 | 0.00013771
dimethyl_methylphosphonate | 1.72357 | 1.72372 | 1.3999 | 1.3999 | 0.000138233 | 0.000138772
dimethyl_methylphosphonate | 1.72386 | 1.724 | 1.3999 | 1.3999 | 0.000139366 | 0.000140032
dimethyl_methylphosphonate | 1.72415 | 1.72429 | 1.3999 | 1.3999 | 0.000140719 | 0.000141366
dimethyl_methylphosphonate | 1.72443 | 1.72458 | 1.3999 | 1.3999 | 0.000141951 | 0.000142518
dimethyl_methylphosphonate | 1.72472 | 1.72486 | 1.39991 | 1.39991 | 0.000143114 | 0.000143736
dimethyl_methylphosphonate | 1.72501 | 1.72515 | 1.39991 | 1.39991 | 0.000144329 | 0.000144838
dimethyl_methylphosphonate | 1.7253 | 1.72544 | 1.39991 | 1.39991 | 0.000145241 | 0.000145547
dimethyl_methylphosphonate | 1.72558 | 1.72573 | 1.39991 | 1.39991 | 0.000145774 | 0.000145948
dimethyl_methylphosphonate | 1.72587 | 1.72601 | 1.39991 | 1.39991 | 0.000146089 | 0.000146205
dimethyl_methylphosphonate | 1.72616 | 1.7263 | 1.39991 | 1.39991 | 0.000146283 | 0.000146312
dimethyl_methylphosphonate | 1.72644 | 1.72659 | 1.39991 | 1.39992 | 0.000146304 | 0.000146276
dimethyl_methylphosphonate | 1.72673 | 1.72688 | 1.39992 | 1.39992 | 0.000146222 | 0.000146093
dimethyl_methylphosphonate | 1.72702 | 1.72716 | 1.39992 | 1.39992 | 0.00014584 | 0.000145461
dimethyl_methylphosphonate | 1.72731 | 1.72745 | 1.39992 | 1.39992 | 0.000144996 | 0.000144481
dimethyl_methylphosphonate | 1.72759 | 1.72774 | 1.39992 | 1.39992 | 0.000143928 | 0.000143328
dimethyl_methylphosphonate | 1.72788 | 1.72803 | 1.39992 | 1.39992 | 0.000142696 | 0.000142043
dimethyl_methylphosphonate | 1.72817 | 1.72831 | 1.39993 | 1.39993 | 0.000141368 | 0.000140643
dimethyl_methylphosphonate | 1.72846 | 1.7286 | 1.39993 | 1.39993 | 0.000139852 | 0.000138999
dimethyl_methylphosphonate | 1.72875 | 1.72889 | 1.39993 | 1.39993 | 0.000138118 | 0.000137249
dimethyl_methylphosphonate | 1.72903 | 1.72918 | 1.39993 | 1.39993 | 0.000136445 | 0.000135718
dimethyl_methylphosphonate | 1.72932 | 1.72947 | 1.39993 | 1.39993 | 0.000135026 | 0.000134266
dimethyl_methylphosphonate | 1.72961 | 1.72976 | 1.39993 | 1.39993 | 0.000133362 | 0.000132332
dimethyl_methylphosphonate | 1.7299 | 1.73004 | 1.39993 | 1.39993 | 0.000131291 | 0.000130336
dimethyl_methylphosphonate | 1.73019 | 1.73033 | 1.39993 | 1.39993 | 0.000129492 | 0.0001287
dimethyl_methylphosphonate | 1.73048 | 1.73062 | 1.39993 | 1.39993 | 0.00012791 | 0.000127107
dimethyl_methylphosphonate | 1.73077 | 1.73091 | 1.39993 | 1.39993 | 0.000126293 | 0.000125458
dimethyl_methylphosphonate | 1.73106 | 1.7312 | 1.39993 | 1.39993 | 0.000124605 | 0.000123775
dimethyl_methylphosphonate | 1.73134 | 1.73149 | 1.39993 | 1.39993 | 0.000122993 | 0.000122226
dimethyl_methylphosphonate | 1.73163 | 1.73178 | 1.39993 | 1.39993 | 0.000121397 | 0.000120483
dimethyl_methylphosphonate | 1.73192 | 1.73207 | 1.39993 | 1.39993 | 0.000119547 | 0.00011867
dimethyl_methylphosphonate | 1.73221 | 1.73236 | 1.39993 | 1.39993 | 0.000117859 | 0.000117049
dimethyl_methylphosphonate | 1.7325 | 1.73265 | 1.39993 | 1.39993 | 0.000116192 | 0.000115328
dimethyl_methylphosphonate | 1.73279 | 1.73294 | 1.39993 | 1.39993 | 0.000114501 | 0.000113708
dimethyl_methylphosphonate | 1.73308 | 1.73323 | 1.39993 | 1.39993 | 0.000112881 | 0.000111997
dimethyl_methylphosphonate | 1.73337 | 1.73352 | 1.39993 | 1.39993 | 0.000111095 | 0.00011024
dimethyl_methylphosphonate | 1.73366 | 1.7338 | 1.39993 | 1.39993 | 0.000109429 | 0.000108631
dimethyl_methylphosphonate | 1.73395 | 1.73409 | 1.39993 | 1.39993 | 0.000107825 | 0.000107052
dimethyl_methylphosphonate | 1.73424 | 1.73438 | 1.39993 | 1.39992 | 0.000106327 | 0.000105622
dimethyl_methylphosphonate | 1.73453 | 1.73468 | 1.39993 | 1.39992 | 0.000104883 | 0.000104106
dimethyl_methylphosphonate | 1.73482 | 1.73497 | 1.39992 | 1.39992 | 0.000103336 | 0.000102611
dimethyl_methylphosphonate | 1.73511 | 1.73526 | 1.39992 | 1.39992 | 0.000101911 | 0.0001012
dimethyl_methylphosphonate | 1.7354 | 1.73555 | 1.39992 | 1.39992 | 0.00010047 | 9.97655e-05
dimethyl_methylphosphonate | 1.73569 | 1.73584 | 1.39992 | 1.39992 | 9.91217e-05 | 9.85374e-05
dimethyl_methylphosphonate | 1.73598 | 1.73613 | 1.39992 | 1.39992 | 9.7964e-05 | 9.7368e-05
dimethyl_methylphosphonate | 1.73627 | 1.73642 | 1.39992 | 1.39992 | 9.67542e-05 | 9.61612e-05
dimethyl_methylphosphonate | 1.73656 | 1.73671 | 1.39992 | 1.39992 | 9.56109e-05 | 9.50852e-05
dimethyl_methylphosphonate | 1.73685 | 1.737 | 1.39992 | 1.39992 | 9.45381e-05 | 9.39381e-05
dimethyl_methylphosphonate | 1.73715 | 1.73729 | 1.39992 | 1.39991 | 9.33025e-05 | 9.26788e-05
dimethyl_methylphosphonate | 1.73744 | 1.73758 | 1.39991 | 1.39991 | 9.2093e-05 | 9.15234e-05
dimethyl_methylphosphonate | 1.73773 | 1.73787 | 1.39991 | 1.39991 | 9.09401e-05 | 9.03438e-05
dimethyl_methylphosphonate | 1.73802 | 1.73816 | 1.39991 | 1.39991 | 8.9775e-05 | 8.92537e-05
dimethyl_methylphosphonate | 1.73831 | 1.73846 | 1.39991 | 1.39991 | 8.87568e-05 | 8.85204e-05
dimethyl_methylphosphonate | 1.7386 | 1.73875 | 1.39991 | 1.39991 | 8.82771e-05 | 8.80297e-05
dimethyl_methylphosphonate | 1.73889 | 1.73904 | 1.39991 | 1.3999 | 8.77823e-05 | 8.75367e-05
dimethyl_methylphosphonate | 1.73918 | 1.73933 | 1.3999 | 1.3999 | 8.72919e-05 | 8.70465e-05
dimethyl_methylphosphonate | 1.73948 | 1.73962 | 1.3999 | 1.3999 | 8.68001e-05 | 8.65516e-05
dimethyl_methylphosphonate | 1.73977 | 1.73991 | 1.3999 | 1.3999 | 8.63033e-05 | 8.60592e-05
dimethyl_methylphosphonate | 1.74006 | 1.74021 | 1.3999 | 1.3999 | 8.58431e-05 | 8.56314e-05
dimethyl_methylphosphonate | 1.74035 | 1.7405 | 1.3999 | 1.3999 | 8.54197e-05 | 8.52026e-05
dimethyl_methylphosphonate | 1.74064 | 1.74079 | 1.3999 | 1.3999 | 8.49825e-05 | 8.47653e-05
dimethyl_methylphosphonate | 1.74094 | 1.74108 | 1.3999 | 1.3999 | 8.45561e-05 | 8.43531e-05
dimethyl_methylphosphonate | 1.74123 | 1.74137 | 1.3999 | 1.39989 | 8.41521e-05 | 8.395e-05
dimethyl_methylphosphonate | 1.74152 | 1.74167 | 1.39989 | 1.39989 | 8.37484e-05 | 8.35492e-05
dimethyl_methylphosphonate | 1.74181 | 1.74196 | 1.39989 | 1.39989 | 8.33537e-05 | 8.31628e-05
dimethyl_methylphosphonate | 1.74211 | 1.74225 | 1.39989 | 1.39989 | 8.29789e-05 | 8.28026e-05
dimethyl_methylphosphonate | 1.7424 | 1.74255 | 1.39989 | 1.39989 | 8.26305e-05 | 8.24582e-05
dimethyl_methylphosphonate | 1.74269 | 1.74284 | 1.39989 | 1.39989 | 8.22837e-05 | 8.211e-05
dimethyl_methylphosphonate | 1.74298 | 1.74313 | 1.39989 | 1.39989 | 8.1939e-05 | 8.17702e-05
dimethyl_methylphosphonate | 1.74328 | 1.74342 | 1.39989 | 1.39989 | 8.15999e-05 | 8.14281e-05
dimethyl_methylphosphonate | 1.74357 | 1.74372 | 1.39989 | 1.39989 | 8.1257e-05 | 8.10904e-05
dimethyl_methylphosphonate | 1.74386 | 1.74401 | 1.39989 | 1.39988 | 8.09274e-05 | 8.07665e-05
dimethyl_methylphosphonate | 1.74416 | 1.7443 | 1.39988 | 1.39988 | 8.06052e-05 | 8.04442e-05
dimethyl_methylphosphonate | 1.74445 | 1.7446 | 1.39988 | 1.39988 | 8.02825e-05 | 8.01204e-05
dimethyl_methylphosphonate | 1.74474 | 1.74489 | 1.39988 | 1.39988 | 7.99571e-05 | 7.97937e-05
dimethyl_methylphosphonate | 1.74504 | 1.74518 | 1.39988 | 1.39988 | 7.96319e-05 | 7.94719e-05
dimethyl_methylphosphonate | 1.74533 | 1.74548 | 1.39988 | 1.39988 | 7.93136e-05 | 7.91555e-05
dimethyl_methylphosphonate | 1.74563 | 1.74577 | 1.39988 | 1.39988 | 7.89945e-05 | 7.88275e-05
dimethyl_methylphosphonate | 1.74592 | 1.74607 | 1.39988 | 1.39988 | 7.86545e-05 | 7.84798e-05
dimethyl_methylphosphonate | 1.74621 | 1.74636 | 1.39988 | 1.39988 | 7.83084e-05 | 7.81405e-05
dimethyl_methylphosphonate | 1.74651 | 1.74665 | 1.39988 | 1.39988 | 7.79712e-05 | 7.77963e-05
dimethyl_methylphosphonate | 1.7468 | 1.74695 | 1.39988 | 1.39987 | 7.76185e-05 | 7.7443e-05
dimethyl_methylphosphonate | 1.7471 | 1.74724 | 1.39987 | 1.39987 | 7.72711e-05 | 7.70964e-05
dimethyl_methylphosphonate | 1.74739 | 1.74754 | 1.39987 | 1.39987 | 7.69125e-05 | 7.67213e-05
dimethyl_methylphosphonate | 1.74768 | 1.74783 | 1.39987 | 1.39987 | 7.65301e-05 | 7.63446e-05
dimethyl_methylphosphonate | 1.74798 | 1.74813 | 1.39987 | 1.39987 | 7.61626e-05 | 7.59794e-05
dimethyl_methylphosphonate | 1.74827 | 1.74842 | 1.39987 | 1.39987 | 7.57928e-05 | 7.5605e-05
dimethyl_methylphosphonate | 1.74857 | 1.74872 | 1.39987 | 1.39987 | 7.54177e-05 | 7.52299e-05
dimethyl_methylphosphonate | 1.74886 | 1.74901 | 1.39987 | 1.39987 | 7.50401e-05 | 7.4849e-05
dimethyl_methylphosphonate | 1.74916 | 1.74931 | 1.39987 | 1.39987 | 7.46566e-05 | 7.44607e-05
dimethyl_methylphosphonate | 1.74945 | 1.7496 | 1.39987 | 1.39987 | 7.42586e-05 | 7.4051e-05
dimethyl_methylphosphonate | 1.74975 | 1.7499 | 1.39987 | 1.39986 | 7.38434e-05 | 7.36403e-05
dimethyl_methylphosphonate | 1.75004 | 1.75019 | 1.39986 | 1.39986 | 7.34414e-05 | 7.32428e-05
dimethyl_methylphosphonate | 1.75034 | 1.75049 | 1.39986 | 1.39986 | 7.30271e-05 | 7.28089e-05
dimethyl_methylphosphonate | 1.75064 | 1.75078 | 1.39986 | 1.39986 | 7.25948e-05 | 7.23836e-05
dimethyl_methylphosphonate | 1.75093 | 1.75108 | 1.39986 | 1.39986 | 7.21749e-05 | 7.19668e-05
dimethyl_methylphosphonate | 1.75123 | 1.75137 | 1.39986 | 1.39986 | 7.17596e-05 | 7.15469e-05
dimethyl_methylphosphonate | 1.75152 | 1.75167 | 1.39986 | 1.39986 | 7.13238e-05 | 7.1091e-05
dimethyl_methylphosphonate | 1.75182 | 1.75197 | 1.39986 | 1.39986 | 7.08596e-05 | 7.06381e-05
dimethyl_methylphosphonate | 1.75211 | 1.75226 | 1.39986 | 1.39986 | 7.04266e-05 | 7.02186e-05
dimethyl_methylphosphonate | 1.75241 | 1.75256 | 1.39986 | 1.39986 | 7.00114e-05 | 6.98083e-05
dimethyl_methylphosphonate | 1.75271 | 1.75285 | 1.39986 | 1.39985 | 6.96118e-05 | 6.94205e-05
dimethyl_methylphosphonate | 1.753 | 1.75315 | 1.39985 | 1.39985 | 6.92336e-05 | 6.90538e-05
dimethyl_methylphosphonate | 1.7533 | 1.75345 | 1.39985 | 1.39985 | 6.8881e-05 | 6.87072e-05
dimethyl_methylphosphonate | 1.7536 | 1.75374 | 1.39985 | 1.39985 | 6.85188e-05 | 6.83128e-05
dimethyl_methylphosphonate | 1.75389 | 1.75404 | 1.39985 | 1.39985 | 6.81003e-05 | 6.78998e-05
dimethyl_methylphosphonate | 1.75419 | 1.75434 | 1.39985 | 1.39985 | 6.77156e-05 | 6.7538e-05
dimethyl_methylphosphonate | 1.75449 | 1.75463 | 1.39985 | 1.39985 | 6.73509e-05 | 6.71503e-05
dimethyl_methylphosphonate | 1.75478 | 1.75493 | 1.39985 | 1.39985 | 6.69389e-05 | 6.67222e-05
dimethyl_methylphosphonate | 1.75508 | 1.75523 | 1.39985 | 1.39985 | 6.65188e-05 | 6.63126e-05
dimethyl_methylphosphonate | 1.75538 | 1.75553 | 1.39985 | 1.39984 | 6.61044e-05 | 6.58955e-05
dimethyl_methylphosphonate | 1.75567 | 1.75582 | 1.39984 | 1.39984 | 6.56867e-05 | 6.54785e-05
dimethyl_methylphosphonate | 1.75597 | 1.75612 | 1.39984 | 1.39984 | 6.52701e-05 | 6.5062e-05
dimethyl_methylphosphonate | 1.75627 | 1.75642 | 1.39984 | 1.39984 | 6.48548e-05 | 6.46487e-05
dimethyl_methylphosphonate | 1.75657 | 1.75672 | 1.39984 | 1.39984 | 6.44436e-05 | 6.42395e-05
dimethyl_methylphosphonate | 1.75686 | 1.75701 | 1.39984 | 1.39984 | 6.40365e-05 | 6.38349e-05
dimethyl_methylphosphonate | 1.75716 | 1.75731 | 1.39984 | 1.39984 | 6.36352e-05 | 6.3438e-05
dimethyl_methylphosphonate | 1.75746 | 1.75761 | 1.39984 | 1.39984 | 6.32981e-05 | 6.31601e-05
dimethyl_methylphosphonate | 1.75776 | 1.75791 | 1.39984 | 1.39983 | 6.30241e-05 | 6.28906e-05
dimethyl_methylphosphonate | 1.75806 | 1.7582 | 1.39983 | 1.39983 | 6.276e-05 | 6.2633e-05
dimethyl_methylphosphonate | 1.75835 | 1.7585 | 1.39983 | 1.39983 | 6.25099e-05 | 6.23913e-05
dimethyl_methylphosphonate | 1.75865 | 1.7588 | 1.39983 | 1.39983 | 6.22773e-05 | 6.21679e-05
dimethyl_methylphosphonate | 1.75895 | 1.7591 | 1.39983 | 1.39983 | 6.2063e-05 | 6.19627e-05
dimethyl_methylphosphonate | 1.75925 | 1.7594 | 1.39983 | 1.39983 | 6.1867e-05 | 6.17755e-05
dimethyl_methylphosphonate | 1.75955 | 1.7597 | 1.39983 | 1.39983 | 6.16878e-05 | 6.16036e-05
dimethyl_methylphosphonate | 1.75985 | 1.75999 | 1.39983 | 1.39983 | 6.15226e-05 | 6.14445e-05
dimethyl_methylphosphonate | 1.76014 | 1.76029 | 1.39983 | 1.39982 | 6.13689e-05 | 6.12958e-05
dimethyl_methylphosphonate | 1.76044 | 1.76059 | 1.39982 | 1.39982 | 6.12251e-05 | 6.11568e-05
dimethyl_methylphosphonate | 1.76074 | 1.76089 | 1.39982 | 1.39982 | 6.10904e-05 | 6.10258e-05
dimethyl_methylphosphonate | 1.76104 | 1.76119 | 1.39982 | 1.39982 | 6.09632e-05 | 6.09024e-05
dimethyl_methylphosphonate | 1.76134 | 1.76149 | 1.39982 | 1.39982 | 6.08434e-05 | 6.0786e-05
dimethyl_methylphosphonate | 1.76164 | 1.76179 | 1.39982 | 1.39982 | 6.07299e-05 | 6.0675e-05
dimethyl_methylphosphonate | 1.76194 | 1.76209 | 1.39982 | 1.39982 | 6.06211e-05 | 6.05681e-05
dimethyl_methylphosphonate | 1.76224 | 1.76239 | 1.39982 | 1.39982 | 6.05162e-05 | 6.04653e-05
dimethyl_methylphosphonate | 1.76254 | 1.76269 | 1.39982 | 1.39981 | 6.04155e-05 | 6.03666e-05
dimethyl_methylphosphonate | 1.76284 | 1.76299 | 1.39981 | 1.39981 | 6.03185e-05 | 6.02714e-05
dimethyl_methylphosphonate | 1.76314 | 1.76329 | 1.39981 | 1.39981 | 6.02255e-05 | 6.01808e-05
dimethyl_methylphosphonate | 1.76344 | 1.76359 | 1.39981 | 1.39981 | 6.01374e-05 | 6.00952e-05
dimethyl_methylphosphonate | 1.76374 | 1.76389 | 1.39981 | 1.39981 | 6.00541e-05 | 6.00141e-05
dimethyl_methylphosphonate | 1.76404 | 1.76419 | 1.39981 | 1.39981 | 5.9975e-05 | 5.9937e-05
dimethyl_methylphosphonate | 1.76434 | 1.76449 | 1.39981 | 1.39981 | 5.99e-05 | 5.98639e-05
dimethyl_methylphosphonate | 1.76464 | 1.76479 | 1.39981 | 1.39981 | 5.98287e-05 | 5.97943e-05
dimethyl_methylphosphonate | 1.76494 | 1.76509 | 1.39981 | 1.39981 | 5.97604e-05 | 5.9727e-05
dimethyl_methylphosphonate | 1.76524 | 1.76539 | 1.39981 | 1.3998 | 5.96941e-05 | 5.96618e-05
dimethyl_methylphosphonate | 1.76554 | 1.76569 | 1.3998 | 1.3998 | 5.96298e-05 | 5.95982e-05
dimethyl_methylphosphonate | 1.76584 | 1.76599 | 1.3998 | 1.3998 | 5.95669e-05 | 5.95358e-05
dimethyl_methylphosphonate | 1.76614 | 1.76629 | 1.3998 | 1.3998 | 5.95048e-05 | 5.94739e-05
dimethyl_methylphosphonate | 1.76644 | 1.76659 | 1.3998 | 1.3998 | 5.94431e-05 | 5.94122e-05
dimethyl_methylphosphonate | 1.76674 | 1.76689 | 1.3998 | 1.3998 | 5.93811e-05 | 5.93499e-05
dimethyl_methylphosphonate | 1.76704 | 1.76719 | 1.3998 | 1.3998 | 5.93184e-05 | 5.92868e-05
dimethyl_methylphosphonate | 1.76734 | 1.76749 | 1.3998 | 1.3998 | 5.9255e-05 | 5.92229e-05
dimethyl_methylphosphonate | 1.76765 | 1.7678 | 1.3998 | 1.3998 | 5.91905e-05 | 5.91577e-05
dimethyl_methylphosphonate | 1.76795 | 1.7681 | 1.3998 | 1.39979 | 5.91246e-05 | 5.90912e-05
dimethyl_methylphosphonate | 1.76825 | 1.7684 | 1.39979 | 1.39979 | 5.90576e-05 | 5.90236e-05
dimethyl_methylphosphonate | 1.76855 | 1.7687 | 1.39979 | 1.39979 | 5.89893e-05 | 5.89545e-05
dimethyl_methylphosphonate | 1.76885 | 1.769 | 1.39979 | 1.39979 | 5.89192e-05 | 5.88833e-05
dimethyl_methylphosphonate | 1.76915 | 1.7693 | 1.39979 | 1.39979 | 5.88615e-05 | 5.88389e-05
dimethyl_methylphosphonate | 1.76945 | 1.76961 | 1.39979 | 1.39979 | 5.88154e-05 | 5.87911e-05
dimethyl_methylphosphonate | 1.76976 | 1.76991 | 1.39979 | 1.39979 | 5.87659e-05 | 5.87397e-05
dimethyl_methylphosphonate | 1.77006 | 1.77021 | 1.39979 | 1.39979 | 5.87125e-05 | 5.86842e-05
dimethyl_methylphosphonate | 1.77036 | 1.77051 | 1.39979 | 1.39979 | 5.86547e-05 | 5.86241e-05
dimethyl_methylphosphonate | 1.77066 | 1.77081 | 1.39979 | 1.39978 | 5.85921e-05 | 5.85589e-05
dimethyl_methylphosphonate | 1.77097 | 1.77112 | 1.39978 | 1.39978 | 5.85242e-05 | 5.84881e-05
dimethyl_methylphosphonate | 1.77127 | 1.77142 | 1.39978 | 1.39978 | 5.84504e-05 | 5.84113e-05
dimethyl_methylphosphonate | 1.77157 | 1.77172 | 1.39978 | 1.39978 | 5.83709e-05 | 5.83294e-05
dimethyl_methylphosphonate | 1.77187 | 1.77203 | 1.39978 | 1.39978 | 5.82872e-05 | 5.82446e-05
dimethyl_methylphosphonate | 1.77218 | 1.77233 | 1.39978 | 1.39978 | 5.82016e-05 | 5.81585e-05
dimethyl_methylphosphonate | 1.77248 | 1.77263 | 1.39978 | 1.39978 | 5.81154e-05 | 5.80723e-05
dimethyl_methylphosphonate | 1.77278 | 1.77293 | 1.39978 | 1.39978 | 5.80296e-05 | 5.79874e-05
dimethyl_methylphosphonate | 1.77309 | 1.77324 | 1.39978 | 1.39978 | 5.79459e-05 | 5.79051e-05
dimethyl_methylphosphonate | 1.77339 | 1.77354 | 1.39978 | 1.39978 | 5.78649e-05 | 5.78255e-05
dimethyl_methylphosphonate | 1.77369 | 1.77384 | 1.39978 | 1.39977 | 5.77869e-05 | 5.77493e-05
dimethyl_methylphosphonate | 1.774 | 1.77415 | 1.39977 | 1.39977 | 5.77129e-05 | 5.76778e-05
dimethyl_methylphosphonate | 1.7743 | 1.77445 | 1.39977 | 1.39977 | 5.76441e-05 | 5.76117e-05
dimethyl_methylphosphonate | 1.7746 | 1.77475 | 1.39977 | 1.39977 | 5.75808e-05 | 5.75513e-05
dimethyl_methylphosphonate | 1.77491 | 1.77506 | 1.39977 | 1.39977 | 5.75233e-05 | 5.74968e-05
dimethyl_methylphosphonate | 1.77521 | 1.77536 | 1.39977 | 1.39977 | 5.74717e-05 | 5.7448e-05
dimethyl_methylphosphonate | 1.77551 | 1.77567 | 1.39977 | 1.39977 | 5.74256e-05 | 5.74043e-05
dimethyl_methylphosphonate | 1.77582 | 1.77597 | 1.39977 | 1.39977 | 5.73842e-05 | 5.73653e-05
dimethyl_methylphosphonate | 1.77612 | 1.77627 | 1.39977 | 1.39977 | 5.73474e-05 | 5.73307e-05
dimethyl_methylphosphonate | 1.77643 | 1.77658 | 1.39977 | 1.39976 | 5.73148e-05 | 5.72997e-05
dimethyl_methylphosphonate | 1.77673 | 1.77688 | 1.39976 | 1.39976 | 5.72853e-05 | 5.72714e-05
dimethyl_methylphosphonate | 1.77704 | 1.77719 | 1.39976 | 1.39976 | 5.72579e-05 | 5.72445e-05
dimethyl_methylphosphonate | 1.77734 | 1.77749 | 1.39976 | 1.39976 | 5.72312e-05 | 5.72177e-05
dimethyl_methylphosphonate | 1.77764 | 1.7778 | 1.39976 | 1.39976 | 5.72038e-05 | 5.71895e-05
dimethyl_methylphosphonate | 1.77795 | 1.7781 | 1.39976 | 1.39976 | 5.71745e-05 | 5.7159e-05
dimethyl_methylphosphonate | 1.77825 | 1.77841 | 1.39976 | 1.39976 | 5.71429e-05 | 5.71262e-05
dimethyl_methylphosphonate | 1.77856 | 1.77871 | 1.39976 | 1.39976 | 5.7109e-05 | 5.70913e-05
dimethyl_methylphosphonate | 1.77886 | 1.77902 | 1.39976 | 1.39976 | 5.70734e-05 | 5.70552e-05
dimethyl_methylphosphonate | 1.77917 | 1.77932 | 1.39976 | 1.39976 | 5.70369e-05 | 5.70183e-05
dimethyl_methylphosphonate | 1.77948 | 1.77963 | 1.39976 | 1.39975 | 5.69993e-05 | 5.698e-05
dimethyl_methylphosphonate | 1.77978 | 1.77993 | 1.39975 | 1.39975 | 5.69602e-05 | 5.69397e-05
dimethyl_methylphosphonate | 1.78009 | 1.78024 | 1.39975 | 1.39975 | 5.69186e-05 | 5.68969e-05
dimethyl_methylphosphonate | 1.78039 | 1.78054 | 1.39975 | 1.39975 | 5.68744e-05 | 5.68511e-05
dimethyl_methylphosphonate | 1.7807 | 1.78085 | 1.39975 | 1.39975 | 5.68268e-05 | 5.68015e-05
dimethyl_methylphosphonate | 1.781 | 1.78116 | 1.39975 | 1.39975 | 5.67753e-05 | 5.67481e-05
dimethyl_methylphosphonate | 1.78131 | 1.78146 | 1.39975 | 1.39975 | 5.67201e-05 | 5.6691e-05
dimethyl_methylphosphonate | 1.78162 | 1.78177 | 1.39975 | 1.39975 | 5.6661e-05 | 5.66297e-05
dimethyl_methylphosphonate | 1.78192 | 1.78207 | 1.39975 | 1.39975 | 5.65971e-05 | 5.6563e-05
dimethyl_methylphosphonate | 1.78223 | 1.78238 | 1.39975 | 1.39974 | 5.65272e-05 | 5.64899e-05
dimethyl_methylphosphonate | 1.78253 | 1.78269 | 1.39974 | 1.39974 | 5.64511e-05 | 5.64107e-05
dimethyl_methylphosphonate | 1.78284 | 1.78299 | 1.39974 | 1.39974 | 5.6369e-05 | 5.6326e-05
dimethyl_methylphosphonate | 1.78315 | 1.7833 | 1.39974 | 1.39974 | 5.6282e-05 | 5.62371e-05
dimethyl_methylphosphonate | 1.78345 | 1.78361 | 1.39974 | 1.39974 | 5.61917e-05 | 5.6146e-05
dimethyl_methylphosphonate | 1.78376 | 1.78391 | 1.39974 | 1.39974 | 5.61002e-05 | 5.60547e-05
dimethyl_methylphosphonate | 1.78407 | 1.78422 | 1.39974 | 1.39974 | 5.60096e-05 | 5.59649e-05
dimethyl_methylphosphonate | 1.78437 | 1.78453 | 1.39974 | 1.39974 | 5.59208e-05 | 5.58773e-05
dimethyl_methylphosphonate | 1.78468 | 1.78484 | 1.39974 | 1.39974 | 5.58345e-05 | 5.57924e-05
dimethyl_methylphosphonate | 1.78499 | 1.78514 | 1.39974 | 1.39974 | 5.57511e-05 | 5.57105e-05
dimethyl_methylphosphonate | 1.7853 | 1.78545 | 1.39974 | 1.39973 | 5.56707e-05 | 5.56318e-05
dimethyl_methylphosphonate | 1.7856 | 1.78576 | 1.39973 | 1.39973 | 5.55938e-05 | 5.55567e-05
dimethyl_methylphosphonate | 1.78591 | 1.78606 | 1.39973 | 1.39973 | 5.55208e-05 | 5.5486e-05
dimethyl_methylphosphonate | 1.78622 | 1.78637 | 1.39973 | 1.39973 | 5.54524e-05 | 5.54199e-05
dimethyl_methylphosphonate | 1.78653 | 1.78668 | 1.39973 | 1.39973 | 5.53885e-05 | 5.53581e-05
dimethyl_methylphosphonate | 1.78683 | 1.78699 | 1.39973 | 1.39973 | 5.53286e-05 | 5.53002e-05
dimethyl_methylphosphonate | 1.78714 | 1.7873 | 1.39973 | 1.39973 | 5.52725e-05 | 5.52455e-05
dimethyl_methylphosphonate | 1.78745 | 1.7876 | 1.39973 | 1.39973 | 5.52191e-05 | 5.51928e-05
dimethyl_methylphosphonate | 1.78776 | 1.78791 | 1.39973 | 1.39973 | 5.51667e-05 | 5.51405e-05
dimethyl_methylphosphonate | 1.78807 | 1.78822 | 1.39973 | 1.39973 | 5.51142e-05 | 5.50877e-05
dimethyl_methylphosphonate | 1.78837 | 1.78853 | 1.39973 | 1.39972 | 5.5061e-05 | 5.50339e-05
dimethyl_methylphosphonate | 1.78868 | 1.78884 | 1.39972 | 1.39972 | 5.50063e-05 | 5.49779e-05
dimethyl_methylphosphonate | 1.78899 | 1.78915 | 1.39972 | 1.39972 | 5.49485e-05 | 5.49181e-05
dimethyl_methylphosphonate | 1.7893 | 1.78946 | 1.39972 | 1.39972 | 5.48866e-05 | 5.4854e-05
dimethyl_methylphosphonate | 1.78961 | 1.78976 | 1.39972 | 1.39972 | 5.48208e-05 | 5.47857e-05
dimethyl_methylphosphonate | 1.78992 | 1.79007 | 1.39972 | 1.39972 | 5.47493e-05 | 5.4712e-05
dimethyl_methylphosphonate | 1.79023 | 1.79038 | 1.39972 | 1.39972 | 5.46738e-05 | 5.46429e-05
dimethyl_methylphosphonate | 1.79054 | 1.79069 | 1.39972 | 1.39972 | 5.45945e-05 | 5.45522e-05
dimethyl_methylphosphonate | 1.79085 | 1.791 | 1.39972 | 1.39972 | 5.45131e-05 | 5.44726e-05
dimethyl_methylphosphonate | 1.79116 | 1.79131 | 1.39972 | 1.39972 | 5.44287e-05 | 5.43839e-05
dimethyl_methylphosphonate | 1.79146 | 1.79162 | 1.39972 | 1.39971 | 5.43385e-05 | 5.42894e-05
dimethyl_methylphosphonate | 1.79177 | 1.79193 | 1.39971 | 1.39971 | 5.4232e-05 | 5.41675e-05
dimethyl_methylphosphonate | 1.79208 | 1.79224 | 1.39971 | 1.39971 | 5.40994e-05 | 5.40298e-05
dimethyl_methylphosphonate | 1.79239 | 1.79255 | 1.39971 | 1.39971 | 5.39565e-05 | 5.38762e-05
dimethyl_methylphosphonate | 1.7927 | 1.79286 | 1.39971 | 1.39971 | 5.38188e-05 | 5.3762e-05
dimethyl_methylphosphonate | 1.79301 | 1.79317 | 1.39971 | 1.39971 | 5.37061e-05 | 5.36512e-05
dimethyl_methylphosphonate | 1.79332 | 1.79348 | 1.39971 | 1.39971 | 5.35965e-05 | 5.35414e-05
dimethyl_methylphosphonate | 1.79363 | 1.79379 | 1.39971 | 1.39971 | 5.34854e-05 | 5.34288e-05
dimethyl_methylphosphonate | 1.79394 | 1.7941 | 1.39971 | 1.39971 | 5.33572e-05 | 5.3283e-05
dimethyl_methylphosphonate | 1.79425 | 1.79441 | 1.39971 | 1.39971 | 5.32068e-05 | 5.31292e-05
dimethyl_methylphosphonate | 1.79456 | 1.79472 | 1.39971 | 1.3997 | 5.30533e-05 | 5.29803e-05
dimethyl_methylphosphonate | 1.79488 | 1.79503 | 1.3997 | 1.3997 | 5.29101e-05 | 5.28395e-05
dimethyl_methylphosphonate | 1.79519 | 1.79534 | 1.3997 | 1.3997 | 5.27667e-05 | 5.26917e-05
dimethyl_methylphosphonate | 1.7955 | 1.79565 | 1.3997 | 1.3997 | 5.26173e-05 | 5.25444e-05
dimethyl_methylphosphonate | 1.79581 | 1.79596 | 1.3997 | 1.3997 | 5.24722e-05 | 5.23982e-05
dimethyl_methylphosphonate | 1.79612 | 1.79627 | 1.3997 | 1.3997 | 5.23237e-05 | 5.22515e-05
dimethyl_methylphosphonate | 1.79643 | 1.79659 | 1.3997 | 1.3997 | 5.21848e-05 | 5.21224e-05
dimethyl_methylphosphonate | 1.79674 | 1.7969 | 1.3997 | 1.3997 | 5.20606e-05 | 5.19963e-05
dimethyl_methylphosphonate | 1.79705 | 1.79721 | 1.3997 | 1.3997 | 5.1931e-05 | 5.1868e-05
dimethyl_methylphosphonate | 1.79736 | 1.79752 | 1.3997 | 1.39969 | 5.18103e-05 | 5.17572e-05
dimethyl_methylphosphonate | 1.79768 | 1.79783 | 1.39969 | 1.39969 | 5.17064e-05 | 5.16561e-05
dimethyl_methylphosphonate | 1.79799 | 1.79814 | 1.39969 | 1.39969 | 5.16063e-05 | 5.15583e-05
dimethyl_methylphosphonate | 1.7983 | 1.79846 | 1.39969 | 1.39969 | 5.15138e-05 | 5.14738e-05
dimethyl_methylphosphonate | 1.79861 | 1.79877 | 1.39969 | 1.39969 | 5.14375e-05 | 5.1403e-05
dimethyl_methylphosphonate | 1.79892 | 1.79908 | 1.39969 | 1.39969 | 5.13674e-05 | 5.13296e-05
dimethyl_methylphosphonate | 1.79924 | 1.79939 | 1.39969 | 1.39969 | 5.12895e-05 | 5.12505e-05
dimethyl_methylphosphonate | 1.79955 | 1.7997 | 1.39969 | 1.39969 | 5.12149e-05 | 5.11845e-05
dimethyl_methylphosphonate | 1.79986 | 1.80002 | 1.39969 | 1.39969 | 5.11577e-05 | 5.11318e-05
dimethyl_methylphosphonate | 1.80017 | 1.80033 | 1.39969 | 1.39968 | 5.11044e-05 | 5.10758e-05
dimethyl_methylphosphonate | 1.80048 | 1.80064 | 1.39968 | 1.39968 | 5.10468e-05 | 5.1018e-05
dimethyl_methylphosphonate | 1.8008 | 1.80095 | 1.39968 | 1.39968 | 5.09876e-05 | 5.09549e-05
dimethyl_methylphosphonate | 1.80111 | 1.80127 | 1.39968 | 1.39968 | 5.09203e-05 | 5.08868e-05
dimethyl_methylphosphonate | 1.80142 | 1.80158 | 1.39968 | 1.39968 | 5.08555e-05 | 5.08247e-05
dimethyl_methylphosphonate | 1.80174 | 1.80189 | 1.39968 | 1.39968 | 5.07921e-05 | 5.07573e-05
dimethyl_methylphosphonate | 1.80205 | 1.80221 | 1.39968 | 1.39968 | 5.07225e-05 | 5.06893e-05
dimethyl_methylphosphonate | 1.80236 | 1.80252 | 1.39968 | 1.39968 | 5.06566e-05 | 5.06224e-05
dimethyl_methylphosphonate | 1.80268 | 1.80283 | 1.39968 | 1.39968 | 5.05862e-05 | 5.05503e-05
dimethyl_methylphosphonate | 1.80299 | 1.80315 | 1.39968 | 1.39967 | 5.0516e-05 | 5.04831e-05
dimethyl_methylphosphonate | 1.8033 | 1.80346 | 1.39968 | 1.39967 | 5.04486e-05 | 5.04106e-05
dimethyl_methylphosphonate | 1.80362 | 1.80377 | 1.39967 | 1.39967 | 5.03688e-05 | 5.03242e-05
dimethyl_methylphosphonate | 1.80393 | 1.80409 | 1.39967 | 1.39967 | 5.02779e-05 | 5.02311e-05
dimethyl_methylphosphonate | 1.80424 | 1.8044 | 1.39967 | 1.39967 | 5.01843e-05 | 5.01365e-05
dimethyl_methylphosphonate | 1.80456 | 1.80472 | 1.39967 | 1.39967 | 5.00859e-05 | 5.00313e-05
dimethyl_methylphosphonate | 1.80487 | 1.80503 | 1.39967 | 1.39967 | 4.99743e-05 | 4.99174e-05
dimethyl_methylphosphonate | 1.80519 | 1.80534 | 1.39967 | 1.39967 | 4.98608e-05 | 4.98021e-05
dimethyl_methylphosphonate | 1.8055 | 1.80566 | 1.39967 | 1.39967 | 4.97383e-05 | 4.96682e-05
dimethyl_methylphosphonate | 1.80582 | 1.80597 | 1.39967 | 1.39967 | 4.95936e-05 | 4.95154e-05
dimethyl_methylphosphonate | 1.80613 | 1.80629 | 1.39967 | 1.39966 | 4.94352e-05 | 4.93544e-05
dimethyl_methylphosphonate | 1.80644 | 1.8066 | 1.39966 | 1.39966 | 4.92761e-05 | 4.92007e-05
dimethyl_methylphosphonate | 1.80676 | 1.80692 | 1.39966 | 1.39966 | 4.91265e-05 | 4.90498e-05
dimethyl_methylphosphonate | 1.80707 | 1.80723 | 1.39966 | 1.39966 | 4.89699e-05 | 4.88879e-05
dimethyl_methylphosphonate | 1.80739 | 1.80755 | 1.39966 | 1.39966 | 4.88049e-05 | 4.87189e-05
dimethyl_methylphosphonate | 1.8077 | 1.80786 | 1.39966 | 1.39966 | 4.86293e-05 | 4.85382e-05
dimethyl_methylphosphonate | 1.80802 | 1.80818 | 1.39966 | 1.39966 | 4.84509e-05 | 4.83695e-05
dimethyl_methylphosphonate | 1.80833 | 1.80849 | 1.39966 | 1.39966 | 4.82918e-05 | 4.82143e-05
dimethyl_methylphosphonate | 1.80865 | 1.80881 | 1.39966 | 1.39966 | 4.81372e-05 | 4.80635e-05
dimethyl_methylphosphonate | 1.80897 | 1.80912 | 1.39966 | 1.39965 | 4.79945e-05 | 4.79282e-05
dimethyl_methylphosphonate | 1.80928 | 1.80944 | 1.39965 | 1.39965 | 4.78621e-05 | 4.77971e-05
dimethyl_methylphosphonate | 1.8096 | 1.80975 | 1.39965 | 1.39965 | 4.77359e-05 | 4.76784e-05
dimethyl_methylphosphonate | 1.80991 | 1.81007 | 1.39965 | 1.39965 | 4.76209e-05 | 4.75606e-05
dimethyl_methylphosphonate | 1.81023 | 1.81039 | 1.39965 | 1.39965 | 4.74984e-05 | 4.74386e-05
dimethyl_methylphosphonate | 1.81054 | 1.8107 | 1.39965 | 1.39965 | 4.73834e-05 | 4.73317e-05
dimethyl_methylphosphonate | 1.81086 | 1.81102 | 1.39965 | 1.39965 | 4.72814e-05 | 4.72338e-05
dimethyl_methylphosphonate | 1.81118 | 1.81134 | 1.39965 | 1.39965 | 4.71901e-05 | 4.71503e-05
dimethyl_methylphosphonate | 1.81149 | 1.81165 | 1.39965 | 1.39965 | 4.71108e-05 | 4.7069e-05
dimethyl_methylphosphonate | 1.81181 | 1.81197 | 1.39965 | 1.39964 | 4.70258e-05 | 4.6985e-05
dimethyl_methylphosphonate | 1.81213 | 1.81228 | 1.39964 | 1.39964 | 4.69474e-05 | 4.69098e-05
dimethyl_methylphosphonate | 1.81244 | 1.8126 | 1.39964 | 1.39964 | 4.68669e-05 | 4.6817e-05
dimethyl_methylphosphonate | 1.81276 | 1.81292 | 1.39964 | 1.39964 | 4.67631e-05 | 4.67111e-05
dimethyl_methylphosphonate | 1.81308 | 1.81324 | 1.39964 | 1.39964 | 4.66647e-05 | 4.66234e-05
dimethyl_methylphosphonate | 1.81339 | 1.81355 | 1.39964 | 1.39964 | 4.65839e-05 | 4.65436e-05
dimethyl_methylphosphonate | 1.81371 | 1.81387 | 1.39964 | 1.39964 | 4.65015e-05 | 4.64585e-05
dimethyl_methylphosphonate | 1.81403 | 1.81419 | 1.39964 | 1.39964 | 4.64152e-05 | 4.63714e-05
dimethyl_methylphosphonate | 1.81435 | 1.8145 | 1.39964 | 1.39964 | 4.63263e-05 | 4.62795e-05
dimethyl_methylphosphonate | 1.81466 | 1.81482 | 1.39964 | 1.39963 | 4.62313e-05 | 4.61827e-05
dimethyl_methylphosphonate | 1.81498 | 1.81514 | 1.39963 | 1.39963 | 4.61333e-05 | 4.60827e-05
dimethyl_methylphosphonate | 1.8153 | 1.81546 | 1.39963 | 1.39963 | 4.60297e-05 | 4.5975e-05
dimethyl_methylphosphonate | 1.81562 | 1.81578 | 1.39963 | 1.39963 | 4.59207e-05 | 4.58695e-05
dimethyl_methylphosphonate | 1.81593 | 1.81609 | 1.39963 | 1.39963 | 4.58219e-05 | 4.57757e-05
dimethyl_methylphosphonate | 1.81625 | 1.81641 | 1.39963 | 1.39963 | 4.57341e-05 | 4.56898e-05
dimethyl_methylphosphonate | 1.81657 | 1.81673 | 1.39963 | 1.39963 | 4.56425e-05 | 4.55931e-05
dimethyl_methylphosphonate | 1.81689 | 1.81705 | 1.39963 | 1.39963 | 4.55429e-05 | 4.54933e-05
dimethyl_methylphosphonate | 1.81721 | 1.81737 | 1.39963 | 1.39963 | 4.54453e-05 | 4.53982e-05
dimethyl_methylphosphonate | 1.81753 | 1.81769 | 1.39963 | 1.39962 | 4.53501e-05 | 4.52982e-05
dimethyl_methylphosphonate | 1.81784 | 1.818 | 1.39962 | 1.39962 | 4.52416e-05 | 4.51815e-05
dimethyl_methylphosphonate | 1.81816 | 1.81832 | 1.39962 | 1.39962 | 4.5121e-05 | 4.50623e-05
dimethyl_methylphosphonate | 1.81848 | 1.81864 | 1.39962 | 1.39962 | 4.50064e-05 | 4.49528e-05
dimethyl_methylphosphonate | 1.8188 | 1.81896 | 1.39962 | 1.39962 | 4.49015e-05 | 4.48504e-05
dimethyl_methylphosphonate | 1.81912 | 1.81928 | 1.39962 | 1.39962 | 4.47975e-05 | 4.47413e-05
dimethyl_methylphosphonate | 1.81944 | 1.8196 | 1.39962 | 1.39962 | 4.46833e-05 | 4.46255e-05
dimethyl_methylphosphonate | 1.81976 | 1.81992 | 1.39962 | 1.39962 | 4.45685e-05 | 4.45093e-05
dimethyl_methylphosphonate | 1.82008 | 1.82024 | 1.39962 | 1.39961 | 4.44456e-05 | 4.43796e-05
dimethyl_methylphosphonate | 1.8204 | 1.82056 | 1.39961 | 1.39961 | 4.43191e-05 | 4.4271e-05
dimethyl_methylphosphonate | 1.82072 | 1.82088 | 1.39961 | 1.39961 | 4.42351e-05 | 4.42043e-05
dimethyl_methylphosphonate | 1.82104 | 1.8212 | 1.39961 | 1.39961 | 4.41703e-05 | 4.41297e-05
dimethyl_methylphosphonate | 1.82136 | 1.82152 | 1.39961 | 1.39961 | 4.40845e-05 | 4.40386e-05
dimethyl_methylphosphonate | 1.82168 | 1.82184 | 1.39961 | 1.39961 | 4.39944e-05 | 4.3953e-05
dimethyl_methylphosphonate | 1.822 | 1.82216 | 1.39961 | 1.39961 | 4.39146e-05 | 4.3879e-05
dimethyl_methylphosphonate | 1.82232 | 1.82248 | 1.39961 | 1.39961 | 4.3845e-05 | 4.38109e-05
dimethyl_methylphosphonate | 1.82264 | 1.8228 | 1.39961 | 1.39961 | 4.37754e-05 | 4.37384e-05
dimethyl_methylphosphonate | 1.82296 | 1.82312 | 1.39961 | 1.3996 | 4.37004e-05 | 4.36623e-05
dimethyl_methylphosphonate | 1.82328 | 1.82344 | 1.3996 | 1.3996 | 4.36242e-05 | 4.35868e-05
dimethyl_methylphosphonate | 1.8236 | 1.82376 | 1.3996 | 1.3996 | 4.35505e-05 | 4.35159e-05
dimethyl_methylphosphonate | 1.82392 | 1.82408 | 1.3996 | 1.3996 | 4.34822e-05 | 4.34483e-05
dimethyl_methylphosphonate | 1.82424 | 1.8244 | 1.3996 | 1.3996 | 4.34123e-05 | 4.33737e-05
dimethyl_methylphosphonate | 1.82456 | 1.82472 | 1.3996 | 1.3996 | 4.33335e-05 | 4.32932e-05
dimethyl_methylphosphonate | 1.82488 | 1.82504 | 1.3996 | 1.3996 | 4.32539e-05 | 4.32151e-05
dimethyl_methylphosphonate | 1.8252 | 1.82536 | 1.3996 | 1.3996 | 4.31759e-05 | 4.31354e-05
dimethyl_methylphosphonate | 1.82552 | 1.82569 | 1.3996 | 1.39959 | 4.3093e-05 | 4.30467e-05
dimethyl_methylphosphonate | 1.82585 | 1.82601 | 1.39959 | 1.39959 | 4.29933e-05 | 4.29333e-05
dimethyl_methylphosphonate | 1.82617 | 1.82633 | 1.39959 | 1.39959 | 4.28735e-05 | 4.28257e-05
dimethyl_methylphosphonate | 1.82649 | 1.82665 | 1.39959 | 1.39959 | 4.27961e-05 | 4.27795e-05
dimethyl_methylphosphonate | 1.82681 | 1.82697 | 1.39959 | 1.39959 | 4.27622e-05 | 4.27338e-05
dimethyl_methylphosphonate | 1.82713 | 1.82729 | 1.39959 | 1.39959 | 4.26941e-05 | 4.26503e-05
dimethyl_methylphosphonate | 1.82746 | 1.82762 | 1.39959 | 1.39959 | 4.26075e-05 | 4.2591e-05
dimethyl_methylphosphonate | 1.82778 | 1.82794 | 1.39959 | 1.39959 | 4.25744e-05 | 4.25576e-05
dimethyl_methylphosphonate | 1.8281 | 1.82826 | 1.39959 | 1.39958 | 4.25409e-05 | 4.25243e-05
dimethyl_methylphosphonate | 1.82842 | 1.82858 | 1.39958 | 1.39958 | 4.25077e-05 | 4.24909e-05
dimethyl_methylphosphonate | 1.82874 | 1.82891 | 1.39958 | 1.39958 | 4.2474e-05 | 4.24572e-05
dimethyl_methylphosphonate | 1.82907 | 1.82923 | 1.39958 | 1.39958 | 4.24406e-05 | 4.24241e-05
dimethyl_methylphosphonate | 1.82939 | 1.82955 | 1.39958 | 1.39958 | 4.24076e-05 | 4.23906e-05
dimethyl_methylphosphonate | 1.82971 | 1.82987 | 1.39958 | 1.39958 | 4.23734e-05 | 4.23559e-05
dimethyl_methylphosphonate | 1.83004 | 1.8302 | 1.39958 | 1.39958 | 4.23385e-05 | 4.23215e-05
dimethyl_methylphosphonate | 1.83036 | 1.83052 | 1.39958 | 1.39958 | 4.23047e-05 | 4.22879e-05
dimethyl_methylphosphonate | 1.83068 | 1.83084 | 1.39958 | 1.39957 | 4.22709e-05 | 4.22533e-05
dimethyl_methylphosphonate | 1.831 | 1.83117 | 1.39958 | 1.39957 | 4.22356e-05 | 4.22183e-05
dimethyl_methylphosphonate | 1.83133 | 1.83149 | 1.39957 | 1.39957 | 4.22002e-05 | 4.21885e-05
dimethyl_methylphosphonate | 1.83165 | 1.83181 | 1.39957 | 1.39957 | 4.21775e-05 | 4.21624e-05
dimethyl_methylphosphonate | 1.83198 | 1.83214 | 1.39957 | 1.39957 | 4.2142e-05 | 4.21185e-05
dimethyl_methylphosphonate | 1.8323 | 1.83246 | 1.39957 | 1.39957 | 4.20946e-05 | 4.20726e-05
dimethyl_methylphosphonate | 1.83262 | 1.83278 | 1.39957 | 1.39957 | 4.2054e-05 | 4.20395e-05
dimethyl_methylphosphonate | 1.83295 | 1.83311 | 1.39957 | 1.39957 | 4.20285e-05 | 4.20188e-05
dimethyl_methylphosphonate | 1.83327 | 1.83343 | 1.39957 | 1.39957 | 4.20084e-05 | 4.19964e-05
dimethyl_methylphosphonate | 1.83359 | 1.83376 | 1.39957 | 1.39956 | 4.19832e-05 | 4.19697e-05
dimethyl_methylphosphonate | 1.83392 | 1.83408 | 1.39956 | 1.39956 | 4.1956e-05 | 4.19424e-05
dimethyl_methylphosphonate | 1.83424 | 1.83441 | 1.39956 | 1.39956 | 4.19285e-05 | 4.1914e-05
dimethyl_methylphosphonate | 1.83457 | 1.83473 | 1.39956 | 1.39956 | 4.18985e-05 | 4.18821e-05
dimethyl_methylphosphonate | 1.83489 | 1.83505 | 1.39956 | 1.39956 | 4.18665e-05 | 4.18541e-05
dimethyl_methylphosphonate | 1.83522 | 1.83538 | 1.39956 | 1.39956 | 4.18466e-05 | 4.18429e-05
dimethyl_methylphosphonate | 1.83554 | 1.8357 | 1.39956 | 1.39956 | 4.1839e-05 | 4.18302e-05
dimethyl_methylphosphonate | 1.83587 | 1.83603 | 1.39956 | 1.39956 | 4.18142e-05 | 4.17934e-05
dimethyl_methylphosphonate | 1.83619 | 1.83635 | 1.39956 | 1.39955 | 4.17738e-05 | 4.17613e-05
dimethyl_methylphosphonate | 1.83652 | 1.83668 | 1.39955 | 1.39955 | 4.17576e-05 | 4.17586e-05
dimethyl_methylphosphonate | 1.83684 | 1.83701 | 1.39955 | 1.39955 | 4.17777e-05 | 4.17851e-05
dimethyl_methylphosphonate | 1.83717 | 1.83733 | 1.39955 | 1.39955 | 4.1779e-05 | 4.1764e-05
dimethyl_methylphosphonate | 1.83749 | 1.83766 | 1.39955 | 1.39955 | 4.17471e-05 | 4.17348e-05
dimethyl_methylphosphonate | 1.83782 | 1.83798 | 1.39955 | 1.39955 | 4.17316e-05 | 4.17393e-05
dimethyl_methylphosphonate | 1.83815 | 1.83831 | 1.39955 | 1.39955 | 4.17553e-05 | 4.17729e-05
dimethyl_methylphosphonate | 1.83847 | 1.83863 | 1.39955 | 1.39955 | 4.17851e-05 | 4.17895e-05
dimethyl_methylphosphonate | 1.8388 | 1.83896 | 1.39955 | 1.39954 | 4.17895e-05 | 4.17893e-05
dimethyl_methylphosphonate | 1.83912 | 1.83929 | 1.39954 | 1.39954 | 4.17885e-05 | 4.17818e-05
dimethyl_methylphosphonate | 1.83945 | 1.83961 | 1.39954 | 1.39954 | 4.17638e-05 | 4.1736e-05
dimethyl_methylphosphonate | 1.83978 | 1.83994 | 1.39954 | 1.39954 | 4.17075e-05 | 4.16905e-05
dimethyl_methylphosphonate | 1.8401 | 1.84027 | 1.39954 | 1.39954 | 4.16908e-05 | 4.1705e-05
dimethyl_methylphosphonate | 1.84043 | 1.84059 | 1.39954 | 1.39954 | 4.17231e-05 | 4.17349e-05
dimethyl_methylphosphonate | 1.84076 | 1.84092 | 1.39954 | 1.39954 | 4.17357e-05 | 4.1726e-05
dimethyl_methylphosphonate | 1.84108 | 1.84125 | 1.39954 | 1.39954 | 4.17088e-05 | 4.16853e-05
dimethyl_methylphosphonate | 1.84141 | 1.84157 | 1.39954 | 1.39954 | 4.1656e-05 | 4.16223e-05
dimethyl_methylphosphonate | 1.84174 | 1.8419 | 1.39954 | 1.39953 | 4.15892e-05 | 4.15635e-05
dimethyl_methylphosphonate | 1.84206 | 1.84223 | 1.39953 | 1.39953 | 4.15506e-05 | 4.15494e-05
dimethyl_methylphosphonate | 1.84239 | 1.84255 | 1.39953 | 1.39953 | 4.15538e-05 | 4.15556e-05
dimethyl_methylphosphonate | 1.84272 | 1.84288 | 1.39953 | 1.39953 | 4.15507e-05 | 4.15397e-05
dimethyl_methylphosphonate | 1.84305 | 1.84321 | 1.39953 | 1.39953 | 4.15268e-05 | 4.15142e-05
dimethyl_methylphosphonate | 1.84337 | 1.84354 | 1.39953 | 1.39953 | 4.15017e-05 | 4.14879e-05
dimethyl_methylphosphonate | 1.8437 | 1.84386 | 1.39953 | 1.39953 | 4.14738e-05 | 4.14611e-05
dimethyl_methylphosphonate | 1.84403 | 1.84419 | 1.39953 | 1.39953 | 4.14506e-05 | 4.14403e-05
dimethyl_methylphosphonate | 1.84436 | 1.84452 | 1.39953 | 1.39952 | 4.14289e-05 | 4.1417e-05
dimethyl_methylphosphonate | 1.84468 | 1.84485 | 1.39952 | 1.39952 | 4.14078e-05 | 4.14022e-05
dimethyl_methylphosphonate | 1.84501 | 1.84518 | 1.39952 | 1.39952 | 4.13981e-05 | 4.13928e-05
dimethyl_methylphosphonate | 1.84534 | 1.84551 | 1.39952 | 1.39952 | 4.13868e-05 | 4.13827e-05
dimethyl_methylphosphonate | 1.84567 | 1.84583 | 1.39952 | 1.39952 | 4.13821e-05 | 4.13836e-05
dimethyl_methylphosphonate | 1.846 | 1.84616 | 1.39952 | 1.39952 | 4.13849e-05 | 4.1385e-05
dimethyl_methylphosphonate | 1.84633 | 1.84649 | 1.39952 | 1.39952 | 4.13814e-05 | 4.13698e-05
dimethyl_methylphosphonate | 1.84666 | 1.84682 | 1.39952 | 1.39952 | 4.13477e-05 | 4.13215e-05
dimethyl_methylphosphonate | 1.84698 | 1.84715 | 1.39952 | 1.39951 | 4.13064e-05 | 4.13155e-05
dimethyl_methylphosphonate | 1.84731 | 1.84748 | 1.39951 | 1.39951 | 4.13367e-05 | 4.13593e-05
dimethyl_methylphosphonate | 1.84764 | 1.84781 | 1.39951 | 1.39951 | 4.13731e-05 | 4.13771e-05
dimethyl_methylphosphonate | 1.84797 | 1.84814 | 1.39951 | 1.39951 | 4.13778e-05 | 4.13821e-05
dimethyl_methylphosphonate | 1.8483 | 1.84847 | 1.39951 | 1.39951 | 4.1391e-05 | 4.14013e-05
dimethyl_methylphosphonate | 1.84863 | 1.8488 | 1.39951 | 1.39951 | 4.14108e-05 | 4.14203e-05
dimethyl_methylphosphonate | 1.84896 | 1.84913 | 1.39951 | 1.39951 | 4.14301e-05 | 4.14388e-05
dimethyl_methylphosphonate | 1.84929 | 1.84946 | 1.39951 | 1.39951 | 4.14448e-05 | 4.14489e-05
dimethyl_methylphosphonate | 1.84962 | 1.84979 | 1.39951 | 1.3995 | 4.1454e-05 | 4.14613e-05
dimethyl_methylphosphonate | 1.84995 | 1.85012 | 1.3995 | 1.3995 | 4.14687e-05 | 4.14738e-05
dimethyl_methylphosphonate | 1.85028 | 1.85045 | 1.3995 | 1.3995 | 4.14765e-05 | 4.1479e-05
dimethyl_methylphosphonate | 1.85061 | 1.85078 | 1.3995 | 1.3995 | 4.14833e-05 | 4.14887e-05
dimethyl_methylphosphonate | 1.85094 | 1.85111 | 1.3995 | 1.3995 | 4.14938e-05 | 4.14979e-05
dimethyl_methylphosphonate | 1.85127 | 1.85144 | 1.3995 | 1.3995 | 4.15016e-05 | 4.15051e-05
dimethyl_methylphosphonate | 1.8516 | 1.85177 | 1.3995 | 1.3995 | 4.15081e-05 | 4.15102e-05
dimethyl_methylphosphonate | 1.85193 | 1.8521 | 1.3995 | 1.3995 | 4.15119e-05 | 4.15138e-05
dimethyl_methylphosphonate | 1.85226 | 1.85243 | 1.3995 | 1.3995 | 4.15153e-05 | 4.1515e-05
dimethyl_methylphosphonate | 1.85259 | 1.85276 | 1.3995 | 1.39949 | 4.15117e-05 | 4.15067e-05
dimethyl_methylphosphonate | 1.85293 | 1.85309 | 1.39949 | 1.39949 | 4.15031e-05 | 4.15027e-05
dimethyl_methylphosphonate | 1.85326 | 1.85342 | 1.39949 | 1.39949 | 4.15035e-05 | 4.15003e-05
dimethyl_methylphosphonate | 1.85359 | 1.85375 | 1.39949 | 1.39949 | 4.14891e-05 | 4.1472e-05
dimethyl_methylphosphonate | 1.85392 | 1.85408 | 1.39949 | 1.39949 | 4.1457e-05 | 4.14522e-05
dimethyl_methylphosphonate | 1.85425 | 1.85442 | 1.39949 | 1.39949 | 4.14588e-05 | 4.14702e-05
dimethyl_methylphosphonate | 1.85458 | 1.85475 | 1.39949 | 1.39949 | 4.14778e-05 | 4.1478e-05
dimethyl_methylphosphonate | 1.85491 | 1.85508 | 1.39949 | 1.39949 | 4.14738e-05 | 4.14692e-05
dimethyl_methylphosphonate | 1.85525 | 1.85541 | 1.39949 | 1.39948 | 4.14659e-05 | 4.14632e-05
dimethyl_methylphosphonate | 1.85558 | 1.85574 | 1.39948 | 1.39948 | 4.14611e-05 | 4.146e-05
dimethyl_methylphosphonate | 1.85591 | 1.85608 | 1.39948 | 1.39948 | 4.14591e-05 | 4.14544e-05
dimethyl_methylphosphonate | 1.85624 | 1.85641 | 1.39948 | 1.39948 | 4.14433e-05 | 4.14282e-05
dimethyl_methylphosphonate | 1.85657 | 1.85674 | 1.39948 | 1.39948 | 4.14168e-05 | 4.14151e-05
dimethyl_methylphosphonate | 1.85691 | 1.85707 | 1.39948 | 1.39948 | 4.14233e-05 | 4.14359e-05
dimethyl_methylphosphonate | 1.85724 | 1.85741 | 1.39948 | 1.39948 | 4.14472e-05 | 4.14551e-05
dimethyl_methylphosphonate | 1.85757 | 1.85774 | 1.39948 | 1.39948 | 4.14605e-05 | 4.14653e-05
dimethyl_methylphosphonate | 1.85791 | 1.85807 | 1.39948 | 1.39947 | 4.14707e-05 | 4.14777e-05
dimethyl_methylphosphonate | 1.85824 | 1.8584 | 1.39947 | 1.39947 | 4.14861e-05 | 4.14952e-05
dimethyl_methylphosphonate | 1.85857 | 1.85874 | 1.39947 | 1.39947 | 4.15038e-05 | 4.15118e-05
dimethyl_methylphosphonate | 1.8589 | 1.85907 | 1.39947 | 1.39947 | 4.15186e-05 | 4.15227e-05
dimethyl_methylphosphonate | 1.85924 | 1.8594 | 1.39947 | 1.39947 | 4.15211e-05 | 4.1514e-05
dimethyl_methylphosphonate | 1.85957 | 1.85974 | 1.39947 | 1.39947 | 4.15071e-05 | 4.15089e-05
dimethyl_methylphosphonate | 1.8599 | 1.86007 | 1.39947 | 1.39947 | 4.15233e-05 | 4.15456e-05
dimethyl_methylphosphonate | 1.86024 | 1.86041 | 1.39947 | 1.39947 | 4.15663e-05 | 4.15799e-05
dimethyl_methylphosphonate | 1.86057 | 1.86074 | 1.39947 | 1.39946 | 4.15879e-05 | 4.15959e-05
dimethyl_methylphosphonate | 1.86091 | 1.86107 | 1.39946 | 1.39946 | 4.16067e-05 | 4.16188e-05
dimethyl_methylphosphonate | 1.86124 | 1.86141 | 1.39946 | 1.39946 | 4.16297e-05 | 4.16389e-05
dimethyl_methylphosphonate | 1.86157 | 1.86174 | 1.39946 | 1.39946 | 4.16474e-05 | 4.16556e-05
dimethyl_methylphosphonate | 1.86191 | 1.86208 | 1.39946 | 1.39946 | 4.16739e-05 | 4.16921e-05
dimethyl_methylphosphonate | 1.86224 | 1.86241 | 1.39946 | 1.39946 | 4.17102e-05 | 4.17284e-05
dimethyl_methylphosphonate | 1.86258 | 1.86274 | 1.39946 | 1.39946 | 4.17466e-05 | 4.17648e-05
dimethyl_methylphosphonate | 1.86291 | 1.86308 | 1.39946 | 1.39946 | 4.1783e-05 | 4.18012e-05
dimethyl_methylphosphonate | 1.86325 | 1.86341 | 1.39946 | 1.39945 | 4.18194e-05 | 4.18375e-05
dimethyl_methylphosphonate | 1.86358 | 1.86375 | 1.39945 | 1.39945 | 4.18556e-05 | 4.18736e-05
dimethyl_methylphosphonate | 1.86392 | 1.86408 | 1.39945 | 1.39945 | 4.18915e-05 | 4.19093e-05
dimethyl_methylphosphonate | 1.86425 | 1.86442 | 1.39945 | 1.39945 | 4.19271e-05 | 4.1945e-05
dimethyl_methylphosphonate | 1.86459 | 1.86475 | 1.39945 | 1.39945 | 4.1963e-05 | 4.19813e-05
dimethyl_methylphosphonate | 1.86492 | 1.86509 | 1.39945 | 1.39945 | 4.19995e-05 | 4.20177e-05
dimethyl_methylphosphonate | 1.86526 | 1.86543 | 1.39945 | 1.39945 | 4.20357e-05 | 4.20536e-05
dimethyl_methylphosphonate | 1.86559 | 1.86576 | 1.39945 | 1.39945 | 4.20715e-05 | 4.20892e-05
dimethyl_methylphosphonate | 1.86593 | 1.8661 | 1.39945 | 1.39944 | 4.2107e-05 | 4.21247e-05
dimethyl_methylphosphonate | 1.86626 | 1.86643 | 1.39944 | 1.39944 | 4.21423e-05 | 4.21599e-05
dimethyl_methylphosphonate | 1.8666 | 1.86677 | 1.39944 | 1.39944 | 4.21775e-05 | 4.21951e-05
dimethyl_methylphosphonate | 1.86694 | 1.8671 | 1.39944 | 1.39944 | 4.22127e-05 | 4.22302e-05
dimethyl_methylphosphonate | 1.86727 | 1.86744 | 1.39944 | 1.39944 | 4.22476e-05 | 4.22648e-05
dimethyl_methylphosphonate | 1.86761 | 1.86778 | 1.39944 | 1.39944 | 4.2282e-05 | 4.22993e-05
dimethyl_methylphosphonate | 1.86795 | 1.86811 | 1.39944 | 1.39944 | 4.23168e-05 | 4.23346e-05
dimethyl_methylphosphonate | 1.86828 | 1.86845 | 1.39944 | 1.39944 | 4.23526e-05 | 4.23709e-05
dimethyl_methylphosphonate | 1.86862 | 1.86879 | 1.39944 | 1.39943 | 4.23891e-05 | 4.24072e-05
dimethyl_methylphosphonate | 1.86896 | 1.86912 | 1.39943 | 1.39943 | 4.24251e-05 | 4.24428e-05
dimethyl_methylphosphonate | 1.86929 | 1.86946 | 1.39943 | 1.39943 | 4.24604e-05 | 4.2478e-05
dimethyl_methylphosphonate | 1.86963 | 1.8698 | 1.39943 | 1.39943 | 4.24958e-05 | 4.25138e-05
dimethyl_methylphosphonate | 1.86997 | 1.87013 | 1.39943 | 1.39943 | 4.2532e-05 | 4.25503e-05
dimethyl_methylphosphonate | 1.8703 | 1.87047 | 1.39943 | 1.39943 | 4.25684e-05 | 4.2586e-05
dimethyl_methylphosphonate | 1.87064 | 1.87081 | 1.39943 | 1.39943 | 4.26033e-05 | 4.26055e-05
dimethyl_methylphosphonate | 1.87098 | 1.87115 | 1.39943 | 1.39943 | 4.2617e-05 | 4.26426e-05
dimethyl_methylphosphonate | 1.87132 | 1.87149 | 1.39943 | 1.39942 | 4.26783e-05 | 4.27159e-05
dimethyl_methylphosphonate | 1.87165 | 1.87182 | 1.39942 | 1.39942 | 4.27488e-05 | 4.27771e-05
dimethyl_methylphosphonate | 1.87199 | 1.87216 | 1.39942 | 1.39942 | 4.28042e-05 | 4.28324e-05
dimethyl_methylphosphonate | 1.87233 | 1.8725 | 1.39942 | 1.39942 | 4.28585e-05 | 4.28768e-05
dimethyl_methylphosphonate | 1.87267 | 1.87284 | 1.39942 | 1.39942 | 4.28847e-05 | 4.28872e-05
dimethyl_methylphosphonate | 1.87301 | 1.87318 | 1.39942 | 1.39942 | 4.2892e-05 | 4.29169e-05
dimethyl_methylphosphonate | 1.87334 | 1.87351 | 1.39942 | 1.39942 | 4.2961e-05 | 4.30126e-05
dimethyl_methylphosphonate | 1.87368 | 1.87385 | 1.39942 | 1.39942 | 4.30591e-05 | 4.30975e-05
dimethyl_methylphosphonate | 1.87402 | 1.87419 | 1.39942 | 1.39941 | 4.31321e-05 | 4.3168e-05
dimethyl_methylphosphonate | 1.87436 | 1.87453 | 1.39941 | 1.39941 | 4.32053e-05 | 4.32405e-05
dimethyl_methylphosphonate | 1.8747 | 1.87487 | 1.39941 | 1.39941 | 4.32702e-05 | 4.32941e-05
dimethyl_methylphosphonate | 1.87504 | 1.87521 | 1.39941 | 1.39941 | 4.33151e-05 | 4.33449e-05
dimethyl_methylphosphonate | 1.87538 | 1.87555 | 1.39941 | 1.39941 | 4.33737e-05 | 4.34011e-05
dimethyl_methylphosphonate | 1.87572 | 1.87589 | 1.39941 | 1.39941 | 4.3427e-05 | 4.34511e-05
dimethyl_methylphosphonate | 1.87606 | 1.87623 | 1.39941 | 1.39941 | 4.34739e-05 | 4.34964e-05
dimethyl_methylphosphonate | 1.8764 | 1.87657 | 1.39941 | 1.39941 | 4.35197e-05 | 4.35441e-05
dimethyl_methylphosphonate | 1.87673 | 1.8769 | 1.39941 | 1.3994 | 4.35692e-05 | 4.35938e-05
dimethyl_methylphosphonate | 1.87707 | 1.87724 | 1.3994 | 1.3994 | 4.36173e-05 | 4.36397e-05
dimethyl_methylphosphonate | 1.87741 | 1.87758 | 1.3994 | 1.3994 | 4.36618e-05 | 4.36846e-05
dimethyl_methylphosphonate | 1.87775 | 1.87792 | 1.3994 | 1.3994 | 4.37087e-05 | 4.37339e-05
dimethyl_methylphosphonate | 1.87809 | 1.87826 | 1.3994 | 1.3994 | 4.37591e-05 | 4.37825e-05
dimethyl_methylphosphonate | 1.87843 | 1.8786 | 1.3994 | 1.3994 | 4.38031e-05 | 4.38209e-05
dimethyl_methylphosphonate | 1.87878 | 1.87895 | 1.3994 | 1.3994 | 4.3837e-05 | 4.38527e-05
dimethyl_methylphosphonate | 1.87912 | 1.87929 | 1.3994 | 1.3994 | 4.38685e-05 | 4.38842e-05
dimethyl_methylphosphonate | 1.87946 | 1.87963 | 1.3994 | 1.39939 | 4.38996e-05 | 4.39146e-05
dimethyl_methylphosphonate | 1.8798 | 1.87997 | 1.39939 | 1.39939 | 4.39292e-05 | 4.39436e-05
dimethyl_methylphosphonate | 1.88014 | 1.88031 | 1.39939 | 1.39939 | 4.39581e-05 | 4.39729e-05
dimethyl_methylphosphonate | 1.88048 | 1.88065 | 1.39939 | 1.39939 | 4.39885e-05 | 4.4005e-05
dimethyl_methylphosphonate | 1.88082 | 1.88099 | 1.39939 | 1.39939 | 4.40222e-05 | 4.40403e-05
dimethyl_methylphosphonate | 1.88116 | 1.88133 | 1.39939 | 1.39939 | 4.40592e-05 | 4.40794e-05
dimethyl_methylphosphonate | 1.8815 | 1.88167 | 1.39939 | 1.39939 | 4.4101e-05 | 4.41238e-05
dimethyl_methylphosphonate | 1.88184 | 1.88201 | 1.39939 | 1.39939 | 4.4148e-05 | 4.41735e-05
dimethyl_methylphosphonate | 1.88219 | 1.88236 | 1.39939 | 1.39938 | 4.42006e-05 | 4.42288e-05
dimethyl_methylphosphonate | 1.88253 | 1.8827 | 1.39938 | 1.39938 | 4.42579e-05 | 4.4287e-05
dimethyl_methylphosphonate | 1.88287 | 1.88304 | 1.39938 | 1.39938 | 4.43155e-05 | 4.43432e-05
dimethyl_methylphosphonate | 1.88321 | 1.88338 | 1.39938 | 1.39938 | 4.43704e-05 | 4.43983e-05
dimethyl_methylphosphonate | 1.88355 | 1.88372 | 1.39938 | 1.39938 | 4.44281e-05 | 4.44604e-05
dimethyl_methylphosphonate | 1.88389 | 1.88407 | 1.39938 | 1.39938 | 4.44946e-05 | 4.45298e-05
dimethyl_methylphosphonate | 1.88424 | 1.88441 | 1.39938 | 1.39938 | 4.45653e-05 | 4.4601e-05
dimethyl_methylphosphonate | 1.88458 | 1.88475 | 1.39938 | 1.39938 | 4.46372e-05 | 4.46746e-05
dimethyl_methylphosphonate | 1.88492 | 1.88509 | 1.39938 | 1.39937 | 4.47131e-05 | 4.47523e-05
dimethyl_methylphosphonate | 1.88526 | 1.88544 | 1.39937 | 1.39937 | 4.47911e-05 | 4.48283e-05
dimethyl_methylphosphonate | 1.88561 | 1.88578 | 1.39937 | 1.39937 | 4.4863e-05 | 4.48954e-05
dimethyl_methylphosphonate | 1.88595 | 1.88612 | 1.39937 | 1.39937 | 4.49265e-05 | 4.49573e-05
dimethyl_methylphosphonate | 1.88629 | 1.88647 | 1.39937 | 1.39937 | 4.49882e-05 | 4.50195e-05
dimethyl_methylphosphonate | 1.88664 | 1.88681 | 1.39937 | 1.39937 | 4.50513e-05 | 4.50834e-05
dimethyl_methylphosphonate | 1.88698 | 1.88715 | 1.39937 | 1.39937 | 4.51156e-05 | 4.51474e-05
dimethyl_methylphosphonate | 1.88732 | 1.8875 | 1.39937 | 1.39937 | 4.51787e-05 | 4.52097e-05
dimethyl_methylphosphonate | 1.88767 | 1.88784 | 1.39937 | 1.39936 | 4.52408e-05 | 4.5272e-05
dimethyl_methylphosphonate | 1.88801 | 1.88818 | 1.39936 | 1.39936 | 4.53029e-05 | 4.53328e-05
dimethyl_methylphosphonate | 1.88835 | 1.88853 | 1.39936 | 1.39936 | 4.53617e-05 | 4.53891e-05
dimethyl_methylphosphonate | 1.8887 | 1.88887 | 1.39936 | 1.39936 | 4.5415e-05 | 4.54388e-05
dimethyl_methylphosphonate | 1.88904 | 1.88921 | 1.39936 | 1.39936 | 4.54605e-05 | 4.54804e-05
dimethyl_methylphosphonate | 1.88939 | 1.88956 | 1.39936 | 1.39936 | 4.54992e-05 | 4.55179e-05
dimethyl_methylphosphonate | 1.88973 | 1.8899 | 1.39936 | 1.39936 | 4.5537e-05 | 4.55568e-05
dimethyl_methylphosphonate | 1.89008 | 1.89025 | 1.39936 | 1.39936 | 4.55767e-05 | 4.55961e-05
dimethyl_methylphosphonate | 1.89042 | 1.89059 | 1.39936 | 1.39935 | 4.56147e-05 | 4.56327e-05
dimethyl_methylphosphonate | 1.89076 | 1.89094 | 1.39935 | 1.39935 | 4.56504e-05 | 4.56681e-05
dimethyl_methylphosphonate | 1.89111 | 1.89128 | 1.39935 | 1.39935 | 4.56858e-05 | 4.57028e-05
dimethyl_methylphosphonate | 1.89145 | 1.89163 | 1.39935 | 1.39935 | 4.57186e-05 | 4.57329e-05
dimethyl_methylphosphonate | 1.8918 | 1.89197 | 1.39935 | 1.39935 | 4.57456e-05 | 4.57572e-05
dimethyl_methylphosphonate | 1.89214 | 1.89232 | 1.39935 | 1.39935 | 4.57682e-05 | 4.5779e-05
dimethyl_methylphosphonate | 1.89249 | 1.89266 | 1.39935 | 1.39935 | 4.57897e-05 | 4.58002e-05
dimethyl_methylphosphonate | 1.89284 | 1.89301 | 1.39935 | 1.39935 | 4.58107e-05 | 4.58215e-05
dimethyl_methylphosphonate | 1.89318 | 1.89335 | 1.39935 | 1.39934 | 4.58329e-05 | 4.58447e-05
dimethyl_methylphosphonate | 1.89353 | 1.8937 | 1.39934 | 1.39934 | 4.58569e-05 | 4.58695e-05
dimethyl_methylphosphonate | 1.89387 | 1.89405 | 1.39934 | 1.39934 | 4.5883e-05 | 4.58976e-05
dimethyl_methylphosphonate | 1.89422 | 1.89439 | 1.39934 | 1.39934 | 4.59134e-05 | 4.59304e-05
dimethyl_methylphosphonate | 1.89456 | 1.89474 | 1.39934 | 1.39934 | 4.59488e-05 | 4.59691e-05
dimethyl_methylphosphonate | 1.89491 | 1.89508 | 1.39934 | 1.39934 | 4.59911e-05 | 4.60145e-05
dimethyl_methylphosphonate | 1.89526 | 1.89543 | 1.39934 | 1.39934 | 4.60384e-05 | 4.60626e-05
dimethyl_methylphosphonate | 1.8956 | 1.89578 | 1.39934 | 1.39934 | 4.6087e-05 | 4.61116e-05
dimethyl_methylphosphonate | 1.89595 | 1.89612 | 1.39934 | 1.39933 | 4.61367e-05 | 4.61624e-05
dimethyl_methylphosphonate | 1.8963 | 1.89647 | 1.39933 | 1.39933 | 4.61889e-05 | 4.62158e-05
dimethyl_methylphosphonate | 1.89664 | 1.89682 | 1.39933 | 1.39933 | 4.62426e-05 | 4.62689e-05
dimethyl_methylphosphonate | 1.89699 | 1.89716 | 1.39933 | 1.39933 | 4.62956e-05 | 4.63232e-05
dimethyl_methylphosphonate | 1.89734 | 1.89751 | 1.39933 | 1.39933 | 4.63522e-05 | 4.63818e-05
dimethyl_methylphosphonate | 1.89769 | 1.89786 | 1.39933 | 1.39933 | 4.64115e-05 | 4.64412e-05
dimethyl_methylphosphonate | 1.89803 | 1.89821 | 1.39933 | 1.39933 | 4.64709e-05 | 4.65e-05
dimethyl_methylphosphonate | 1.89838 | 1.89855 | 1.39933 | 1.39933 | 4.65276e-05 | 4.65533e-05
dimethyl_methylphosphonate | 1.89873 | 1.8989 | 1.39933 | 1.39932 | 4.65772e-05 | 4.65987e-05
dimethyl_methylphosphonate | 1.89908 | 1.89925 | 1.39932 | 1.39932 | 4.66173e-05 | 4.66327e-05
dimethyl_methylphosphonate | 1.89942 | 1.8996 | 1.39932 | 1.39932 | 4.66454e-05 | 4.66559e-05
dimethyl_methylphosphonate | 1.89977 | 1.89995 | 1.39932 | 1.39932 | 4.66642e-05 | 4.66707e-05
dimethyl_methylphosphonate | 1.90012 | 1.90029 | 1.39932 | 1.39932 | 4.6676e-05 | 4.6681e-05
dimethyl_methylphosphonate | 1.90047 | 1.90064 | 1.39932 | 1.39932 | 4.66862e-05 | 4.66915e-05
dimethyl_methylphosphonate | 1.90082 | 1.90099 | 1.39932 | 1.39932 | 4.66968e-05 | 4.67021e-05
dimethyl_methylphosphonate | 1.90116 | 1.90134 | 1.39932 | 1.39932 | 4.67072e-05 | 4.67122e-05
dimethyl_methylphosphonate | 1.90151 | 1.90169 | 1.39932 | 1.39931 | 4.67166e-05 | 4.67202e-05
dimethyl_methylphosphonate | 1.90186 | 1.90204 | 1.39931 | 1.39931 | 4.67221e-05 | 4.67225e-05
dimethyl_methylphosphonate | 1.90221 | 1.90239 | 1.39931 | 1.39931 | 4.67224e-05 | 4.67229e-05
dimethyl_methylphosphonate | 1.90256 | 1.90273 | 1.39931 | 1.39931 | 4.67239e-05 | 4.67253e-05
dimethyl_methylphosphonate | 1.90291 | 1.90308 | 1.39931 | 1.39931 | 4.67263e-05 | 4.67269e-05
dimethyl_methylphosphonate | 1.90326 | 1.90343 | 1.39931 | 1.39931 | 4.6727e-05 | 4.67269e-05
dimethyl_methylphosphonate | 1.90361 | 1.90378 | 1.39931 | 1.39931 | 4.67271e-05 | 4.67276e-05
dimethyl_methylphosphonate | 1.90396 | 1.90413 | 1.39931 | 1.39931 | 4.67277e-05 | 4.67263e-05
dimethyl_methylphosphonate | 1.90431 | 1.90448 | 1.39931 | 1.3993 | 4.67227e-05 | 4.67171e-05
dimethyl_methylphosphonate | 1.90466 | 1.90483 | 1.3993 | 1.3993 | 4.67107e-05 | 4.6705e-05
dimethyl_methylphosphonate | 1.90501 | 1.90518 | 1.3993 | 1.3993 | 4.67004e-05 | 4.66966e-05
dimethyl_methylphosphonate | 1.90536 | 1.90553 | 1.3993 | 1.3993 | 4.66929e-05 | 4.66888e-05
dimethyl_methylphosphonate | 1.90571 | 1.90588 | 1.3993 | 1.3993 | 4.66842e-05 | 4.66798e-05
dimethyl_methylphosphonate | 1.90606 | 1.90623 | 1.3993 | 1.3993 | 4.66765e-05 | 4.6675e-05
dimethyl_methylphosphonate | 1.90641 | 1.90658 | 1.3993 | 1.3993 | 4.66753e-05 | 4.66765e-05
dimethyl_methylphosphonate | 1.90676 | 1.90693 | 1.3993 | 1.3993 | 4.66776e-05 | 4.66782e-05
dimethyl_methylphosphonate | 1.90711 | 1.90728 | 1.3993 | 1.39929 | 4.66788e-05 | 4.66801e-05
dimethyl_methylphosphonate | 1.90746 | 1.90763 | 1.39929 | 1.39929 | 4.66828e-05 | 4.66869e-05
dimethyl_methylphosphonate | 1.90781 | 1.90799 | 1.39929 | 1.39929 | 4.66921e-05 | 4.66981e-05
dimethyl_methylphosphonate | 1.90816 | 1.90834 | 1.39929 | 1.39929 | 4.67044e-05 | 4.67108e-05
dimethyl_methylphosphonate | 1.90851 | 1.90869 | 1.39929 | 1.39929 | 4.67172e-05 | 4.67239e-05
dimethyl_methylphosphonate | 1.90886 | 1.90904 | 1.39929 | 1.39929 | 4.67311e-05 | 4.67387e-05
dimethyl_methylphosphonate | 1.90922 | 1.90939 | 1.39929 | 1.39929 | 4.67464e-05 | 4.67542e-05
dimethyl_methylphosphonate | 1.90957 | 1.90974 | 1.39929 | 1.39929 | 4.67623e-05 | 4.6771e-05
dimethyl_methylphosphonate | 1.90992 | 1.91009 | 1.39929 | 1.39928 | 4.67802e-05 | 4.67897e-05
dimethyl_methylphosphonate | 1.91027 | 1.91045 | 1.39928 | 1.39928 | 4.67991e-05 | 4.6808e-05
dimethyl_methylphosphonate | 1.91062 | 1.9108 | 1.39928 | 1.39928 | 4.68167e-05 | 4.68252e-05
dimethyl_methylphosphonate | 1.91097 | 1.91115 | 1.39928 | 1.39928 | 4.6834e-05 | 4.68433e-05
dimethyl_methylphosphonate | 1.91133 | 1.9115 | 1.39928 | 1.39928 | 4.6853e-05 | 4.68629e-05
dimethyl_methylphosphonate | 1.91168 | 1.91186 | 1.39928 | 1.39928 | 4.68725e-05 | 4.68815e-05
dimethyl_methylphosphonate | 1.91203 | 1.91221 | 1.39928 | 1.39928 | 4.68899e-05 | 4.68976e-05
dimethyl_methylphosphonate | 1.91238 | 1.91256 | 1.39928 | 1.39927 | 4.69047e-05 | 4.69112e-05
dimethyl_methylphosphonate | 1.91274 | 1.91291 | 1.39927 | 1.39927 | 4.69172e-05 | 4.69231e-05
dimethyl_methylphosphonate | 1.91309 | 1.91327 | 1.39927 | 1.39927 | 4.69291e-05 | 4.69354e-05
dimethyl_methylphosphonate | 1.91344 | 1.91362 | 1.39927 | 1.39927 | 4.69418e-05 | 4.6948e-05
dimethyl_methylphosphonate | 1.9138 | 1.91397 | 1.39927 | 1.39927 | 4.69543e-05 | 4.69608e-05
dimethyl_methylphosphonate | 1.91415 | 1.91433 | 1.39927 | 1.39927 | 4.69678e-05 | 4.69754e-05
dimethyl_methylphosphonate | 1.9145 | 1.91468 | 1.39927 | 1.39927 | 4.69837e-05 | 4.6992e-05
dimethyl_methylphosphonate | 1.91486 | 1.91503 | 1.39927 | 1.39927 | 4.69995e-05 | 4.70057e-05
dimethyl_methylphosphonate | 1.91521 | 1.91539 | 1.39927 | 1.39926 | 4.70104e-05 | 4.70143e-05
dimethyl_methylphosphonate | 1.91556 | 1.91574 | 1.39926 | 1.39926 | 4.70178e-05 | 4.70211e-05
dimethyl_methylphosphonate | 1.91592 | 1.91609 | 1.39926 | 1.39926 | 4.70241e-05 | 4.70264e-05
dimethyl_methylphosphonate | 1.91627 | 1.91645 | 1.39926 | 1.39926 | 4.7028e-05 | 4.7029e-05
dimethyl_methylphosphonate | 1.91663 | 1.9168 | 1.39926 | 1.39926 | 4.70295e-05 | 4.70296e-05
dimethyl_methylphosphonate | 1.91698 | 1.91716 | 1.39926 | 1.39926 | 4.70292e-05 | 4.70287e-05
dimethyl_methylphosphonate | 1.91733 | 1.91751 | 1.39926 | 1.39926 | 4.70279e-05 | 4.70267e-05
dimethyl_methylphosphonate | 1.91769 | 1.91787 | 1.39926 | 1.39926 | 4.7025e-05 | 4.70228e-05
dimethyl_methylphosphonate | 1.91804 | 1.91822 | 1.39926 | 1.39925 | 4.70205e-05 | 4.70182e-05
dimethyl_methylphosphonate | 1.9184 | 1.91858 | 1.39925 | 1.39925 | 4.70153e-05 | 4.70118e-05
dimethyl_methylphosphonate | 1.91875 | 1.91893 | 1.39925 | 1.39925 | 4.70076e-05 | 4.70033e-05
dimethyl_methylphosphonate | 1.91911 | 1.91929 | 1.39925 | 1.39925 | 4.69993e-05 | 4.69953e-05
dimethyl_methylphosphonate | 1.91946 | 1.91964 | 1.39925 | 1.39925 | 4.69908e-05 | 4.69856e-05
dimethyl_methylphosphonate | 1.91982 | 1.92 | 1.39925 | 1.39925 | 4.69803e-05 | 4.69761e-05
dimethyl_methylphosphonate | 1.92017 | 1.92035 | 1.39925 | 1.39925 | 4.6974e-05 | 4.69744e-05
dimethyl_methylphosphonate | 1.92053 | 1.92071 | 1.39925 | 1.39925 | 4.69772e-05 | 4.69819e-05
dimethyl_methylphosphonate | 1.92089 | 1.92106 | 1.39925 | 1.39924 | 4.69877e-05 | 4.69941e-05
dimethyl_methylphosphonate | 1.92124 | 1.92142 | 1.39924 | 1.39924 | 4.70014e-05 | 4.701e-05
dimethyl_methylphosphonate | 1.9216 | 1.92178 | 1.39924 | 1.39924 | 4.70199e-05 | 4.70309e-05
dimethyl_methylphosphonate | 1.92195 | 1.92213 | 1.39924 | 1.39924 | 4.70419e-05 | 4.7052e-05
dimethyl_methylphosphonate | 1.92231 | 1.92249 | 1.39924 | 1.39924 | 4.70613e-05 | 4.70702e-05
dimethyl_methylphosphonate | 1.92267 | 1.92284 | 1.39924 | 1.39924 | 4.70789e-05 | 4.70873e-05
dimethyl_methylphosphonate | 1.92302 | 1.9232 | 1.39924 | 1.39924 | 4.70954e-05 | 4.71034e-05
dimethyl_methylphosphonate | 1.92338 | 1.92356 | 1.39924 | 1.39923 | 4.71118e-05 | 4.71209e-05
dimethyl_methylphosphonate | 1.92374 | 1.92392 | 1.39923 | 1.39923 | 4.71306e-05 | 4.71404e-05
dimethyl_methylphosphonate | 1.92409 | 1.92427 | 1.39923 | 1.39923 | 4.715e-05 | 4.71591e-05
dimethyl_methylphosphonate | 1.92445 | 1.92463 | 1.39923 | 1.39923 | 4.71679e-05 | 4.71764e-05
dimethyl_methylphosphonate | 1.92481 | 1.92499 | 1.39923 | 1.39923 | 4.7185e-05 | 4.71936e-05
dimethyl_methylphosphonate | 1.92517 | 1.92534 | 1.39923 | 1.39923 | 4.7202e-05 | 4.721e-05
dimethyl_methylphosphonate | 1.92552 | 1.9257 | 1.39923 | 1.39923 | 4.72172e-05 | 4.72234e-05
dimethyl_methylphosphonate | 1.92588 | 1.92606 | 1.39923 | 1.39923 | 4.72289e-05 | 4.72339e-05
dimethyl_methylphosphonate | 1.92624 | 1.92642 | 1.39923 | 1.39922 | 4.72387e-05 | 4.72431e-05
dimethyl_methylphosphonate | 1.9266 | 1.92677 | 1.39922 | 1.39922 | 4.72472e-05 | 4.7251e-05
dimethyl_methylphosphonate | 1.92695 | 1.92713 | 1.39922 | 1.39922 | 4.72545e-05 | 4.72575e-05
dimethyl_methylphosphonate | 1.92731 | 1.92749 | 1.39922 | 1.39922 | 4.7257e-05 | 4.72497e-05
dimethyl_methylphosphonate | 1.92767 | 1.92785 | 1.39922 | 1.39922 | 4.72422e-05 | 4.72345e-05
dimethyl_methylphosphonate | 1.92803 | 1.92821 | 1.39922 | 1.39922 | 4.72266e-05 | 4.72185e-05
dimethyl_methylphosphonate | 1.92839 | 1.92857 | 1.39922 | 1.39922 | 4.72102e-05 | 4.72018e-05
dimethyl_methylphosphonate | 1.92875 | 1.92893 | 1.39922 | 1.39922 | 4.71933e-05 | 4.71847e-05
dimethyl_methylphosphonate | 1.9291 | 1.92928 | 1.39922 | 1.39921 | 4.71758e-05 | 4.71668e-05
dimethyl_methylphosphonate | 1.92946 | 1.92964 | 1.39921 | 1.39921 | 4.71574e-05 | 4.71478e-05
dimethyl_methylphosphonate | 1.92982 | 1.93 | 1.39921 | 1.39921 | 4.71378e-05 | 4.71276e-05
dimethyl_methylphosphonate | 1.93018 | 1.93036 | 1.39921 | 1.39921 | 4.71171e-05 | 4.71063e-05
dimethyl_methylphosphonate | 1.93054 | 1.93072 | 1.39921 | 1.39921 | 4.70953e-05 | 4.70841e-05
dimethyl_methylphosphonate | 1.9309 | 1.93108 | 1.39921 | 1.39921 | 4.70726e-05 | 4.7061e-05
dimethyl_methylphosphonate | 1.93126 | 1.93144 | 1.39921 | 1.39921 | 4.70493e-05 | 4.70374e-05
dimethyl_methylphosphonate | 1.93162 | 1.9318 | 1.39921 | 1.3992 | 4.70255e-05 | 4.70136e-05
dimethyl_methylphosphonate | 1.93198 | 1.93216 | 1.3992 | 1.3992 | 4.70016e-05 | 4.69897e-05
dimethyl_methylphosphonate | 1.93234 | 1.93252 | 1.3992 | 1.3992 | 4.69779e-05 | 4.69662e-05
dimethyl_methylphosphonate | 1.9327 | 1.93288 | 1.3992 | 1.3992 | 4.69546e-05 | 4.69433e-05
dimethyl_methylphosphonate | 1.93306 | 1.93324 | 1.3992 | 1.3992 | 4.69323e-05 | 4.69217e-05
dimethyl_methylphosphonate | 1.93342 | 1.9336 | 1.3992 | 1.3992 | 4.69116e-05 | 4.69019e-05
dimethyl_methylphosphonate | 1.93378 | 1.93396 | 1.3992 | 1.3992 | 4.68927e-05 | 4.6884e-05
dimethyl_methylphosphonate | 1.93414 | 1.93432 | 1.3992 | 1.3992 | 4.68759e-05 | 4.68683e-05
dimethyl_methylphosphonate | 1.9345 | 1.93468 | 1.3992 | 1.39919 | 4.68611e-05 | 4.68544e-05
dimethyl_methylphosphonate | 1.93486 | 1.93504 | 1.39919 | 1.39919 | 4.68479e-05 | 4.68384e-05
dimethyl_methylphosphonate | 1.93523 | 1.93541 | 1.39919 | 1.39919 | 4.68258e-05 | 4.68099e-05
dimethyl_methylphosphonate | 1.93559 | 1.93577 | 1.39919 | 1.39919 | 4.67908e-05 | 4.67684e-05
dimethyl_methylphosphonate | 1.93595 | 1.93613 | 1.39919 | 1.39919 | 4.67426e-05 | 4.67135e-05
dimethyl_methylphosphonate | 1.93631 | 1.93649 | 1.39919 | 1.39919 | 4.6681e-05 | 4.66452e-05
dimethyl_methylphosphonate | 1.93667 | 1.93685 | 1.39919 | 1.39919 | 4.6606e-05 | 4.65633e-05
dimethyl_methylphosphonate | 1.93703 | 1.93721 | 1.39919 | 1.39919 | 4.65208e-05 | 4.64781e-05
dimethyl_methylphosphonate | 1.93739 | 1.93758 | 1.39919 | 1.39918 | 4.64355e-05 | 4.63929e-05
dimethyl_methylphosphonate | 1.93776 | 1.93794 | 1.39918 | 1.39918 | 4.63503e-05 | 4.63076e-05
dimethyl_methylphosphonate | 1.93812 | 1.9383 | 1.39918 | 1.39918 | 4.6265e-05 | 4.62223e-05
dimethyl_methylphosphonate | 1.93848 | 1.93866 | 1.39918 | 1.39918 | 4.61796e-05 | 4.61369e-05
dimethyl_methylphosphonate | 1.93884 | 1.93902 | 1.39918 | 1.39918 | 4.60942e-05 | 4.60514e-05
dimethyl_methylphosphonate | 1.93921 | 1.93939 | 1.39918 | 1.39918 | 4.60087e-05 | 4.5966e-05
dimethyl_methylphosphonate | 1.93957 | 1.93975 | 1.39918 | 1.39918 | 4.59232e-05 | 4.58804e-05
dimethyl_methylphosphonate | 1.93993 | 1.94011 | 1.39918 | 1.39917 | 4.58377e-05 | 4.57949e-05
dimethyl_methylphosphonate | 1.94029 | 1.94048 | 1.39917 | 1.39917 | 4.57521e-05 | 4.57093e-05
dimethyl_methylphosphonate | 1.94066 | 1.94084 | 1.39917 | 1.39917 | 4.56521e-05 | 4.55949e-05
dimethyl_methylphosphonate | 1.94102 | 1.9412 | 1.39917 | 1.39917 | 4.55376e-05 | 4.54802e-05
dimethyl_methylphosphonate | 1.94138 | 1.94157 | 1.39917 | 1.39917 | 4.54226e-05 | 4.53645e-05
dimethyl_methylphosphonate | 1.94175 | 1.94193 | 1.39917 | 1.39917 | 4.53058e-05 | 4.52462e-05
dimethyl_methylphosphonate | 1.94211 | 1.94229 | 1.39917 | 1.39917 | 4.51877e-05 | 4.51276e-05
dimethyl_methylphosphonate | 1.94248 | 1.94266 | 1.39917 | 1.39917 | 4.50656e-05 | 4.50015e-05
dimethyl_methylphosphonate | 1.94284 | 1.94302 | 1.39917 | 1.39916 | 4.49351e-05 | 4.48665e-05
dimethyl_methylphosphonate | 1.9432 | 1.94339 | 1.39916 | 1.39916 | 4.47954e-05 | 4.47221e-05
dimethyl_methylphosphonate | 1.94357 | 1.94375 | 1.39916 | 1.39916 | 4.46467e-05 | 4.45697e-05
dimethyl_methylphosphonate | 1.94393 | 1.94411 | 1.39916 | 1.39916 | 4.44915e-05 | 4.44103e-05
dimethyl_methylphosphonate | 1.9443 | 1.94448 | 1.39916 | 1.39916 | 4.43288e-05 | 4.42475e-05
dimethyl_methylphosphonate | 1.94466 | 1.94484 | 1.39916 | 1.39916 | 4.41663e-05 | 4.40851e-05
dimethyl_methylphosphonate | 1.94503 | 1.94521 | 1.39916 | 1.39916 | 4.40036e-05 | 4.39222e-05
dimethyl_methylphosphonate | 1.94539 | 1.94557 | 1.39916 | 1.39915 | 4.38411e-05 | 4.37608e-05
dimethyl_methylphosphonate | 1.94576 | 1.94594 | 1.39915 | 1.39915 | 4.36811e-05 | 4.36019e-05
dimethyl_methylphosphonate | 1.94612 | 1.9463 | 1.39915 | 1.39915 | 4.35233e-05 | 4.34453e-05
dimethyl_methylphosphonate | 1.94649 | 1.94667 | 1.39915 | 1.39915 | 4.33685e-05 | 4.32935e-05
dimethyl_methylphosphonate | 1.94685 | 1.94703 | 1.39915 | 1.39915 | 4.32207e-05 | 4.31504e-05
dimethyl_methylphosphonate | 1.94722 | 1.9474 | 1.39915 | 1.39915 | 4.30826e-05 | 4.30172e-05
dimethyl_methylphosphonate | 1.94758 | 1.94777 | 1.39915 | 1.39915 | 4.29539e-05 | 4.28926e-05
dimethyl_methylphosphonate | 1.94795 | 1.94813 | 1.39915 | 1.39914 | 4.28331e-05 | 4.27752e-05
dimethyl_methylphosphonate | 1.94831 | 1.9485 | 1.39914 | 1.39914 | 4.27186e-05 | 4.26631e-05
dimethyl_methylphosphonate | 1.94868 | 1.94886 | 1.39914 | 1.39914 | 4.26087e-05 | 4.25557e-05
dimethyl_methylphosphonate | 1.94905 | 1.94923 | 1.39914 | 1.39914 | 4.2504e-05 | 4.24537e-05
dimethyl_methylphosphonate | 1.94941 | 1.9496 | 1.39914 | 1.39914 | 4.24046e-05 | 4.23566e-05
dimethyl_methylphosphonate | 1.94978 | 1.94996 | 1.39914 | 1.39914 | 4.23096e-05 | 4.22637e-05
dimethyl_methylphosphonate | 1.95015 | 1.95033 | 1.39914 | 1.39914 | 4.22187e-05 | 4.21741e-05
dimethyl_methylphosphonate | 1.95051 | 1.9507 | 1.39914 | 1.39913 | 4.21296e-05 | 4.20845e-05
dimethyl_methylphosphonate | 1.95088 | 1.95106 | 1.39913 | 1.39913 | 4.20386e-05 | 4.19915e-05
dimethyl_methylphosphonate | 1.95125 | 1.95143 | 1.39913 | 1.39913 | 4.19431e-05 | 4.18933e-05
dimethyl_methylphosphonate | 1.95161 | 1.9518 | 1.39913 | 1.39913 | 4.18422e-05 | 4.17901e-05
dimethyl_methylphosphonate | 1.95198 | 1.95217 | 1.39913 | 1.39913 | 4.17375e-05 | 4.16845e-05
dimethyl_methylphosphonate | 1.95235 | 1.95253 | 1.39913 | 1.39913 | 4.16312e-05 | 4.15774e-05
dimethyl_methylphosphonate | 1.95272 | 1.9529 | 1.39913 | 1.39913 | 4.15231e-05 | 4.14683e-05
dimethyl_methylphosphonate | 1.95309 | 1.95327 | 1.39913 | 1.39912 | 4.14134e-05 | 4.13586e-05
dimethyl_methylphosphonate | 1.95345 | 1.95364 | 1.39912 | 1.39912 | 4.13038e-05 | 4.12486e-05
dimethyl_methylphosphonate | 1.95382 | 1.95401 | 1.39912 | 1.39912 | 4.11928e-05 | 4.11361e-05
dimethyl_methylphosphonate | 1.95419 | 1.95437 | 1.39912 | 1.39912 | 4.10786e-05 | 4.10202e-05
dimethyl_methylphosphonate | 1.95456 | 1.95474 | 1.39912 | 1.39912 | 4.09612e-05 | 4.09174e-05
dimethyl_methylphosphonate | 1.95493 | 1.95511 | 1.39912 | 1.39912 | 4.08735e-05 | 4.08295e-05
dimethyl_methylphosphonate | 1.95529 | 1.95548 | 1.39912 | 1.39911 | 4.07853e-05 | 4.07408e-05
dimethyl_methylphosphonate | 1.95566 | 1.95585 | 1.39911 | 1.39911 | 4.06959e-05 | 4.06504e-05
dimethyl_methylphosphonate | 1.95603 | 1.95622 | 1.39911 | 1.39911 | 4.06044e-05 | 4.05578e-05
dimethyl_methylphosphonate | 1.9564 | 1.95659 | 1.39911 | 1.39911 | 4.05108e-05 | 4.04633e-05
dimethyl_methylphosphonate | 1.95677 | 1.95696 | 1.39911 | 1.39911 | 4.04155e-05 | 4.03672e-05
dimethyl_methylphosphonate | 1.95714 | 1.95732 | 1.39911 | 1.39911 | 4.03183e-05 | 4.02688e-05
dimethyl_methylphosphonate | 1.95751 | 1.95769 | 1.39911 | 1.39911 | 4.0219e-05 | 4.01691e-05
dimethyl_methylphosphonate | 1.95788 | 1.95806 | 1.39911 | 1.3991 | 4.01191e-05 | 4.00691e-05
dimethyl_methylphosphonate | 1.95825 | 1.95843 | 1.3991 | 1.3991 | 4.00191e-05 | 3.9969e-05
dimethyl_methylphosphonate | 1.95862 | 1.9588 | 1.3991 | 1.3991 | 3.99188e-05 | 3.98684e-05
dimethyl_methylphosphonate | 1.95899 | 1.95917 | 1.3991 | 1.3991 | 3.9818e-05 | 3.97676e-05
dimethyl_methylphosphonate | 1.95936 | 1.95954 | 1.3991 | 1.3991 | 3.97174e-05 | 3.96676e-05
dimethyl_methylphosphonate | 1.95973 | 1.95991 | 1.3991 | 1.3991 | 3.9618e-05 | 3.95688e-05
dimethyl_methylphosphonate | 1.9601 | 1.96028 | 1.3991 | 1.3991 | 3.95198e-05 | 3.94714e-05
dimethyl_methylphosphonate | 1.96047 | 1.96066 | 1.3991 | 1.39909 | 3.94238e-05 | 3.93773e-05
dimethyl_methylphosphonate | 1.96084 | 1.96103 | 1.39909 | 1.39909 | 3.93318e-05 | 3.92873e-05
dimethyl_methylphosphonate | 1.96121 | 1.9614 | 1.39909 | 1.39909 | 3.92438e-05 | 3.92008e-05
dimethyl_methylphosphonate | 1.96158 | 1.96177 | 1.39909 | 1.39909 | 3.91585e-05 | 3.91312e-05
dimethyl_methylphosphonate | 1.96195 | 1.96214 | 1.39909 | 1.39909 | 3.91039e-05 | 3.90766e-05
dimethyl_methylphosphonate | 1.96232 | 1.96251 | 1.39909 | 1.39909 | 3.90494e-05 | 3.90226e-05
dimethyl_methylphosphonate | 1.9627 | 1.96288 | 1.39909 | 1.39908 | 3.89963e-05 | 3.89704e-05
dimethyl_methylphosphonate | 1.96307 | 1.96325 | 1.39908 | 1.39908 | 3.89449e-05 | 3.89198e-05
dimethyl_methylphosphonate | 1.96344 | 1.96363 | 1.39908 | 1.39908 | 3.88908e-05 | 3.88685e-05
dimethyl_methylphosphonate | 1.96381 | 1.964 | 1.39908 | 1.39908 | 3.8846e-05 | 3.88235e-05
dimethyl_methylphosphonate | 1.96418 | 1.96437 | 1.39908 | 1.39908 | 3.88008e-05 | 3.87779e-05
dimethyl_methylphosphonate | 1.96456 | 1.96474 | 1.39908 | 1.39908 | 3.87547e-05 | 3.87313e-05
dimethyl_methylphosphonate | 1.96493 | 1.96511 | 1.39908 | 1.39907 | 3.87075e-05 | 3.86834e-05
dimethyl_methylphosphonate | 1.9653 | 1.96549 | 1.39907 | 1.39907 | 3.86589e-05 | 3.86338e-05
dimethyl_methylphosphonate | 1.96567 | 1.96586 | 1.39907 | 1.39907 | 3.86082e-05 | 3.85827e-05
dimethyl_methylphosphonate | 1.96605 | 1.96623 | 1.39907 | 1.39907 | 3.85574e-05 | 3.85327e-05
dimethyl_methylphosphonate | 1.96642 | 1.9666 | 1.39907 | 1.39907 | 3.85081e-05 | 3.84836e-05
dimethyl_methylphosphonate | 1.96679 | 1.96698 | 1.39907 | 1.39907 | 3.8459e-05 | 3.84346e-05
dimethyl_methylphosphonate | 1.96716 | 1.96735 | 1.39907 | 1.39907 | 3.84101e-05 | 3.83854e-05
dimethyl_methylphosphonate | 1.96754 | 1.96772 | 1.39907 | 1.39906 | 3.836e-05 | 3.83309e-05
dimethyl_methylphosphonate | 1.96791 | 1.9681 | 1.39906 | 1.39906 | 3.83047e-05 | 3.82783e-05
dimethyl_methylphosphonate | 1.96828 | 1.96847 | 1.39906 | 1.39906 | 3.82515e-05 | 3.82245e-05
dimethyl_methylphosphonate | 1.96866 | 1.96884 | 1.39906 | 1.39906 | 3.81974e-05 | 3.81702e-05
dimethyl_methylphosphonate | 1.96903 | 1.96922 | 1.39906 | 1.39906 | 3.81429e-05 | 3.81153e-05
dimethyl_methylphosphonate | 1.96941 | 1.96959 | 1.39906 | 1.39906 | 3.80876e-05 | 3.80596e-05
dimethyl_methylphosphonate | 1.96978 | 1.96997 | 1.39906 | 1.39905 | 3.80315e-05 | 3.8003e-05
dimethyl_methylphosphonate | 1.97015 | 1.97034 | 1.39905 | 1.39905 | 3.79743e-05 | 3.79453e-05
dimethyl_methylphosphonate | 1.97053 | 1.97072 | 1.39905 | 1.39905 | 3.7916e-05 | 3.78864e-05
dimethyl_methylphosphonate | 1.9709 | 1.97109 | 1.39905 | 1.39905 | 3.78566e-05 | 3.78265e-05
dimethyl_methylphosphonate | 1.97128 | 1.97147 | 1.39905 | 1.39905 | 3.77962e-05 | 3.77657e-05
dimethyl_methylphosphonate | 1.97165 | 1.97184 | 1.39905 | 1.39905 | 3.77352e-05 | 3.77047e-05
dimethyl_methylphosphonate | 1.97203 | 1.97222 | 1.39905 | 1.39905 | 3.76744e-05 | 3.76442e-05
dimethyl_methylphosphonate | 1.9724 | 1.97259 | 1.39905 | 1.39904 | 3.76143e-05 | 3.75847e-05
dimethyl_methylphosphonate | 1.97278 | 1.97297 | 1.39904 | 1.39904 | 3.75558e-05 | 3.75275e-05
dimethyl_methylphosphonate | 1.97315 | 1.97334 | 1.39904 | 1.39904 | 3.75e-05 | 3.74736e-05
dimethyl_methylphosphonate | 1.97353 | 1.97372 | 1.39904 | 1.39904 | 3.74483e-05 | 3.74243e-05
dimethyl_methylphosphonate | 1.9739 | 1.97409 | 1.39904 | 1.39904 | 3.74017e-05 | 3.73806e-05
dimethyl_methylphosphonate | 1.97428 | 1.97447 | 1.39904 | 1.39904 | 3.7361e-05 | 3.7343e-05
dimethyl_methylphosphonate | 1.97466 | 1.97484 | 1.39904 | 1.39903 | 3.73266e-05 | 3.73117e-05
dimethyl_methylphosphonate | 1.97503 | 1.97522 | 1.39903 | 1.39903 | 3.72982e-05 | 3.72861e-05
dimethyl_methylphosphonate | 1.97541 | 1.9756 | 1.39903 | 1.39903 | 3.72752e-05 | 3.72655e-05
dimethyl_methylphosphonate | 1.97578 | 1.97597 | 1.39903 | 1.39903 | 3.72569e-05 | 3.72492e-05
dimethyl_methylphosphonate | 1.97616 | 1.97635 | 1.39903 | 1.39903 | 3.72422e-05 | 3.7236e-05
dimethyl_methylphosphonate | 1.97654 | 1.97673 | 1.39903 | 1.39903 | 3.72303e-05 | 3.72252e-05
dimethyl_methylphosphonate | 1.97691 | 1.9771 | 1.39903 | 1.39902 | 3.72206e-05 | 3.72164e-05
dimethyl_methylphosphonate | 1.97729 | 1.97748 | 1.39902 | 1.39902 | 3.72126e-05 | 3.72089e-05
dimethyl_methylphosphonate | 1.97767 | 1.97786 | 1.39902 | 1.39902 | 3.72054e-05 | 3.72019e-05
dimethyl_methylphosphonate | 1.97805 | 1.97823 | 1.39902 | 1.39902 | 3.71984e-05 | 3.71948e-05
dimethyl_methylphosphonate | 1.97842 | 1.97861 | 1.39902 | 1.39902 | 3.71911e-05 | 3.71872e-05
dimethyl_methylphosphonate | 1.9788 | 1.97899 | 1.39902 | 1.39902 | 3.7183e-05 | 3.71785e-05
dimethyl_methylphosphonate | 1.97918 | 1.97937 | 1.39902 | 1.39901 | 3.71738e-05 | 3.71688e-05
dimethyl_methylphosphonate | 1.97956 | 1.97975 | 1.39901 | 1.39901 | 3.71636e-05 | 3.71582e-05
dimethyl_methylphosphonate | 1.97993 | 1.98012 | 1.39901 | 1.39901 | 3.71526e-05 | 3.71468e-05
dimethyl_methylphosphonate | 1.98031 | 1.9805 | 1.39901 | 1.39901 | 3.71406e-05 | 3.71342e-05
dimethyl_methylphosphonate | 1.98069 | 1.98088 | 1.39901 | 1.39901 | 3.71274e-05 | 3.71202e-05
dimethyl_methylphosphonate | 1.98107 | 1.98126 | 1.39901 | 1.39901 | 3.71125e-05 | 3.71044e-05
dimethyl_methylphosphonate | 1.98145 | 1.98164 | 1.39901 | 1.399 | 3.70957e-05 | 3.70865e-05
dimethyl_methylphosphonate | 1.98183 | 1.98202 | 1.399 | 1.399 | 3.70768e-05 | 3.70666e-05
dimethyl_methylphosphonate | 1.98221 | 1.98239 | 1.399 | 1.399 | 3.70559e-05 | 3.70448e-05
dimethyl_methylphosphonate | 1.98258 | 1.98277 | 1.399 | 1.399 | 3.70332e-05 | 3.70212e-05
dimethyl_methylphosphonate | 1.98296 | 1.98315 | 1.399 | 1.399 | 3.70087e-05 | 3.69957e-05
dimethyl_methylphosphonate | 1.98334 | 1.98353 | 1.399 | 1.399 | 3.69823e-05 | 3.69682e-05
dimethyl_methylphosphonate | 1.98372 | 1.98391 | 1.399 | 1.399 | 3.69534e-05 | 3.69378e-05
dimethyl_methylphosphonate | 1.9841 | 1.98429 | 1.399 | 1.39899 | 3.69214e-05 | 3.69043e-05
dimethyl_methylphosphonate | 1.98448 | 1.98467 | 1.39899 | 1.39899 | 3.68864e-05 | 3.68677e-05
dimethyl_methylphosphonate | 1.98486 | 1.98505 | 1.39899 | 1.39899 | 3.68483e-05 | 3.68282e-05
dimethyl_methylphosphonate | 1.98524 | 1.98543 | 1.39899 | 1.39899 | 3.68075e-05 | 3.67862e-05
dimethyl_methylphosphonate | 1.98562 | 1.98581 | 1.39899 | 1.39899 | 3.67645e-05 | 3.67424e-05
dimethyl_methylphosphonate | 1.986 | 1.98619 | 1.39899 | 1.39899 | 3.67202e-05 | 3.66978e-05
dimethyl_methylphosphonate | 1.98638 | 1.98657 | 1.39899 | 1.39898 | 3.66753e-05 | 3.66527e-05
dimethyl_methylphosphonate | 1.98676 | 1.98695 | 1.39898 | 1.39898 | 3.66301e-05 | 3.66075e-05
dimethyl_methylphosphonate | 1.98714 | 1.98733 | 1.39898 | 1.39898 | 3.65852e-05 | 3.65633e-05
dimethyl_methylphosphonate | 1.98752 | 1.98771 | 1.39898 | 1.39898 | 3.6542e-05 | 3.65214e-05
dimethyl_methylphosphonate | 1.98791 | 1.9881 | 1.39898 | 1.39898 | 3.65017e-05 | 3.64828e-05
dimethyl_methylphosphonate | 1.98829 | 1.98848 | 1.39898 | 1.39898 | 3.64649e-05 | 3.64481e-05
dimethyl_methylphosphonate | 1.98867 | 1.98886 | 1.39898 | 1.39897 | 3.64325e-05 | 3.64183e-05
dimethyl_methylphosphonate | 1.98905 | 1.98924 | 1.39897 | 1.39897 | 3.64053e-05 | 3.63936e-05
dimethyl_methylphosphonate | 1.98943 | 1.98962 | 1.39897 | 1.39897 | 3.6383e-05 | 3.63734e-05
dimethyl_methylphosphonate | 1.98981 | 1.99 | 1.39897 | 1.39897 | 3.63647e-05 | 3.6357e-05
dimethyl_methylphosphonate | 1.99019 | 1.99039 | 1.39897 | 1.39897 | 3.63501e-05 | 3.63442e-05
dimethyl_methylphosphonate | 1.99058 | 1.99077 | 1.39897 | 1.39897 | 3.63391e-05 | 3.63347e-05
dimethyl_methylphosphonate | 1.99096 | 1.99115 | 1.39897 | 1.39896 | 3.63309e-05 | 3.63275e-05
dimethyl_methylphosphonate | 1.99134 | 1.99153 | 1.39896 | 1.39896 | 3.63245e-05 | 3.63219e-05
dimethyl_methylphosphonate | 1.99172 | 1.99191 | 1.39896 | 1.39896 | 3.63195e-05 | 3.63172e-05
dimethyl_methylphosphonate | 1.99211 | 1.9923 | 1.39896 | 1.39896 | 3.63149e-05 | 3.63124e-05
dimethyl_methylphosphonate | 1.99249 | 1.99268 | 1.39896 | 1.39896 | 3.63096e-05 | 3.63064e-05
dimethyl_methylphosphonate | 1.99287 | 1.99306 | 1.39896 | 1.39896 | 3.63028e-05 | 3.62987e-05
dimethyl_methylphosphonate | 1.99325 | 1.99345 | 1.39896 | 1.39895 | 3.62943e-05 | 3.62893e-05
dimethyl_methylphosphonate | 1.99364 | 1.99383 | 1.39895 | 1.39895 | 3.62839e-05 | 3.62781e-05
dimethyl_methylphosphonate | 1.99402 | 1.99421 | 1.39895 | 1.39895 | 3.62718e-05 | 3.62651e-05
dimethyl_methylphosphonate | 1.9944 | 1.9946 | 1.39895 | 1.39895 | 3.62581e-05 | 3.62506e-05
dimethyl_methylphosphonate | 1.99479 | 1.99498 | 1.39895 | 1.39895 | 3.62428e-05 | 3.62346e-05
dimethyl_methylphosphonate | 1.99517 | 1.99536 | 1.39895 | 1.39895 | 3.6226e-05 | 3.6217e-05
dimethyl_methylphosphonate | 1.99556 | 1.99575 | 1.39895 | 1.39894 | 3.62076e-05 | 3.61979e-05
dimethyl_methylphosphonate | 1.99594 | 1.99613 | 1.39894 | 1.39894 | 3.61878e-05 | 3.61772e-05
dimethyl_methylphosphonate | 1.99632 | 1.99652 | 1.39894 | 1.39894 | 3.61663e-05 | 3.6155e-05
dimethyl_methylphosphonate | 1.99671 | 1.9969 | 1.39894 | 1.39894 | 3.61433e-05 | 3.61311e-05
dimethyl_methylphosphonate | 1.99709 | 1.99729 | 1.39894 | 1.39894 | 3.61184e-05 | 3.61051e-05
dimethyl_methylphosphonate | 1.99748 | 1.99767 | 1.39894 | 1.39894 | 3.60912e-05 | 3.60765e-05
dimethyl_methylphosphonate | 1.99786 | 1.99806 | 1.39894 | 1.39893 | 3.60611e-05 | 3.60449e-05
dimethyl_methylphosphonate | 1.99825 | 1.99844 | 1.39893 | 1.39893 | 3.60279e-05 | 3.60102e-05
dimethyl_methylphosphonate | 1.99863 | 1.99883 | 1.39893 | 1.39893 | 3.59916e-05 | 3.59723e-05
dimethyl_methylphosphonate | 1.99902 | 1.99921 | 1.39893 | 1.39893 | 3.59522e-05 | 3.59314e-05
dimethyl_methylphosphonate | 1.9994 | 1.9996 | 1.39893 | 1.39893 | 3.59101e-05 | 3.58883e-05
dimethyl_methylphosphonate | 1.99979 | 1.99998 | 1.39893 | 1.39893 | 3.58661e-05 | 3.58435e-05
dimethyl_methylphosphonate | 2.00018 | 2.00037 | 1.39893 | 1.39892 | 3.58206e-05 | 3.57974e-05
dimethyl_methylphosphonate | 2.00056 | 2.00075 | 1.39892 | 1.39892 | 3.57741e-05 | 3.57507e-05
dimethyl_methylphosphonate | 2.00095 | 2.00114 | 1.39892 | 1.39892 | 3.57274e-05 | 3.57042e-05
dimethyl_methylphosphonate | 2.00133 | 2.00153 | 1.39892 | 1.39892 | 3.56813e-05 | 3.56589e-05
dimethyl_methylphosphonate | 2.00172 | 2.00191 | 1.39892 | 1.39892 | 3.56371e-05 | 3.5616e-05
dimethyl_methylphosphonate | 2.00211 | 2.0023 | 1.39892 | 1.39892 | 3.55958e-05 | 3.55767e-05
dimethyl_methylphosphonate | 2.00249 | 2.00269 | 1.39892 | 1.39891 | 3.55586e-05 | 3.55418e-05
dimethyl_methylphosphonate | 2.00288 | 2.00307 | 1.39891 | 1.39891 | 3.55262e-05 | 3.55119e-05
dimethyl_methylphosphonate | 2.00327 | 2.00346 | 1.39891 | 1.39891 | 3.54988e-05 | 3.54869e-05
dimethyl_methylphosphonate | 2.00365 | 2.00385 | 1.39891 | 1.39891 | 3.54761e-05 | 3.54664e-05
dimethyl_methylphosphonate | 2.00404 | 2.00423 | 1.39891 | 1.39891 | 3.54578e-05 | 3.545e-05
dimethyl_methylphosphonate | 2.00443 | 2.00462 | 1.39891 | 1.39891 | 3.54432e-05 | 3.54372e-05
dimethyl_methylphosphonate | 2.00482 | 2.00501 | 1.39891 | 1.3989 | 3.5432e-05 | 3.54276e-05
dimethyl_methylphosphonate | 2.0052 | 2.0054 | 1.3989 | 1.3989 | 3.54239e-05 | 3.54208e-05
dimethyl_methylphosphonate | 2.00559 | 2.00579 | 1.3989 | 1.3989 | 3.54181e-05 | 3.54159e-05
dimethyl_methylphosphonate | 2.00598 | 2.00617 | 1.3989 | 1.3989 | 3.54139e-05 | 3.54121e-05
dimethyl_methylphosphonate | 2.00637 | 2.00656 | 1.3989 | 1.3989 | 3.54103e-05 | 3.54083e-05
dimethyl_methylphosphonate | 2.00676 | 2.00695 | 1.3989 | 1.39889 | 3.54062e-05 | 3.54037e-05
dimethyl_methylphosphonate | 2.00714 | 2.00734 | 1.39889 | 1.39889 | 3.54008e-05 | 3.53974e-05
dimethyl_methylphosphonate | 2.00753 | 2.00773 | 1.39889 | 1.39889 | 3.53936e-05 | 3.53892e-05
dimethyl_methylphosphonate | 2.00792 | 2.00812 | 1.39889 | 1.39889 | 3.53844e-05 | 3.53792e-05
dimethyl_methylphosphonate | 2.00831 | 2.0085 | 1.39889 | 1.39889 | 3.53736e-05 | 3.53676e-05
dimethyl_methylphosphonate | 2.0087 | 2.00889 | 1.39889 | 1.39889 | 3.53611e-05 | 3.53544e-05
dimethyl_methylphosphonate | 2.00909 | 2.00928 | 1.39889 | 1.39888 | 3.53472e-05 | 3.53398e-05
dimethyl_methylphosphonate | 2.00948 | 2.00967 | 1.39888 | 1.39888 | 3.53321e-05 | 3.5324e-05
dimethyl_methylphosphonate | 2.00987 | 2.01006 | 1.39888 | 1.39888 | 3.53156e-05 | 3.53069e-05
dimethyl_methylphosphonate | 2.01026 | 2.01045 | 1.39888 | 1.39888 | 3.52979e-05 | 3.52886e-05
dimethyl_methylphosphonate | 2.01065 | 2.01084 | 1.39888 | 1.39888 | 3.5279e-05 | 3.5269e-05
dimethyl_methylphosphonate | 2.01104 | 2.01123 | 1.39888 | 1.39888 | 3.52588e-05 | 3.5248e-05
dimethyl_methylphosphonate | 2.01143 | 2.01162 | 1.39888 | 1.39887 | 3.52368e-05 | 3.52249e-05
dimethyl_methylphosphonate | 2.01182 | 2.01201 | 1.39887 | 1.39887 | 3.52124e-05 | 3.51995e-05
dimethyl_methylphosphonate | 2.01221 | 2.0124 | 1.39887 | 1.39887 | 3.51864e-05 | 3.51732e-05
dimethyl_methylphosphonate | 2.0126 | 2.01279 | 1.39887 | 1.39887 | 3.51603e-05 | 3.51479e-05
dimethyl_methylphosphonate | 2.01299 | 2.01318 | 1.39887 | 1.39887 | 3.51363e-05 | 3.51258e-05
dimethyl_methylphosphonate | 2.01338 | 2.01357 | 1.39887 | 1.39886 | 3.51169e-05 | 3.51098e-05
dimethyl_methylphosphonate | 2.01377 | 2.01397 | 1.39886 | 1.39886 | 3.5105e-05 | 3.51029e-05
dimethyl_methylphosphonate | 2.01416 | 2.01436 | 1.39886 | 1.39886 | 3.51032e-05 | 3.51056e-05
dimethyl_methylphosphonate | 2.01455 | 2.01475 | 1.39886 | 1.39886 | 3.511e-05 | 3.5116e-05
dimethyl_methylphosphonate | 2.01494 | 2.01514 | 1.39886 | 1.39886 | 3.51234e-05 | 3.51319e-05
dimethyl_methylphosphonate | 2.01534 | 2.01553 | 1.39886 | 1.39886 | 3.51414e-05 | 3.51514e-05
dimethyl_methylphosphonate | 2.01573 | 2.01592 | 1.39886 | 1.39885 | 3.51618e-05 | 3.51723e-05
dimethyl_methylphosphonate | 2.01612 | 2.01632 | 1.39885 | 1.39885 | 3.51826e-05 | 3.5193e-05
dimethyl_methylphosphonate | 2.01651 | 2.01671 | 1.39885 | 1.39885 | 3.52036e-05 | 3.52144e-05
dimethyl_methylphosphonate | 2.0169 | 2.0171 | 1.39885 | 1.39885 | 3.52256e-05 | 3.52372e-05
dimethyl_methylphosphonate | 2.0173 | 2.01749 | 1.39885 | 1.39885 | 3.52494e-05 | 3.52622e-05
dimethyl_methylphosphonate | 2.01769 | 2.01788 | 1.39885 | 1.39884 | 3.52756e-05 | 3.52897e-05
dimethyl_methylphosphonate | 2.01808 | 2.01828 | 1.39884 | 1.39884 | 3.53044e-05 | 3.53197e-05
dimethyl_methylphosphonate | 2.01847 | 2.01867 | 1.39884 | 1.39884 | 3.53356e-05 | 3.53519e-05
dimethyl_methylphosphonate | 2.01887 | 2.01906 | 1.39884 | 1.39884 | 3.53688e-05 | 3.5386e-05
dimethyl_methylphosphonate | 2.01926 | 2.01946 | 1.39884 | 1.39884 | 3.54036e-05 | 3.54216e-05
dimethyl_methylphosphonate | 2.01965 | 2.01985 | 1.39884 | 1.39884 | 3.54399e-05 | 3.54584e-05
dimethyl_methylphosphonate | 2.02005 | 2.02024 | 1.39884 | 1.39883 | 3.54771e-05 | 3.54959e-05
dimethyl_methylphosphonate | 2.02044 | 2.02064 | 1.39883 | 1.39883 | 3.55149e-05 | 3.55338e-05
dimethyl_methylphosphonate | 2.02083 | 2.02103 | 1.39883 | 1.39883 | 3.55528e-05 | 3.55717e-05
dimethyl_methylphosphonate | 2.02123 | 2.02143 | 1.39883 | 1.39883 | 3.55905e-05 | 3.56091e-05
dimethyl_methylphosphonate | 2.02162 | 2.02182 | 1.39883 | 1.39883 | 3.56275e-05 | 3.56457e-05
dimethyl_methylphosphonate | 2.02202 | 2.02221 | 1.39883 | 1.39883 | 3.56637e-05 | 3.56815e-05
dimethyl_methylphosphonate | 2.02241 | 2.02261 | 1.39883 | 1.39882 | 3.5699e-05 | 3.57164e-05
dimethyl_methylphosphonate | 2.02281 | 2.023 | 1.39882 | 1.39882 | 3.57335e-05 | 3.57504e-05
dimethyl_methylphosphonate | 2.0232 | 2.0234 | 1.39882 | 1.39882 | 3.5767e-05 | 3.57834e-05
dimethyl_methylphosphonate | 2.02359 | 2.02379 | 1.39882 | 1.39882 | 3.57996e-05 | 3.58155e-05
dimethyl_methylphosphonate | 2.02399 | 2.02419 | 1.39882 | 1.39882 | 3.58311e-05 | 3.58464e-05
dimethyl_methylphosphonate | 2.02438 | 2.02458 | 1.39882 | 1.39881 | 3.58615e-05 | 3.58762e-05
dimethyl_methylphosphonate | 2.02478 | 2.02498 | 1.39881 | 1.39881 | 3.58907e-05 | 3.5905e-05
dimethyl_methylphosphonate | 2.02518 | 2.02537 | 1.39881 | 1.39881 | 3.5919e-05 | 3.59328e-05
dimethyl_methylphosphonate | 2.02557 | 2.02577 | 1.39881 | 1.39881 | 3.59463e-05 | 3.59595e-05
dimethyl_methylphosphonate | 2.02597 | 2.02616 | 1.39881 | 1.39881 | 3.59723e-05 | 3.59849e-05
dimethyl_methylphosphonate | 2.02636 | 2.02656 | 1.39881 | 1.39881 | 3.59971e-05 | 3.60089e-05
dimethyl_methylphosphonate | 2.02676 | 2.02696 | 1.39881 | 1.3988 | 3.60203e-05 | 3.60312e-05
dimethyl_methylphosphonate | 2.02715 | 2.02735 | 1.3988 | 1.3988 | 3.60416e-05 | 3.60516e-05
dimethyl_methylphosphonate | 2.02755 | 2.02775 | 1.3988 | 1.3988 | 3.60612e-05 | 3.60703e-05
dimethyl_methylphosphonate | 2.02795 | 2.02815 | 1.3988 | 1.3988 | 3.60791e-05 | 3.60875e-05
dimethyl_methylphosphonate | 2.02834 | 2.02854 | 1.3988 | 1.3988 | 3.60956e-05 | 3.61035e-05
dimethyl_methylphosphonate | 2.02874 | 2.02894 | 1.3988 | 1.39879 | 3.61111e-05 | 3.61185e-05
dimethyl_methylphosphonate | 2.02914 | 2.02934 | 1.39879 | 1.39879 | 3.61258e-05 | 3.61329e-05
dimethyl_methylphosphonate | 2.02954 | 2.02973 | 1.39879 | 1.39879 | 3.61399e-05 | 3.61468e-05
dimethyl_methylphosphonate | 2.02993 | 2.03013 | 1.39879 | 1.39879 | 3.61537e-05 | 3.61607e-05
dimethyl_methylphosphonate | 2.03033 | 2.03053 | 1.39879 | 1.39879 | 3.61679e-05 | 3.61753e-05
dimethyl_methylphosphonate | 2.03073 | 2.03093 | 1.39879 | 1.39878 | 3.61831e-05 | 3.61913e-05
dimethyl_methylphosphonate | 2.03113 | 2.03132 | 1.39878 | 1.39878 | 3.62001e-05 | 3.62096e-05
dimethyl_methylphosphonate | 2.03152 | 2.03172 | 1.39878 | 1.39878 | 3.62198e-05 | 3.62308e-05
dimethyl_methylphosphonate | 2.03192 | 2.03212 | 1.39878 | 1.39878 | 3.62426e-05 | 3.62552e-05
dimethyl_methylphosphonate | 2.03232 | 2.03252 | 1.39878 | 1.39878 | 3.62686e-05 | 3.62828e-05
dimethyl_methylphosphonate | 2.03272 | 2.03292 | 1.39878 | 1.39878 | 3.62977e-05 | 3.63133e-05
dimethyl_methylphosphonate | 2.03312 | 2.03332 | 1.39878 | 1.39877 | 3.63295e-05 | 3.63463e-05
dimethyl_methylphosphonate | 2.03352 | 2.03371 | 1.39877 | 1.39877 | 3.63637e-05 | 3.63815e-05
dimethyl_methylphosphonate | 2.03391 | 2.03411 | 1.39877 | 1.39877 | 3.63999e-05 | 3.64186e-05
dimethyl_methylphosphonate | 2.03431 | 2.03451 | 1.39877 | 1.39877 | 3.64377e-05 | 3.64571e-05
dimethyl_methylphosphonate | 2.03471 | 2.03491 | 1.39877 | 1.39877 | 3.64767e-05 | 3.64966e-05
dimethyl_methylphosphonate | 2.03511 | 2.03531 | 1.39877 | 1.39876 | 3.65165e-05 | 3.65365e-05
dimethyl_methylphosphonate | 2.03551 | 2.03571 | 1.39876 | 1.39876 | 3.65564e-05 | 3.65764e-05
dimethyl_methylphosphonate | 2.03591 | 2.03611 | 1.39876 | 1.39876 | 3.65961e-05 | 3.66157e-05
dimethyl_methylphosphonate | 2.03631 | 2.03651 | 1.39876 | 1.39876 | 3.6635e-05 | 3.6654e-05
dimethyl_methylphosphonate | 2.03671 | 2.03691 | 1.39876 | 1.39876 | 3.66727e-05 | 3.66911e-05
dimethyl_methylphosphonate | 2.03711 | 2.03731 | 1.39876 | 1.39875 | 3.67093e-05 | 3.67272e-05
dimethyl_methylphosphonate | 2.03751 | 2.03771 | 1.39875 | 1.39875 | 3.67448e-05 | 3.67621e-05
dimethyl_methylphosphonate | 2.03791 | 2.03811 | 1.39875 | 1.39875 | 3.67792e-05 | 3.67959e-05
dimethyl_methylphosphonate | 2.03831 | 2.03851 | 1.39875 | 1.39875 | 3.68123e-05 | 3.68285e-05
dimethyl_methylphosphonate | 2.03871 | 2.03891 | 1.39875 | 1.39875 | 3.68444e-05 | 3.68601e-05
dimethyl_methylphosphonate | 2.03911 | 2.03931 | 1.39875 | 1.39875 | 3.68756e-05 | 3.68908e-05
dimethyl_methylphosphonate | 2.03951 | 2.03972 | 1.39875 | 1.39874 | 3.69057e-05 | 3.69204e-05
dimethyl_methylphosphonate | 2.03992 | 2.04012 | 1.39874 | 1.39874 | 3.69349e-05 | 3.69491e-05
dimethyl_methylphosphonate | 2.04032 | 2.04052 | 1.39874 | 1.39874 | 3.69631e-05 | 3.69769e-05
dimethyl_methylphosphonate | 2.04072 | 2.04092 | 1.39874 | 1.39874 | 3.69903e-05 | 3.70035e-05
dimethyl_methylphosphonate | 2.04112 | 2.04132 | 1.39874 | 1.39874 | 3.70163e-05 | 3.70287e-05
dimethyl_methylphosphonate | 2.04152 | 2.04172 | 1.39874 | 1.39873 | 3.70407e-05 | 3.70522e-05
dimethyl_methylphosphonate | 2.04192 | 2.04213 | 1.39873 | 1.39873 | 3.70632e-05 | 3.70738e-05
dimethyl_methylphosphonate | 2.04233 | 2.04253 | 1.39873 | 1.39873 | 3.70838e-05 | 3.70934e-05
dimethyl_methylphosphonate | 2.04273 | 2.04293 | 1.39873 | 1.39873 | 3.71123e-05 | 3.71309e-05
dimethyl_methylphosphonate | 2.04313 | 2.04333 | 1.39873 | 1.39873 | 3.71493e-05 | 3.71674e-05
dimethyl_methylphosphonate | 2.04353 | 2.04374 | 1.39873 | 1.39872 | 3.71853e-05 | 3.72031e-05
dimethyl_methylphosphonate | 2.04394 | 2.04414 | 1.39872 | 1.39872 | 3.72208e-05 | 3.72384e-05
dimethyl_methylphosphonate | 2.04434 | 2.04454 | 1.39872 | 1.39872 | 3.7256e-05 | 3.72736e-05
dimethyl_methylphosphonate | 2.04474 | 2.04494 | 1.39872 | 1.39872 | 3.72911e-05 | 3.73087e-05
dimethyl_methylphosphonate | 2.04515 | 2.04535 | 1.39872 | 1.39872 | 3.73264e-05 | 3.73443e-05
dimethyl_methylphosphonate | 2.04555 | 2.04575 | 1.39872 | 1.39871 | 3.73624e-05 | 3.73808e-05
dimethyl_methylphosphonate | 2.04595 | 2.04615 | 1.39871 | 1.39871 | 3.73995e-05 | 3.74186e-05
dimethyl_methylphosphonate | 2.04636 | 2.04656 | 1.39871 | 1.39871 | 3.74381e-05 | 3.74581e-05
dimethyl_methylphosphonate | 2.04676 | 2.04696 | 1.39871 | 1.39871 | 3.74785e-05 | 3.74993e-05
dimethyl_methylphosphonate | 2.04716 | 2.04737 | 1.39871 | 1.39871 | 3.75207e-05 | 3.75425e-05
dimethyl_methylphosphonate | 2.04757 | 2.04777 | 1.39871 | 1.3987 | 3.75648e-05 | 3.75875e-05
dimethyl_methylphosphonate | 2.04797 | 2.04818 | 1.3987 | 1.3987 | 3.76105e-05 | 3.7634e-05
dimethyl_methylphosphonate | 2.04838 | 2.04858 | 1.3987 | 1.3987 | 3.76578e-05 | 3.76819e-05
dimethyl_methylphosphonate | 2.04878 | 2.04898 | 1.3987 | 1.3987 | 3.77064e-05 | 3.77311e-05
dimethyl_methylphosphonate | 2.04919 | 2.04939 | 1.3987 | 1.3987 | 3.77561e-05 | 3.77813e-05
dimethyl_methylphosphonate | 2.04959 | 2.04979 | 1.3987 | 1.3987 | 3.78065e-05 | 3.78319e-05
dimethyl_methylphosphonate | 2.05 | 2.0502 | 1.39869 | 1.39869 | 3.78573e-05 | 3.78826e-05
dimethyl_methylphosphonate | 2.0504 | 2.05061 | 1.39869 | 1.39869 | 3.7908e-05 | 3.79332e-05
dimethyl_methylphosphonate | 2.05081 | 2.05101 | 1.39869 | 1.39869 | 3.79583e-05 | 3.79832e-05
dimethyl_methylphosphonate | 2.05121 | 2.05142 | 1.39869 | 1.39869 | 3.80079e-05 | 3.80325e-05
dimethyl_methylphosphonate | 2.05162 | 2.05182 | 1.39869 | 1.39869 | 3.8057e-05 | 3.80813e-05
dimethyl_methylphosphonate | 2.05203 | 2.05223 | 1.39868 | 1.39868 | 3.81054e-05 | 3.81295e-05
dimethyl_methylphosphonate | 2.05243 | 2.05264 | 1.39868 | 1.39868 | 3.81535e-05 | 3.81773e-05
dimethyl_methylphosphonate | 2.05284 | 2.05304 | 1.39868 | 1.39868 | 3.8201e-05 | 3.82246e-05
dimethyl_methylphosphonate | 2.05324 | 2.05345 | 1.39868 | 1.39868 | 3.82481e-05 | 3.82714e-05
dimethyl_methylphosphonate | 2.05365 | 2.05385 | 1.39868 | 1.39868 | 3.82946e-05 | 3.83176e-05
dimethyl_methylphosphonate | 2.05406 | 2.05426 | 1.39868 | 1.39867 | 3.83405e-05 | 3.83632e-05
dimethyl_methylphosphonate | 2.05447 | 2.05467 | 1.39867 | 1.39867 | 3.83857e-05 | 3.8408e-05
dimethyl_methylphosphonate | 2.05487 | 2.05508 | 1.39867 | 1.39867 | 3.84302e-05 | 3.84523e-05
dimethyl_methylphosphonate | 2.05528 | 2.05548 | 1.39867 | 1.39867 | 3.84742e-05 | 3.8496e-05
dimethyl_methylphosphonate | 2.05569 | 2.05589 | 1.39867 | 1.39867 | 3.85175e-05 | 3.85388e-05
dimethyl_methylphosphonate | 2.05609 | 2.0563 | 1.39866 | 1.39866 | 3.85599e-05 | 3.85807e-05
dimethyl_methylphosphonate | 2.0565 | 2.05671 | 1.39866 | 1.39866 | 3.86013e-05 | 3.86215e-05
dimethyl_methylphosphonate | 2.05691 | 2.05711 | 1.39866 | 1.39866 | 3.86415e-05 | 3.86611e-05
dimethyl_methylphosphonate | 2.05732 | 2.05752 | 1.39866 | 1.39866 | 3.86805e-05 | 3.86995e-05
dimethyl_methylphosphonate | 2.05773 | 2.05793 | 1.39866 | 1.39865 | 3.87183e-05 | 3.87368e-05
dimethyl_methylphosphonate | 2.05814 | 2.05834 | 1.39865 | 1.39865 | 3.87552e-05 | 3.87734e-05
dimethyl_methylphosphonate | 2.05854 | 2.05875 | 1.39865 | 1.39865 | 3.87914e-05 | 3.88093e-05
dimethyl_methylphosphonate | 2.05895 | 2.05916 | 1.39865 | 1.39865 | 3.88635e-05 | 3.89176e-05
dimethyl_methylphosphonate | 2.05936 | 2.05957 | 1.39865 | 1.39865 | 3.89717e-05 | 3.90258e-05
dimethyl_methylphosphonate | 2.05977 | 2.05997 | 1.39865 | 1.39864 | 3.908e-05 | 3.91341e-05
dimethyl_methylphosphonate | 2.06018 | 2.06038 | 1.39864 | 1.39864 | 3.91883e-05 | 3.92425e-05
dimethyl_methylphosphonate | 2.06059 | 2.06079 | 1.39864 | 1.39864 | 3.92966e-05 | 3.93508e-05
dimethyl_methylphosphonate | 2.061 | 2.0612 | 1.39864 | 1.39864 | 3.9405e-05 | 3.94593e-05
dimethyl_methylphosphonate | 2.06141 | 2.06161 | 1.39864 | 1.39864 | 3.95135e-05 | 3.95678e-05
dimethyl_methylphosphonate | 2.06182 | 2.06202 | 1.39864 | 1.39863 | 3.9622e-05 | 3.96763e-05
dimethyl_methylphosphonate | 2.06223 | 2.06243 | 1.39863 | 1.39863 | 3.97307e-05 | 3.9785e-05
dimethyl_methylphosphonate | 2.06264 | 2.06284 | 1.39863 | 1.39863 | 3.98395e-05 | 3.98941e-05
dimethyl_methylphosphonate | 2.06305 | 2.06325 | 1.39863 | 1.39863 | 3.9949e-05 | 4.00042e-05
dimethyl_methylphosphonate | 2.06346 | 2.06366 | 1.39863 | 1.39863 | 4.00598e-05 | 4.01152e-05
dimethyl_methylphosphonate | 2.06387 | 2.06408 | 1.39863 | 1.39862 | 4.01715e-05 | 4.02286e-05
dimethyl_methylphosphonate | 2.06428 | 2.06449 | 1.39862 | 1.39862 | 4.02866e-05 | 4.03454e-05
dimethyl_methylphosphonate | 2.06469 | 2.0649 | 1.39862 | 1.39862 | 4.03937e-05 | 4.04582e-05
dimethyl_methylphosphonate | 2.0651 | 2.06531 | 1.39862 | 1.39862 | 4.05223e-05 | 4.05859e-05
dimethyl_methylphosphonate | 2.06551 | 2.06572 | 1.39862 | 1.39862 | 4.06493e-05 | 4.07126e-05
dimethyl_methylphosphonate | 2.06593 | 2.06613 | 1.39862 | 1.39861 | 4.07755e-05 | 4.08378e-05
dimethyl_methylphosphonate | 2.06634 | 2.06654 | 1.39861 | 1.39861 | 4.08992e-05 | 4.09597e-05
dimethyl_methylphosphonate | 2.06675 | 2.06696 | 1.39861 | 1.39861 | 4.10191e-05 | 4.1078e-05
dimethyl_methylphosphonate | 2.06716 | 2.06737 | 1.39861 | 1.39861 | 4.11369e-05 | 4.1214e-05
dimethyl_methylphosphonate | 2.06757 | 2.06778 | 1.39861 | 1.3986 | 4.1293e-05 | 4.13736e-05
dimethyl_methylphosphonate | 2.06799 | 2.06819 | 1.3986 | 1.3986 | 4.14539e-05 | 4.15321e-05
dimethyl_methylphosphonate | 2.0684 | 2.0686 | 1.3986 | 1.3986 | 4.16068e-05 | 4.16792e-05
dimethyl_methylphosphonate | 2.06881 | 2.06902 | 1.3986 | 1.3986 | 4.17516e-05 | 4.18257e-05
dimethyl_methylphosphonate | 2.06922 | 2.06943 | 1.3986 | 1.3986 | 4.19011e-05 | 4.19767e-05
dimethyl_methylphosphonate | 2.06964 | 2.06984 | 1.3986 | 1.39859 | 4.20513e-05 | 4.21248e-05
dimethyl_methylphosphonate | 2.07005 | 2.07026 | 1.39859 | 1.39859 | 4.21973e-05 | 4.2269e-05
dimethyl_methylphosphonate | 2.07046 | 2.07067 | 1.39859 | 1.39859 | 4.23403e-05 | 4.24121e-05
dimethyl_methylphosphonate | 2.07088 | 2.07108 | 1.39859 | 1.39859 | 4.24849e-05 | 4.25585e-05
dimethyl_methylphosphonate | 2.07129 | 2.0715 | 1.39859 | 1.39859 | 4.26316e-05 | 4.27033e-05
dimethyl_methylphosphonate | 2.0717 | 2.07191 | 1.39859 | 1.39858 | 4.27733e-05 | 4.28419e-05
dimethyl_methylphosphonate | 2.07212 | 2.07233 | 1.39858 | 1.39858 | 4.29099e-05 | 4.29768e-05
dimethyl_methylphosphonate | 2.07253 | 2.07274 | 1.39858 | 1.39858 | 4.30424e-05 | 4.31058e-05
dimethyl_methylphosphonate | 2.07295 | 2.07315 | 1.39858 | 1.39858 | 4.31672e-05 | 4.32269e-05
dimethyl_methylphosphonate | 2.07336 | 2.07357 | 1.39858 | 1.39858 | 4.32868e-05 | 4.33476e-05
dimethyl_methylphosphonate | 2.07378 | 2.07398 | 1.39858 | 1.39857 | 4.34098e-05 | 4.34716e-05
dimethyl_methylphosphonate | 2.07419 | 2.0744 | 1.39857 | 1.39857 | 4.3533e-05 | 4.35942e-05
dimethyl_methylphosphonate | 2.07461 | 2.07481 | 1.39857 | 1.39857 | 4.36564e-05 | 4.37186e-05
dimethyl_methylphosphonate | 2.07502 | 2.07523 | 1.39857 | 1.39857 | 4.37798e-05 | 4.38388e-05
dimethyl_methylphosphonate | 2.07544 | 2.07564 | 1.39857 | 1.39856 | 4.38973e-05 | 4.3957e-05
dimethyl_methylphosphonate | 2.07585 | 2.07606 | 1.39856 | 1.39856 | 4.40185e-05 | 4.40807e-05
dimethyl_methylphosphonate | 2.07627 | 2.07647 | 1.39856 | 1.39856 | 4.41435e-05 | 4.42079e-05
dimethyl_methylphosphonate | 2.07668 | 2.07689 | 1.39856 | 1.39856 | 4.42754e-05 | 4.43453e-05
dimethyl_methylphosphonate | 2.0771 | 2.07731 | 1.39856 | 1.39856 | 4.44158e-05 | 4.4486e-05
dimethyl_methylphosphonate | 2.07751 | 2.07772 | 1.39856 | 1.39855 | 4.45575e-05 | 4.46324e-05
dimethyl_methylphosphonate | 2.07793 | 2.07814 | 1.39855 | 1.39855 | 4.47105e-05 | 4.47901e-05
dimethyl_methylphosphonate | 2.07835 | 2.07856 | 1.39855 | 1.39855 | 4.48695e-05 | 4.49491e-05
dimethyl_methylphosphonate | 2.07876 | 2.07897 | 1.39855 | 1.39855 | 4.50292e-05 | 4.51101e-05
dimethyl_methylphosphonate | 2.07918 | 2.07939 | 1.39855 | 1.39855 | 4.5191e-05 | 4.52725e-05
dimethyl_methylphosphonate | 2.0796 | 2.07981 | 1.39855 | 1.39854 | 4.53559e-05 | 4.54424e-05
dimethyl_methylphosphonate | 2.08002 | 2.08022 | 1.39854 | 1.39854 | 4.5531e-05 | 4.562e-05
dimethyl_methylphosphonate | 2.08043 | 2.08064 | 1.39854 | 1.39854 | 4.57077e-05 | 4.57944e-05
dimethyl_methylphosphonate | 2.08085 | 2.08106 | 1.39854 | 1.39854 | 4.58801e-05 | 4.59652e-05
dimethyl_methylphosphonate | 2.08127 | 2.08148 | 1.39854 | 1.39853 | 4.6049e-05 | 4.61314e-05
dimethyl_methylphosphonate | 2.08169 | 2.08189 | 1.39853 | 1.39853 | 4.62126e-05 | 4.62931e-05
dimethyl_methylphosphonate | 2.0821 | 2.08231 | 1.39853 | 1.39853 | 4.63729e-05 | 4.64523e-05
dimethyl_methylphosphonate | 2.08252 | 2.08273 | 1.39853 | 1.39853 | 4.65315e-05 | 4.66109e-05
dimethyl_methylphosphonate | 2.08294 | 2.08315 | 1.39853 | 1.39853 | 4.66908e-05 | 4.67709e-05
dimethyl_methylphosphonate | 2.08336 | 2.08357 | 1.39853 | 1.39852 | 4.68499e-05 | 4.69277e-05
dimethyl_methylphosphonate | 2.08378 | 2.08399 | 1.39852 | 1.39852 | 4.70036e-05 | 4.70785e-05
dimethyl_methylphosphonate | 2.0842 | 2.08441 | 1.39852 | 1.39852 | 4.7153e-05 | 4.72275e-05
dimethyl_methylphosphonate | 2.08461 | 2.08482 | 1.39852 | 1.39852 | 4.73016e-05 | 4.7375e-05
dimethyl_methylphosphonate | 2.08503 | 2.08524 | 1.39852 | 1.39852 | 4.74476e-05 | 4.75195e-05
dimethyl_methylphosphonate | 2.08545 | 2.08566 | 1.39852 | 1.39851 | 4.75901e-05 | 4.76594e-05
dimethyl_methylphosphonate | 2.08587 | 2.08608 | 1.39851 | 1.39851 | 4.7728e-05 | 4.77974e-05
dimethyl_methylphosphonate | 2.08629 | 2.0865 | 1.39851 | 1.39851 | 4.78682e-05 | 4.7939e-05
dimethyl_methylphosphonate | 2.08671 | 2.08692 | 1.39851 | 1.39851 | 4.80074e-05 | 4.80721e-05
dimethyl_methylphosphonate | 2.08713 | 2.08734 | 1.39851 | 1.3985 | 4.81347e-05 | 4.81973e-05
dimethyl_methylphosphonate | 2.08755 | 2.08776 | 1.3985 | 1.3985 | 4.82611e-05 | 4.83247e-05
dimethyl_methylphosphonate | 2.08797 | 2.08818 | 1.3985 | 1.3985 | 4.83867e-05 | 4.84464e-05
dimethyl_methylphosphonate | 2.08839 | 2.0886 | 1.3985 | 1.3985 | 4.85053e-05 | 4.85637e-05
dimethyl_methylphosphonate | 2.08881 | 2.08902 | 1.3985 | 1.3985 | 4.86219e-05 | 4.8679e-05
dimethyl_methylphosphonate | 2.08923 | 2.08945 | 1.3985 | 1.39849 | 4.87354e-05 | 4.8791e-05
dimethyl_methylphosphonate | 2.08966 | 2.08987 | 1.39849 | 1.39849 | 4.8847e-05 | 4.89029e-05
dimethyl_methylphosphonate | 2.09008 | 2.09029 | 1.39849 | 1.39849 | 4.89588e-05 | 4.90137e-05
dimethyl_methylphosphonate | 2.0905 | 2.09071 | 1.39849 | 1.39849 | 4.90676e-05 | 4.91204e-05
dimethyl_methylphosphonate | 2.09092 | 2.09113 | 1.39849 | 1.39848 | 4.91731e-05 | 4.9227e-05
dimethyl_methylphosphonate | 2.09134 | 2.09155 | 1.39848 | 1.39848 | 4.92833e-05 | 4.93413e-05
dimethyl_methylphosphonate | 2.09176 | 2.09197 | 1.39848 | 1.39848 | 4.94006e-05 | 4.94605e-05
dimethyl_methylphosphonate | 2.09219 | 2.0924 | 1.39848 | 1.39848 | 4.95215e-05 | 4.95841e-05
dimethyl_methylphosphonate | 2.09261 | 2.09282 | 1.39848 | 1.39848 | 4.9649e-05 | 4.97167e-05
dimethyl_methylphosphonate | 2.09303 | 2.09324 | 1.39848 | 1.39847 | 4.97872e-05 | 4.98599e-05
dimethyl_methylphosphonate | 2.09345 | 2.09366 | 1.39847 | 1.39847 | 4.99335e-05 | 5.00069e-05
dimethyl_methylphosphonate | 2.09388 | 2.09409 | 1.39847 | 1.39847 | 5.00794e-05 | 5.0152e-05
dimethyl_methylphosphonate | 2.0943 | 2.09451 | 1.39847 | 1.39847 | 5.02256e-05 | 5.03011e-05
dimethyl_methylphosphonate | 2.09472 | 2.09493 | 1.39847 | 1.39846 | 5.03787e-05 | 5.04592e-05
dimethyl_methylphosphonate | 2.09514 | 2.09536 | 1.39846 | 1.39846 | 5.05426e-05 | 5.06278e-05
dimethyl_methylphosphonate | 2.09557 | 2.09578 | 1.39846 | 1.39846 | 5.07435e-05 | 5.08591e-05
dimethyl_methylphosphonate | 2.09599 | 2.0962 | 1.39846 | 1.39846 | 5.09745e-05 | 5.10898e-05
dimethyl_methylphosphonate | 2.09641 | 2.09663 | 1.39846 | 1.39845 | 5.12052e-05 | 5.13203e-05
dimethyl_methylphosphonate | 2.09684 | 2.09705 | 1.39845 | 1.39845 | 5.14356e-05 | 5.15507e-05
dimethyl_methylphosphonate | 2.09726 | 2.09748 | 1.39845 | 1.39845 | 5.1666e-05 | 5.17813e-05
dimethyl_methylphosphonate | 2.09769 | 2.0979 | 1.39845 | 1.39845 | 5.18966e-05 | 5.20116e-05
dimethyl_methylphosphonate | 2.09811 | 2.09832 | 1.39845 | 1.39845 | 5.21267e-05 | 5.22416e-05
dimethyl_methylphosphonate | 2.09854 | 2.09875 | 1.39844 | 1.39844 | 5.23565e-05 | 5.24715e-05
dimethyl_methylphosphonate | 2.09896 | 2.09917 | 1.39844 | 1.39844 | 5.25863e-05 | 5.27012e-05
dimethyl_methylphosphonate | 2.09939 | 2.0996 | 1.39844 | 1.39844 | 5.2816e-05 | 5.29309e-05
dimethyl_methylphosphonate | 2.09981 | 2.10002 | 1.39844 | 1.39844 | 5.30457e-05 | 5.31605e-05
dimethyl_methylphosphonate | 2.10024 | 2.10045 | 1.39844 | 1.39843 | 5.3275e-05 | 5.33895e-05
dimethyl_methylphosphonate | 2.10066 | 2.10087 | 1.39843 | 1.39843 | 5.35038e-05 | 5.36184e-05
dimethyl_methylphosphonate | 2.10109 | 2.1013 | 1.39843 | 1.39843 | 5.37329e-05 | 5.38476e-05
dimethyl_methylphosphonate | 2.10151 | 2.10173 | 1.39843 | 1.39843 | 5.39623e-05 | 5.40771e-05
dimethyl_methylphosphonate | 2.10194 | 2.10215 | 1.39843 | 1.39842 | 5.41918e-05 | 5.43066e-05
dimethyl_methylphosphonate | 2.10237 | 2.10258 | 1.39842 | 1.39842 | 5.44212e-05 | 5.45356e-05
dimethyl_methylphosphonate | 2.10279 | 2.103 | 1.39842 | 1.39842 | 5.46498e-05 | 5.47639e-05
dimethyl_methylphosphonate | 2.10322 | 2.10343 | 1.39842 | 1.39842 | 5.4878e-05 | 5.4992e-05
dimethyl_methylphosphonate | 2.10364 | 2.10386 | 1.39842 | 1.39841 | 5.51061e-05 | 5.52199e-05
dimethyl_methylphosphonate | 2.10407 | 2.10429 | 1.39841 | 1.39841 | 5.53338e-05 | 5.54474e-05
dimethyl_methylphosphonate | 2.1045 | 2.10471 | 1.39841 | 1.39841 | 5.55612e-05 | 5.56749e-05
dimethyl_methylphosphonate | 2.10493 | 2.10514 | 1.39841 | 1.39841 | 5.57886e-05 | 5.59021e-05
dimethyl_methylphosphonate | 2.10535 | 2.10557 | 1.39841 | 1.39841 | 5.59928e-05 | 5.60845e-05
dimethyl_methylphosphonate | 2.10578 | 2.10599 | 1.39841 | 1.3984 | 5.61787e-05 | 5.62724e-05
dimethyl_methylphosphonate | 2.10621 | 2.10642 | 1.3984 | 1.3984 | 5.63644e-05 | 5.64555e-05
dimethyl_methylphosphonate | 2.10664 | 2.10685 | 1.3984 | 1.3984 | 5.6549e-05 | 5.66458e-05
dimethyl_methylphosphonate | 2.10706 | 2.10728 | 1.3984 | 1.3984 | 5.67442e-05 | 5.68418e-05
dimethyl_methylphosphonate | 2.10749 | 2.10771 | 1.3984 | 1.39839 | 5.69393e-05 | 5.70401e-05
dimethyl_methylphosphonate | 2.10792 | 2.10814 | 1.39839 | 1.39839 | 5.7147e-05 | 5.72587e-05
dimethyl_methylphosphonate | 2.10835 | 2.10856 | 1.39839 | 1.39839 | 5.73724e-05 | 5.74866e-05
dimethyl_methylphosphonate | 2.10878 | 2.10899 | 1.39839 | 1.39839 | 5.76022e-05 | 5.77202e-05
dimethyl_methylphosphonate | 2.10921 | 2.10942 | 1.39839 | 1.39838 | 5.78398e-05 | 5.79607e-05
dimethyl_methylphosphonate | 2.10964 | 2.10985 | 1.39838 | 1.39838 | 5.80839e-05 | 5.82119e-05
dimethyl_methylphosphonate | 2.11007 | 2.11028 | 1.39838 | 1.39838 | 5.83442e-05 | 5.84783e-05
dimethyl_methylphosphonate | 2.1105 | 2.11071 | 1.39838 | 1.39838 | 5.86114e-05 | 5.87445e-05
dimethyl_methylphosphonate | 2.11092 | 2.11114 | 1.39838 | 1.39837 | 5.88796e-05 | 5.90171e-05
dimethyl_methylphosphonate | 2.11135 | 2.11157 | 1.39837 | 1.39837 | 5.91547e-05 | 5.92916e-05
dimethyl_methylphosphonate | 2.11178 | 2.112 | 1.39837 | 1.39837 | 5.94296e-05 | 5.95716e-05
dimethyl_methylphosphonate | 2.11221 | 2.11243 | 1.39837 | 1.39837 | 5.97161e-05 | 5.98578e-05
dimethyl_methylphosphonate | 2.11264 | 2.11286 | 1.39837 | 1.39836 | 5.99926e-05 | 6.01225e-05
dimethyl_methylphosphonate | 2.11308 | 2.11329 | 1.39836 | 1.39836 | 6.02525e-05 | 6.03853e-05
dimethyl_methylphosphonate | 2.11351 | 2.11372 | 1.39836 | 1.39836 | 6.05185e-05 | 6.06494e-05
dimethyl_methylphosphonate | 2.11394 | 2.11415 | 1.39836 | 1.39836 | 6.07788e-05 | 6.09115e-05
dimethyl_methylphosphonate | 2.11437 | 2.11458 | 1.39836 | 1.39836 | 6.10476e-05 | 6.11833e-05
dimethyl_methylphosphonate | 2.1148 | 2.11501 | 1.39835 | 1.39835 | 6.13123e-05 | 6.14351e-05
dimethyl_methylphosphonate | 2.11523 | 2.11545 | 1.39835 | 1.39835 | 6.15566e-05 | 6.16857e-05
dimethyl_methylphosphonate | 2.11566 | 2.11588 | 1.39835 | 1.39835 | 6.18169e-05 | 6.19481e-05
dimethyl_methylphosphonate | 2.11609 | 2.11631 | 1.39835 | 1.39835 | 6.20791e-05 | 6.22102e-05
dimethyl_methylphosphonate | 2.11653 | 2.11674 | 1.39834 | 1.39834 | 6.23412e-05 | 6.24724e-05
dimethyl_methylphosphonate | 2.11696 | 2.11717 | 1.39834 | 1.39834 | 6.26033e-05 | 6.27343e-05
dimethyl_methylphosphonate | 2.11739 | 2.11761 | 1.39834 | 1.39834 | 6.28652e-05 | 6.29961e-05
dimethyl_methylphosphonate | 2.11782 | 2.11804 | 1.39834 | 1.39834 | 6.3127e-05 | 6.32576e-05
dimethyl_methylphosphonate | 2.11826 | 2.11847 | 1.39834 | 1.39833 | 6.33882e-05 | 6.35185e-05
dimethyl_methylphosphonate | 2.11869 | 2.1189 | 1.39833 | 1.39833 | 6.36488e-05 | 6.37787e-05
dimethyl_methylphosphonate | 2.11912 | 2.11934 | 1.39833 | 1.39833 | 6.39086e-05 | 6.40382e-05
dimethyl_methylphosphonate | 2.11955 | 2.11977 | 1.39833 | 1.39833 | 6.41678e-05 | 6.4297e-05
dimethyl_methylphosphonate | 2.11999 | 2.1202 | 1.39833 | 1.39832 | 6.44262e-05 | 6.45551e-05
dimethyl_methylphosphonate | 2.12042 | 2.12064 | 1.39832 | 1.39832 | 6.46839e-05 | 6.48127e-05
dimethyl_methylphosphonate | 2.12085 | 2.12107 | 1.39832 | 1.39832 | 6.49416e-05 | 6.50703e-05
dimethyl_methylphosphonate | 2.12129 | 2.12151 | 1.39832 | 1.39832 | 6.51992e-05 | 6.53279e-05
dimethyl_methylphosphonate | 2.12172 | 2.12194 | 1.39832 | 1.39831 | 6.54566e-05 | 6.55854e-05
dimethyl_methylphosphonate | 2.12216 | 2.12237 | 1.39831 | 1.39831 | 6.57142e-05 | 6.58431e-05
dimethyl_methylphosphonate | 2.12259 | 2.12281 | 1.39831 | 1.39831 | 6.59722e-05 | 6.61014e-05
dimethyl_methylphosphonate | 2.12303 | 2.12324 | 1.39831 | 1.39831 | 6.62307e-05 | 6.63603e-05
dimethyl_methylphosphonate | 2.12346 | 2.12368 | 1.39831 | 1.3983 | 6.649e-05 | 6.66202e-05
dimethyl_methylphosphonate | 2.1239 | 2.12411 | 1.3983 | 1.3983 | 6.67505e-05 | 6.68812e-05
dimethyl_methylphosphonate | 2.12433 | 2.12455 | 1.3983 | 1.3983 | 6.7012e-05 | 6.71434e-05
dimethyl_methylphosphonate | 2.12477 | 2.12498 | 1.3983 | 1.3983 | 6.72749e-05 | 6.74069e-05
dimethyl_methylphosphonate | 2.1252 | 2.12542 | 1.3983 | 1.39829 | 6.7539e-05 | 6.76714e-05
dimethyl_methylphosphonate | 2.12564 | 2.12585 | 1.39829 | 1.39829 | 6.78039e-05 | 6.79367e-05
dimethyl_methylphosphonate | 2.12607 | 2.12629 | 1.39829 | 1.39829 | 6.80697e-05 | 6.82028e-05
dimethyl_methylphosphonate | 2.12651 | 2.12673 | 1.39829 | 1.39829 | 6.83362e-05 | 6.84696e-05
dimethyl_methylphosphonate | 2.12694 | 2.12716 | 1.39829 | 1.39828 | 6.86033e-05 | 6.87369e-05
dimethyl_methylphosphonate | 2.12738 | 2.1276 | 1.39828 | 1.39828 | 6.88708e-05 | 6.90052e-05
dimethyl_methylphosphonate | 2.12782 | 2.12804 | 1.39828 | 1.39828 | 6.91403e-05 | 6.92757e-05
dimethyl_methylphosphonate | 2.12825 | 2.12847 | 1.39828 | 1.39828 | 6.94117e-05 | 6.9548e-05
dimethyl_methylphosphonate | 2.12869 | 2.12891 | 1.39828 | 1.39827 | 6.96848e-05 | 6.98219e-05
dimethyl_methylphosphonate | 2.12913 | 2.12935 | 1.39827 | 1.39827 | 6.99595e-05 | 7.00973e-05
dimethyl_methylphosphonate | 2.12957 | 2.12978 | 1.39827 | 1.39827 | 7.02353e-05 | 7.03734e-05
dimethyl_methylphosphonate | 2.13 | 2.13022 | 1.39827 | 1.39827 | 7.05107e-05 | 7.06473e-05
dimethyl_methylphosphonate | 2.13044 | 2.13066 | 1.39826 | 1.39826 | 7.07832e-05 | 7.09186e-05
dimethyl_methylphosphonate | 2.13088 | 2.1311 | 1.39826 | 1.39826 | 7.10532e-05 | 7.11872e-05
dimethyl_methylphosphonate | 2.13132 | 2.13154 | 1.39826 | 1.39826 | 7.13203e-05 | 7.14524e-05
dimethyl_methylphosphonate | 2.13175 | 2.13197 | 1.39826 | 1.39825 | 7.15834e-05 | 7.17138e-05
dimethyl_methylphosphonate | 2.13219 | 2.13241 | 1.39825 | 1.39825 | 7.18437e-05 | 7.19735e-05
dimethyl_methylphosphonate | 2.13263 | 2.13285 | 1.39825 | 1.39825 | 7.21028e-05 | 7.22318e-05
dimethyl_methylphosphonate | 2.13307 | 2.13329 | 1.39825 | 1.39825 | 7.236e-05 | 7.24877e-05
dimethyl_methylphosphonate | 2.13351 | 2.13373 | 1.39825 | 1.39824 | 7.26149e-05 | 7.27419e-05
dimethyl_methylphosphonate | 2.13395 | 2.13417 | 1.39824 | 1.39824 | 7.28687e-05 | 7.29951e-05
dimethyl_methylphosphonate | 2.13439 | 2.13461 | 1.39824 | 1.39824 | 7.31208e-05 | 7.32454e-05
dimethyl_methylphosphonate | 2.13483 | 2.13505 | 1.39824 | 1.39824 | 7.33691e-05 | 7.3492e-05
dimethyl_methylphosphonate | 2.13527 | 2.13549 | 1.39824 | 1.39823 | 7.36144e-05 | 7.37361e-05
dimethyl_methylphosphonate | 2.13571 | 2.13593 | 1.39823 | 1.39823 | 7.38572e-05 | 7.39772e-05
dimethyl_methylphosphonate | 2.13615 | 2.13637 | 1.39823 | 1.39823 | 7.40932e-05 | 7.42051e-05
dimethyl_methylphosphonate | 2.13659 | 2.13681 | 1.39823 | 1.39823 | 7.43135e-05 | 7.44188e-05
dimethyl_methylphosphonate | 2.13703 | 2.13725 | 1.39823 | 1.39822 | 7.45216e-05 | 7.46212e-05
dimethyl_methylphosphonate | 2.13747 | 2.13769 | 1.39822 | 1.39822 | 7.47175e-05 | 7.48102e-05
dimethyl_methylphosphonate | 2.13791 | 2.13813 | 1.39822 | 1.39822 | 7.48995e-05 | 7.49869e-05
dimethyl_methylphosphonate | 2.13835 | 2.13857 | 1.39822 | 1.39822 | 7.50731e-05 | 7.51616e-05
dimethyl_methylphosphonate | 2.13879 | 2.13901 | 1.39821 | 1.39821 | 7.52521e-05 | 7.53483e-05
dimethyl_methylphosphonate | 2.13923 | 2.13945 | 1.39821 | 1.39821 | 7.54496e-05 | 7.55561e-05
dimethyl_methylphosphonate | 2.13967 | 2.13989 | 1.39821 | 1.39821 | 7.5668e-05 | 7.57859e-05
dimethyl_methylphosphonate | 2.14011 | 2.14033 | 1.39821 | 1.3982 | 7.59101e-05 | 7.60402e-05
dimethyl_methylphosphonate | 2.14056 | 2.14078 | 1.3982 | 1.3982 | 7.61753e-05 | 7.63147e-05
dimethyl_methylphosphonate | 2.141 | 2.14122 | 1.3982 | 1.3982 | 7.64579e-05 | 7.66052e-05
dimethyl_methylphosphonate | 2.14144 | 2.14166 | 1.3982 | 1.3982 | 7.67529e-05 | 7.69014e-05
dimethyl_methylphosphonate | 2.14188 | 2.1421 | 1.39819 | 1.39819 | 7.70506e-05 | 7.72003e-05
dimethyl_methylphosphonate | 2.14232 | 2.14255 | 1.39819 | 1.39819 | 7.73504e-05 | 7.75007e-05
dimethyl_methylphosphonate | 2.14277 | 2.14299 | 1.39819 | 1.39819 | 7.76514e-05 | 7.78022e-05
dimethyl_methylphosphonate | 2.14321 | 2.14343 | 1.39819 | 1.39818 | 7.79535e-05 | 7.81052e-05
dimethyl_methylphosphonate | 2.14365 | 2.14387 | 1.39818 | 1.39818 | 7.82574e-05 | 7.84097e-05
dimethyl_methylphosphonate | 2.1441 | 2.14432 | 1.39818 | 1.39818 | 7.85619e-05 | 7.87137e-05
dimethyl_methylphosphonate | 2.14454 | 2.14476 | 1.39818 | 1.39818 | 7.88654e-05 | 7.90168e-05
dimethyl_methylphosphonate | 2.14498 | 2.1452 | 1.39817 | 1.39817 | 7.91683e-05 | 7.93197e-05
dimethyl_methylphosphonate | 2.14543 | 2.14565 | 1.39817 | 1.39817 | 7.9471e-05 | 7.9622e-05
dimethyl_methylphosphonate | 2.14587 | 2.14609 | 1.39817 | 1.39817 | 7.97726e-05 | 7.9923e-05
dimethyl_methylphosphonate | 2.14631 | 2.14654 | 1.39817 | 1.39816 | 8.00731e-05 | 8.02235e-05
dimethyl_methylphosphonate | 2.14676 | 2.14698 | 1.39816 | 1.39816 | 8.03739e-05 | 8.05243e-05
dimethyl_methylphosphonate | 2.1472 | 2.14743 | 1.39816 | 1.39816 | 8.06744e-05 | 8.08242e-05
dimethyl_methylphosphonate | 2.14765 | 2.14787 | 1.39816 | 1.39815 | 8.09737e-05 | 8.11231e-05
dimethyl_methylphosphonate | 2.14809 | 2.14832 | 1.39815 | 1.39815 | 8.12724e-05 | 8.14218e-05
dimethyl_methylphosphonate | 2.14854 | 2.14876 | 1.39815 | 1.39815 | 8.15709e-05 | 8.17198e-05
dimethyl_methylphosphonate | 2.14898 | 2.14921 | 1.39815 | 1.39815 | 8.18684e-05 | 8.20177e-05
dimethyl_methylphosphonate | 2.14943 | 2.14965 | 1.39814 | 1.39814 | 8.21678e-05 | 8.23188e-05
dimethyl_methylphosphonate | 2.14987 | 2.1501 | 1.39814 | 1.39814 | 8.24706e-05 | 8.26232e-05
dimethyl_methylphosphonate | 2.15032 | 2.15054 | 1.39814 | 1.39814 | 8.2813e-05 | 8.30633e-05
dimethyl_methylphosphonate | 2.15077 | 2.15099 | 1.39814 | 1.39813 | 8.33132e-05 | 8.35602e-05
dimethyl_methylphosphonate | 2.15121 | 2.15144 | 1.39813 | 1.39813 | 8.38047e-05 | 8.40461e-05
dimethyl_methylphosphonate | 2.15166 | 2.15188 | 1.39813 | 1.39813 | 8.42855e-05 | 8.45209e-05
dimethyl_methylphosphonate | 2.15211 | 2.15233 | 1.39813 | 1.39812 | 8.47528e-05 | 8.498e-05
dimethyl_methylphosphonate | 2.15255 | 2.15278 | 1.39812 | 1.39812 | 8.52062e-05 | 8.54321e-05
dimethyl_methylphosphonate | 2.153 | 2.15322 | 1.39812 | 1.39812 | 8.56597e-05 | 8.5886e-05
dimethyl_methylphosphonate | 2.15345 | 2.15367 | 1.39812 | 1.39811 | 8.61111e-05 | 8.6335e-05
dimethyl_methylphosphonate | 2.15389 | 2.15412 | 1.39811 | 1.39811 | 8.65617e-05 | 8.67926e-05
dimethyl_methylphosphonate | 2.15434 | 2.15457 | 1.39811 | 1.39811 | 8.70262e-05 | 8.72577e-05
dimethyl_methylphosphonate | 2.15479 | 2.15501 | 1.39811 | 1.3981 | 8.74852e-05 | 8.77088e-05
dimethyl_methylphosphonate | 2.15524 | 2.15546 | 1.3981 | 1.3981 | 8.79316e-05 | 8.8155e-05
dimethyl_methylphosphonate | 2.15568 | 2.15591 | 1.3981 | 1.3981 | 8.83812e-05 | 8.86123e-05
dimethyl_methylphosphonate | 2.15613 | 2.15636 | 1.3981 | 1.3981 | 8.88521e-05 | 8.91017e-05
dimethyl_methylphosphonate | 2.15658 | 2.15681 | 1.39809 | 1.39809 | 8.93585e-05 | 8.96189e-05
dimethyl_methylphosphonate | 2.15703 | 2.15725 | 1.39809 | 1.39809 | 8.98819e-05 | 9.01498e-05
dimethyl_methylphosphonate | 2.15748 | 2.1577 | 1.39809 | 1.39809 | 9.04248e-05 | 9.07073e-05
dimethyl_methylphosphonate | 2.15793 | 2.15815 | 1.39808 | 1.39808 | 9.09947e-05 | 9.12851e-05
dimethyl_methylphosphonate | 2.15838 | 2.1586 | 1.39808 | 1.39808 | 9.15783e-05 | 9.18745e-05
dimethyl_methylphosphonate | 2.15883 | 2.15905 | 1.39808 | 1.39808 | 9.2174e-05 | 9.2477e-05
dimethyl_methylphosphonate | 2.15928 | 2.1595 | 1.39808 | 1.39807 | 9.27834e-05 | 9.30938e-05
dimethyl_methylphosphonate | 2.15973 | 2.15995 | 1.39807 | 1.39807 | 9.34076e-05 | 9.37244e-05
dimethyl_methylphosphonate | 2.16018 | 2.1604 | 1.39807 | 1.39807 | 9.40432e-05 | 9.43639e-05
dimethyl_methylphosphonate | 2.16063 | 2.16085 | 1.39807 | 1.39806 | 9.46844e-05 | 9.50026e-05
dimethyl_methylphosphonate | 2.16108 | 2.1613 | 1.39806 | 1.39806 | 9.53163e-05 | 9.56265e-05
dimethyl_methylphosphonate | 2.16153 | 2.16175 | 1.39806 | 1.39806 | 9.59343e-05 | 9.62416e-05
dimethyl_methylphosphonate | 2.16198 | 2.1622 | 1.39806 | 1.39805 | 9.65479e-05 | 9.68531e-05
dimethyl_methylphosphonate | 2.16243 | 2.16265 | 1.39805 | 1.39805 | 9.71551e-05 | 9.74544e-05
dimethyl_methylphosphonate | 2.16288 | 2.1631 | 1.39805 | 1.39805 | 9.775e-05 | 9.80445e-05
dimethyl_methylphosphonate | 2.16333 | 2.16356 | 1.39805 | 1.39804 | 9.83391e-05 | 9.86363e-05
dimethyl_methylphosphonate | 2.16378 | 2.16401 | 1.39804 | 1.39804 | 9.8933e-05 | 9.92259e-05
dimethyl_methylphosphonate | 2.16423 | 2.16446 | 1.39804 | 1.39804 | 9.95106e-05 | 9.97874e-05
dimethyl_methylphosphonate | 2.16468 | 2.16491 | 1.39804 | 1.39803 | 0.000100058 | 0.000100327
dimethyl_methylphosphonate | 2.16514 | 2.16536 | 1.39803 | 1.39803 | 0.000100595 | 0.000100865
dimethyl_methylphosphonate | 2.16559 | 2.16582 | 1.39803 | 1.39803 | 0.000101135 | 0.000101404
dimethyl_methylphosphonate | 2.16604 | 2.16627 | 1.39803 | 1.39802 | 0.00010167 | 0.000101931
dimethyl_methylphosphonate | 2.16649 | 2.16672 | 1.39802 | 1.39802 | 0.000102189 | 0.000102446
dimethyl_methylphosphonate | 2.16695 | 2.16717 | 1.39802 | 1.39802 | 0.000102707 | 0.000102967
dimethyl_methylphosphonate | 2.1674 | 2.16763 | 1.39802 | 1.39801 | 0.000103226 | 0.000103479
dimethyl_methylphosphonate | 2.16785 | 2.16808 | 1.39801 | 1.39801 | 0.000103729 | 0.000103973
dimethyl_methylphosphonate | 2.16831 | 2.16853 | 1.39801 | 1.39801 | 0.000104211 | 0.000104441
dimethyl_methylphosphonate | 2.16876 | 2.16899 | 1.39801 | 1.398 | 0.000104668 | 0.000104894
dimethyl_methylphosphonate | 2.16921 | 2.16944 | 1.398 | 1.398 | 0.000105122 | 0.000105346
dimethyl_methylphosphonate | 2.16967 | 2.16989 | 1.398 | 1.398 | 0.000105567 | 0.000105783
dimethyl_methylphosphonate | 2.17012 | 2.17035 | 1.398 | 1.39799 | 0.000106001 | 0.00010622
dimethyl_methylphosphonate | 2.17058 | 2.1708 | 1.39799 | 1.39799 | 0.000106442 | 0.000106663
dimethyl_methylphosphonate | 2.17103 | 2.17126 | 1.39799 | 1.39799 | 0.000106882 | 0.000107099
dimethyl_methylphosphonate | 2.17148 | 2.17171 | 1.39799 | 1.39798 | 0.000107316 | 0.000107533
dimethyl_methylphosphonate | 2.17194 | 2.17217 | 1.39798 | 1.39798 | 0.000107752 | 0.000107973
dimethyl_methylphosphonate | 2.17239 | 2.17262 | 1.39798 | 1.39798 | 0.0001082 | 0.000108433
dimethyl_methylphosphonate | 2.17285 | 2.17308 | 1.39797 | 1.39797 | 0.000108672 | 0.000108918
dimethyl_methylphosphonate | 2.1733 | 2.17353 | 1.39797 | 1.39797 | 0.00010917 | 0.000109427
dimethyl_methylphosphonate | 2.17376 | 2.17399 | 1.39797 | 1.39796 | 0.000109687 | 0.00010995
dimethyl_methylphosphonate | 2.17422 | 2.17444 | 1.39796 | 1.39796 | 0.000110218 | 0.000110492
dimethyl_methylphosphonate | 2.17467 | 2.1749 | 1.39796 | 1.39796 | 0.000110771 | 0.000111054
dimethyl_methylphosphonate | 2.17513 | 2.17536 | 1.39796 | 1.39795 | 0.000111339 | 0.000111625
dimethyl_methylphosphonate | 2.17558 | 2.17581 | 1.39795 | 1.39795 | 0.000111915 | 0.000112212
dimethyl_methylphosphonate | 2.17604 | 2.17627 | 1.39795 | 1.39794 | 0.000112516 | 0.000112826
dimethyl_methylphosphonate | 2.1765 | 2.17673 | 1.39794 | 1.39794 | 0.000113142 | 0.000113464
dimethyl_methylphosphonate | 2.17695 | 2.17718 | 1.39794 | 1.39794 | 0.000113787 | 0.000114478
dimethyl_methylphosphonate | 2.17741 | 2.17764 | 1.39793 | 1.39793 | 0.000115122 | 0.000115755
dimethyl_methylphosphonate | 2.17787 | 2.1781 | 1.39793 | 1.39793 | 0.000116408 | 0.000117097
dimethyl_methylphosphonate | 2.17833 | 2.17856 | 1.39793 | 1.39792 | 0.00011778 | 0.000118428
dimethyl_methylphosphonate | 2.17878 | 2.17901 | 1.39792 | 1.39792 | 0.00011903 | 0.000119618
dimethyl_methylphosphonate | 2.17924 | 2.17947 | 1.39792 | 1.39792 | 0.000120211 | 0.000120812
dimethyl_methylphosphonate | 2.1797 | 2.17993 | 1.39792 | 1.39791 | 0.000121392 | 0.000121945
dimethyl_methylphosphonate | 2.18016 | 2.18039 | 1.39791 | 1.39791 | 0.000122468 | 0.000122985
dimethyl_methylphosphonate | 2.18062 | 2.18085 | 1.39791 | 1.3979 | 0.000123506 | 0.000124037
dimethyl_methylphosphonate | 2.18108 | 2.1813 | 1.3979 | 1.3979 | 0.000124566 | 0.000125079
dimethyl_methylphosphonate | 2.18153 | 2.18176 | 1.3979 | 1.3979 | 0.000125567 | 0.000126034
dimethyl_methylphosphonate | 2.18199 | 2.18222 | 1.3979 | 1.39789 | 0.000126486 | 0.00012693
dimethyl_methylphosphonate | 2.18245 | 2.18268 | 1.39789 | 1.39789 | 0.000127356 | 0.000127761
dimethyl_methylphosphonate | 2.18291 | 2.18314 | 1.39789 | 1.39789 | 0.000128154 | 0.00012855
dimethyl_methylphosphonate | 2.18337 | 2.1836 | 1.39788 | 1.39788 | 0.000128961 | 0.000129378
dimethyl_methylphosphonate | 2.18383 | 2.18406 | 1.39788 | 1.39788 | 0.000129793 | 0.000130199
dimethyl_methylphosphonate | 2.18429 | 2.18452 | 1.39788 | 1.39787 | 0.000130603 | 0.000130993
dimethyl_methylphosphonate | 2.18475 | 2.18498 | 1.39787 | 1.39787 | 0.000131358 | 0.000131677
dimethyl_methylphosphonate | 2.18521 | 2.18544 | 1.39787 | 1.39787 | 0.000131959 | 0.000132217
dimethyl_methylphosphonate | 2.18567 | 2.1859 | 1.39787 | 1.39786 | 0.000132478 | 0.000132743
dimethyl_methylphosphonate | 2.18613 | 2.18636 | 1.39786 | 1.39786 | 0.000133016 | 0.00013327
dimethyl_methylphosphonate | 2.18659 | 2.18682 | 1.39786 | 1.39785 | 0.000133496 | 0.000133682
dimethyl_methylphosphonate | 2.18706 | 2.18729 | 1.39785 | 1.39785 | 0.00013386 | 0.000134055
dimethyl_methylphosphonate | 2.18752 | 2.18775 | 1.39785 | 1.39784 | 0.000134289 | 0.000134529
dimethyl_methylphosphonate | 2.18798 | 2.18821 | 1.39784 | 1.39784 | 0.000134752 | 0.000134949
dimethyl_methylphosphonate | 2.18844 | 2.18867 | 1.39784 | 1.39783 | 0.000135165 | 0.000135432
dimethyl_methylphosphonate | 2.1889 | 2.18913 | 1.39783 | 1.39783 | 0.000135757 | 0.000136105
dimethyl_methylphosphonate | 2.18936 | 2.1896 | 1.39783 | 1.39782 | 0.000136467 | 0.000136846
dimethyl_methylphosphonate | 2.18983 | 2.19006 | 1.39782 | 1.39782 | 0.000137273 | 0.000137758
dimethyl_methylphosphonate | 2.19029 | 2.19052 | 1.39782 | 1.39781 | 0.000138313 | 0.000138942
dimethyl_methylphosphonate | 2.19075 | 2.19098 | 1.39781 | 1.39781 | 0.000139647 | 0.000140405
dimethyl_methylphosphonate | 2.19121 | 2.19145 | 1.39781 | 1.3978 | 0.000141178 | 0.000141952
dimethyl_methylphosphonate | 2.19168 | 2.19191 | 1.3978 | 1.3978 | 0.000142751 | 0.000143615
dimethyl_methylphosphonate | 2.19214 | 2.19237 | 1.39779 | 1.39779 | 0.00014455 | 0.000145536
dimethyl_methylphosphonate | 2.1926 | 2.19284 | 1.39779 | 1.39779 | 0.000146544 | 0.000147581
dimethyl_methylphosphonate | 2.19307 | 2.1933 | 1.39778 | 1.39778 | 0.000148642 | 0.000149724
dimethyl_methylphosphonate | 2.19353 | 2.19376 | 1.39778 | 1.39777 | 0.0001508 | 0.000151883
dimethyl_methylphosphonate | 2.194 | 2.19423 | 1.39777 | 1.39777 | 0.000153 | 0.000154179
dimethyl_methylphosphonate | 2.19446 | 2.19469 | 1.39777 | 1.39776 | 0.000155398 | 0.000156628
dimethyl_methylphosphonate | 2.19493 | 2.19516 | 1.39776 | 1.39776 | 0.000157841 | 0.000159056
dimethyl_methylphosphonate | 2.19539 | 2.19562 | 1.39776 | 1.39775 | 0.000160269 | 0.000161472
dimethyl_methylphosphonate | 2.19585 | 2.19609 | 1.39775 | 1.39775 | 0.000162633 | 0.000163766
dimethyl_methylphosphonate | 2.19632 | 2.19655 | 1.39775 | 1.39774 | 0.00016489 | 0.000166033
dimethyl_methylphosphonate | 2.19679 | 2.19702 | 1.39774 | 1.39774 | 0.00016719 | 0.000168357
dimethyl_methylphosphonate | 2.19725 | 2.19748 | 1.39774 | 1.39773 | 0.000169535 | 0.000170734
dimethyl_methylphosphonate | 2.19772 | 2.19795 | 1.39773 | 1.39773 | 0.000171936 | 0.000173117
dimethyl_methylphosphonate | 2.19818 | 2.19842 | 1.39773 | 1.39772 | 0.000174255 | 0.00017536
dimethyl_methylphosphonate | 2.19865 | 2.19888 | 1.39772 | 1.39772 | 0.000176451 | 0.000177545
dimethyl_methylphosphonate | 2.19911 | 2.19935 | 1.39772 | 1.39772 | 0.000178634 | 0.000179715
dimethyl_methylphosphonate | 2.19958 | 2.19981 | 1.39771 | 1.39771 | 0.00018079 | 0.000181865
dimethyl_methylphosphonate | 2.20005 | 2.20028 | 1.39771 | 1.39771 | 0.000182949 | 0.000184045
dimethyl_methylphosphonate | 2.20051 | 2.20075 | 1.3977 | 1.3977 | 0.000185159 | 0.000186282
dimethyl_methylphosphonate | 2.20098 | 2.20122 | 1.3977 | 1.39769 | 0.000187401 | 0.000188485
dimethyl_methylphosphonate | 2.20145 | 2.20168 | 1.39769 | 1.39769 | 0.000189526 | 0.000190531
dimethyl_methylphosphonate | 2.20192 | 2.20215 | 1.39769 | 1.39768 | 0.000191529 | 0.000192542
dimethyl_methylphosphonate | 2.20238 | 2.20262 | 1.39768 | 1.39768 | 0.000193586 | 0.000194646
dimethyl_methylphosphonate | 2.20285 | 2.20309 | 1.39768 | 1.39767 | 0.000195713 | 0.00019676
dimethyl_methylphosphonate | 2.20332 | 2.20355 | 1.39767 | 1.39767 | 0.000197791 | 0.000198797
dimethyl_methylphosphonate | 2.20379 | 2.20402 | 1.39767 | 1.39766 | 0.000199792 | 0.000200776
dimethyl_methylphosphonate | 2.20426 | 2.20449 | 1.39766 | 1.39766 | 0.00020178 | 0.000202821
dimethyl_methylphosphonate | 2.20473 | 2.20496 | 1.39765 | 1.39765 | 0.000203928 | 0.000205078
dimethyl_methylphosphonate | 2.20519 | 2.20543 | 1.39765 | 1.39764 | 0.00020624 | 0.000207379
dimethyl_methylphosphonate | 2.20566 | 2.2059 | 1.39764 | 1.39764 | 0.000208518 | 0.000209696
dimethyl_methylphosphonate | 2.20613 | 2.20637 | 1.39764 | 1.39763 | 0.000210954 | 0.000212274
dimethyl_methylphosphonate | 2.2066 | 2.20684 | 1.39763 | 1.39762 | 0.000213631 | 0.000215008
dimethyl_methylphosphonate | 2.20707 | 2.20731 | 1.39762 | 1.39762 | 0.000216436 | 0.000217933
dimethyl_methylphosphonate | 2.20754 | 2.20778 | 1.39762 | 1.39761 | 0.000219506 | 0.000221136
dimethyl_methylphosphonate | 2.20801 | 2.20825 | 1.39761 | 1.3976 | 0.00022282 | 0.000224567
dimethyl_methylphosphonate | 2.20848 | 2.20872 | 1.3976 | 1.3976 | 0.000226387 | 0.000228279
dimethyl_methylphosphonate | 2.20895 | 2.20919 | 1.39759 | 1.39759 | 0.000230227 | 0.000232228
dimethyl_methylphosphonate | 2.20942 | 2.20966 | 1.39759 | 1.39758 | 0.000234281 | 0.00023639
dimethyl_methylphosphonate | 2.20989 | 2.21013 | 1.39758 | 1.39758 | 0.000238538 | 0.00024073
dimethyl_methylphosphonate | 2.21036 | 2.2106 | 1.39757 | 1.39757 | 0.000242964 | 0.000245256
dimethyl_methylphosphonate | 2.21084 | 2.21107 | 1.39757 | 1.39756 | 0.000247602 | 0.000249994
dimethyl_methylphosphonate | 2.21131 | 2.21154 | 1.39756 | 1.39756 | 0.00025241 | 0.000254844
dimethyl_methylphosphonate | 2.21178 | 2.21201 | 1.39755 | 1.39755 | 0.000257282 | 0.000259742
dimethyl_methylphosphonate | 2.21225 | 2.21249 | 1.39755 | 1.39754 | 0.000262229 | 0.000264753
dimethyl_methylphosphonate | 2.21272 | 2.21296 | 1.39754 | 1.39754 | 0.000267294 | 0.000269832
dimethyl_methylphosphonate | 2.2132 | 2.21343 | 1.39753 | 1.39753 | 0.000272351 | 0.000274882
dimethyl_methylphosphonate | 2.21367 | 2.2139 | 1.39753 | 1.39752 | 0.000277465 | 0.000280133
dimethyl_methylphosphonate | 2.21414 | 2.21438 | 1.39752 | 1.39752 | 0.000282864 | 0.000285619
dimethyl_methylphosphonate | 2.21461 | 2.21485 | 1.39751 | 1.39751 | 0.000288359 | 0.000291081
dimethyl_methylphosphonate | 2.21509 | 2.21532 | 1.39751 | 1.3975 | 0.000293793 | 0.000296513
dimethyl_methylphosphonate | 2.21556 | 2.2158 | 1.3975 | 1.3975 | 0.000299241 | 0.000301987
dimethyl_methylphosphonate | 2.21603 | 2.21627 | 1.3975 | 1.39749 | 0.000304762 | 0.000307589
dimethyl_methylphosphonate | 2.21651 | 2.21674 | 1.39749 | 1.39748 | 0.000310482 | 0.00031344
dimethyl_methylphosphonate | 2.21698 | 2.21722 | 1.39748 | 1.39748 | 0.000316442 | 0.000319464
dimethyl_methylphosphonate | 2.21745 | 2.21769 | 1.39748 | 1.39747 | 0.0003225 | 0.000325563
dimethyl_methylphosphonate | 2.21793 | 2.21817 | 1.39747 | 1.39746 | 0.000328674 | 0.000331834
dimethyl_methylphosphonate | 2.2184 | 2.21864 | 1.39746 | 1.39746 | 0.000335021 | 0.000338203
dimethyl_methylphosphonate | 2.21888 | 2.21912 | 1.39745 | 1.39745 | 0.00034139 | 0.000344611
dimethyl_methylphosphonate | 2.21935 | 2.21959 | 1.39745 | 1.39744 | 0.000347901 | 0.000351248
dimethyl_methylphosphonate | 2.21983 | 2.22007 | 1.39744 | 1.39744 | 0.000354631 | 0.000358028
dimethyl_methylphosphonate | 2.2203 | 2.22054 | 1.39743 | 1.39743 | 0.000361468 | 0.000364977
dimethyl_methylphosphonate | 2.22078 | 2.22102 | 1.39743 | 1.39742 | 0.000368586 | 0.000372281
dimethyl_methylphosphonate | 2.22125 | 2.22149 | 1.39742 | 1.39742 | 0.000376056 | 0.000379891
dimethyl_methylphosphonate | 2.22173 | 2.22197 | 1.39741 | 1.39741 | 0.000383788 | 0.000387735
dimethyl_methylphosphonate | 2.22221 | 2.22244 | 1.39741 | 1.3974 | 0.000391743 | 0.000395809
dimethyl_methylphosphonate | 2.22268 | 2.22292 | 1.3974 | 1.39739 | 0.000399957 | 0.000404196
dimethyl_methylphosphonate | 2.22316 | 2.2234 | 1.39739 | 1.39739 | 0.000408548 | 0.000413016
dimethyl_methylphosphonate | 2.22364 | 2.22387 | 1.39738 | 1.39738 | 0.000417607 | 0.000422294
dimethyl_methylphosphonate | 2.22411 | 2.22435 | 1.39738 | 1.39737 | 0.000427062 | 0.000431903
dimethyl_methylphosphonate | 2.22459 | 2.22483 | 1.39737 | 1.39736 | 0.000436855 | 0.000441957
dimethyl_methylphosphonate | 2.22507 | 2.22531 | 1.39736 | 1.39736 | 0.000447221 | 0.000452615
dimethyl_methylphosphonate | 2.22555 | 2.22578 | 1.39735 | 1.39735 | 0.000458098 | 0.000463647
dimethyl_methylphosphonate | 2.22602 | 2.22626 | 1.39735 | 1.39734 | 0.000469276 | 0.00047501
dimethyl_methylphosphonate | 2.2265 | 2.22674 | 1.39734 | 1.39734 | 0.000480853 | 0.0004868
dimethyl_methylphosphonate | 2.22698 | 2.22722 | 1.39734 | 1.39733 | 0.00049283 | 0.000498937
dimethyl_methylphosphonate | 2.22746 | 2.2277 | 1.39733 | 1.39733 | 0.000505105 | 0.000511341
dimethyl_methylphosphonate | 2.22794 | 2.22818 | 1.39732 | 1.39732 | 0.000517653 | 0.000524059
dimethyl_methylphosphonate | 2.22841 | 2.22865 | 1.39732 | 1.39732 | 0.000530545 | 0.000537091
dimethyl_methylphosphonate | 2.22889 | 2.22913 | 1.39731 | 1.39731 | 0.000543658 | 0.000550252
dimethyl_methylphosphonate | 2.22937 | 2.22961 | 1.39731 | 1.39731 | 0.00055688 | 0.00056357
dimethyl_methylphosphonate | 2.22985 | 2.23009 | 1.39731 | 1.3973 | 0.000570311 | 0.000577099
dimethyl_methylphosphonate | 2.23033 | 2.23057 | 1.3973 | 1.3973 | 0.000583927 | 0.000590798
dimethyl_methylphosphonate | 2.23081 | 2.23105 | 1.3973 | 1.3973 | 0.000597694 | 0.000604601
dimethyl_methylphosphonate | 2.23129 | 2.23153 | 1.3973 | 1.39729 | 0.00061152 | 0.000618486
dimethyl_methylphosphonate | 2.23177 | 2.23201 | 1.39729 | 1.39729 | 0.000625524 | 0.00063263
dimethyl_methylphosphonate | 2.23225 | 2.23249 | 1.39729 | 1.39729 | 0.000639756 | 0.00064687
dimethyl_methylphosphonate | 2.23273 | 2.23297 | 1.39729 | 1.39729 | 0.000653975 | 0.000661101
dimethyl_methylphosphonate | 2.23321 | 2.23345 | 1.39729 | 1.39729 | 0.000668264 | 0.000675455
dimethyl_methylphosphonate | 2.23369 | 2.23394 | 1.39729 | 1.39729 | 0.000682663 | 0.000689892
dimethyl_methylphosphonate | 2.23418 | 2.23442 | 1.39729 | 1.39728 | 0.000697166 | 0.000704501
dimethyl_methylphosphonate | 2.23466 | 2.2349 | 1.39729 | 1.39728 | 0.0007119 | 0.000719357
dimethyl_methylphosphonate | 2.23514 | 2.23538 | 1.39728 | 1.39728 | 0.000726864 | 0.000734413
dimethyl_methylphosphonate | 2.23562 | 2.23586 | 1.39728 | 1.39728 | 0.000741997 | 0.000749615
dimethyl_methylphosphonate | 2.2361 | 2.23634 | 1.39728 | 1.39728 | 0.000757285 | 0.000765015
dimethyl_methylphosphonate | 2.23659 | 2.23683 | 1.39728 | 1.39728 | 0.000772809 | 0.00078065
dimethyl_methylphosphonate | 2.23707 | 2.23731 | 1.39729 | 1.39728 | 0.000788538 | 0.000796479
dimethyl_methylphosphonate | 2.23755 | 2.23779 | 1.39729 | 1.39729 | 0.000804493 | 0.00081258
dimethyl_methylphosphonate | 2.23803 | 2.23828 | 1.39729 | 1.39729 | 0.000820745 | 0.000828981
dimethyl_methylphosphonate | 2.23852 | 2.23876 | 1.39729 | 1.39729 | 0.0008373 | 0.000845686
dimethyl_methylphosphonate | 2.239 | 2.23924 | 1.39729 | 1.39729 | 0.000854137 | 0.000862638
dimethyl_methylphosphonate | 2.23948 | 2.23973 | 1.3973 | 1.3973 | 0.000871204 | 0.000879839
dimethyl_methylphosphonate | 2.23997 | 2.24021 | 1.3973 | 1.3973 | 0.000888547 | 0.000897297
dimethyl_methylphosphonate | 2.24045 | 2.24069 | 1.3973 | 1.3973 | 0.000906087 | 0.000914919
dimethyl_methylphosphonate | 2.24094 | 2.24118 | 1.39731 | 1.39731 | 0.000923823 | 0.000932799
dimethyl_methylphosphonate | 2.24142 | 2.24166 | 1.39731 | 1.39732 | 0.000941837 | 0.000950907
dimethyl_methylphosphonate | 2.2419 | 2.24215 | 1.39732 | 1.39732 | 0.000960007 | 0.000969142
dimethyl_methylphosphonate | 2.24239 | 2.24263 | 1.39733 | 1.39733 | 0.000978319 | 0.00098752
dimethyl_methylphosphonate | 2.24287 | 2.24312 | 1.39733 | 1.39734 | 0.000996719 | 0.00100589
dimethyl_methylphosphonate | 2.24336 | 2.2436 | 1.39734 | 1.39735 | 0.00101502 | 0.00102413
dimethyl_methylphosphonate | 2.24384 | 2.24409 | 1.39735 | 1.39736 | 0.00103321 | 0.00104224
dimethyl_methylphosphonate | 2.24433 | 2.24457 | 1.39737 | 1.39737 | 0.0010512 | 0.00106007
dimethyl_methylphosphonate | 2.24482 | 2.24506 | 1.39738 | 1.39738 | 0.00106882 | 0.00107748
dimethyl_methylphosphonate | 2.2453 | 2.24555 | 1.39739 | 1.3974 | 0.00108603 | 0.00109443
dimethyl_methylphosphonate | 2.24579 | 2.24603 | 1.39741 | 1.39741 | 0.00110265 | 0.00111067
dimethyl_methylphosphonate | 2.24628 | 2.24652 | 1.39742 | 1.39743 | 0.00111849 | 0.00112611
dimethyl_methylphosphonate | 2.24676 | 2.24701 | 1.39744 | 1.39745 | 0.00113351 | 0.0011407
dimethyl_methylphosphonate | 2.24725 | 2.24749 | 1.39746 | 1.39746 | 0.00114766 | 0.00115436
dimethyl_methylphosphonate | 2.24774 | 2.24798 | 1.39748 | 1.39748 | 0.0011608 | 0.00116693
dimethyl_methylphosphonate | 2.24822 | 2.24847 | 1.39749 | 1.3975 | 0.00117276 | 0.00117825
dimethyl_methylphosphonate | 2.24871 | 2.24895 | 1.39751 | 1.39752 | 0.0011834 | 0.00118819
dimethyl_methylphosphonate | 2.2492 | 2.24944 | 1.39753 | 1.39754 | 0.00119261 | 0.0011967
dimethyl_methylphosphonate | 2.24969 | 2.24993 | 1.39756 | 1.39757 | 0.00120048 | 0.00120397
dimethyl_methylphosphonate | 2.25017 | 2.25042 | 1.39758 | 1.39759 | 0.00120711 | 0.00120987
dimethyl_methylphosphonate | 2.25066 | 2.25091 | 1.3976 | 1.39761 | 0.00121223 | 0.00121424
dimethyl_methylphosphonate | 2.25115 | 2.2514 | 1.39762 | 1.39763 | 0.00121592 | 0.00121728
dimethyl_methylphosphonate | 2.25164 | 2.25188 | 1.39764 | 1.39765 | 0.00121828 | 0.00121888
dimethyl_methylphosphonate | 2.25213 | 2.25237 | 1.39766 | 1.39767 | 0.00121913 | 0.00121909
dimethyl_methylphosphonate | 2.25262 | 2.25286 | 1.39768 | 1.39769 | 0.00121879 | 0.00121823
dimethyl_methylphosphonate | 2.25311 | 2.25335 | 1.3977 | 1.39771 | 0.00121735 | 0.00121617
dimethyl_methylphosphonate | 2.2536 | 2.25384 | 1.39772 | 1.39772 | 0.00121471 | 0.00121305
dimethyl_methylphosphonate | 2.25409 | 2.25433 | 1.39773 | 1.39774 | 0.00121119 | 0.00120915
dimethyl_methylphosphonate | 2.25458 | 2.25482 | 1.39775 | 1.39776 | 0.00120691 | 0.00120447
dimethyl_methylphosphonate | 2.25507 | 2.25531 | 1.39776 | 1.39777 | 0.00120188 | 0.00119916
dimethyl_methylphosphonate | 2.25556 | 2.2558 | 1.39778 | 1.39778 | 0.00119636 | 0.00119349
dimethyl_methylphosphonate | 2.25605 | 2.25629 | 1.39779 | 1.3978 | 0.00119059 | 0.00118763
dimethyl_methylphosphonate | 2.25654 | 2.25679 | 1.3978 | 1.39781 | 0.00118462 | 0.00118156
dimethyl_methylphosphonate | 2.25703 | 2.25728 | 1.39781 | 1.39782 | 0.00117853 | 0.00117557
dimethyl_methylphosphonate | 2.25752 | 2.25777 | 1.39782 | 1.39782 | 0.00117272 | 0.00116997
dimethyl_methylphosphonate | 2.25801 | 2.25826 | 1.39783 | 1.39783 | 0.00116729 | 0.0011647
dimethyl_methylphosphonate | 2.25851 | 2.25875 | 1.39784 | 1.39784 | 0.00116223 | 0.00115994
dimethyl_methylphosphonate | 2.259 | 2.25924 | 1.39784 | 1.39784 | 0.00115783 | 0.00115591
dimethyl_methylphosphonate | 2.25949 | 2.25974 | 1.39785 | 1.39785 | 0.00115419 | 0.0011527
dimethyl_methylphosphonate | 2.25998 | 2.26023 | 1.39785 | 1.39785 | 0.00115149 | 0.00115059
dimethyl_methylphosphonate | 2.26048 | 2.26072 | 1.39786 | 1.39786 | 0.00115002 | 0.00114976
dimethyl_methylphosphonate | 2.26097 | 2.26121 | 1.39786 | 1.39786 | 0.00114979 | 0.00115011
dimethyl_methylphosphonate | 2.26146 | 2.26171 | 1.39786 | 1.39786 | 0.00115078 | 0.00115179
dimethyl_methylphosphonate | 2.26195 | 2.2622 | 1.39786 | 1.39786 | 0.00115316 | 0.00115489
dimethyl_methylphosphonate | 2.26245 | 2.26269 | 1.39787 | 1.39787 | 0.00115698 | 0.00115946
dimethyl_methylphosphonate | 2.26294 | 2.26319 | 1.39787 | 1.39787 | 0.00116236 | 0.00116568
dimethyl_methylphosphonate | 2.26344 | 2.26368 | 1.39787 | 1.39787 | 0.00116942 | 0.00117359
dimethyl_methylphosphonate | 2.26393 | 2.26418 | 1.39788 | 1.39788 | 0.00117821 | 0.00118329
dimethyl_methylphosphonate | 2.26442 | 2.26467 | 1.39788 | 1.39788 | 0.00118878 | 0.00119468
dimethyl_methylphosphonate | 2.26492 | 2.26517 | 1.39789 | 1.39789 | 0.00120097 | 0.00120767
dimethyl_methylphosphonate | 2.26541 | 2.26566 | 1.3979 | 1.3979 | 0.0012148 | 0.00122235
dimethyl_methylphosphonate | 2.26591 | 2.26616 | 1.39791 | 1.39791 | 0.00123029 | 0.00123863
dimethyl_methylphosphonate | 2.2664 | 2.26665 | 1.39792 | 1.39793 | 0.00124735 | 0.00125641
dimethyl_methylphosphonate | 2.2669 | 2.26715 | 1.39794 | 1.39795 | 0.00126571 | 0.00127517
dimethyl_methylphosphonate | 2.26739 | 2.26764 | 1.39796 | 1.39797 | 0.00128472 | 0.00129435
dimethyl_methylphosphonate | 2.26789 | 2.26814 | 1.39799 | 1.398 | 0.00130396 | 0.0013134
dimethyl_methylphosphonate | 2.26839 | 2.26864 | 1.39802 | 1.39803 | 0.00132246 | 0.00133095
dimethyl_methylphosphonate | 2.26888 | 2.26913 | 1.39805 | 1.39807 | 0.00133867 | 0.00134548
dimethyl_methylphosphonate | 2.26938 | 2.26963 | 1.39809 | 1.39812 | 0.00135118 | 0.00135559
dimethyl_methylphosphonate | 2.26988 | 2.27012 | 1.39814 | 1.39817 | 0.00135852 | 0.00135981
dimethyl_methylphosphonate | 2.27037 | 2.27062 | 1.39819 | 1.39822 | 0.0013593 | 0.00135685
dimethyl_methylphosphonate | 2.27087 | 2.27112 | 1.39825 | 1.39827 | 0.00135236 | 0.00134575
dimethyl_methylphosphonate | 2.27137 | 2.27162 | 1.3983 | 1.39833 | 0.00133703 | 0.00132618
dimethyl_methylphosphonate | 2.27187 | 2.27211 | 1.39835 | 1.39838 | 0.00131326 | 0.00129834
dimethyl_methylphosphonate | 2.27236 | 2.27261 | 1.3984 | 1.39842 | 0.00128153 | 0.00126302
dimethyl_methylphosphonate | 2.27286 | 2.27311 | 1.39845 | 1.39846 | 0.00124299 | 0.00122164
dimethyl_methylphosphonate | 2.27336 | 2.27361 | 1.39848 | 1.3985 | 0.00119913 | 0.00117564
dimethyl_methylphosphonate | 2.27386 | 2.27411 | 1.39851 | 1.39853 | 0.00115139 | 0.00112663
dimethyl_methylphosphonate | 2.27436 | 2.27461 | 1.39854 | 1.39855 | 0.00110159 | 0.00107644
dimethyl_methylphosphonate | 2.27486 | 2.27511 | 1.39856 | 1.39856 | 0.00105128 | 0.00102619
dimethyl_methylphosphonate | 2.27536 | 2.2756 | 1.39857 | 1.39857 | 0.00100128 | 0.000976676
dimethyl_methylphosphonate | 2.27585 | 2.2761 | 1.39857 | 1.39857 | 0.000952504 | 0.000928846
dimethyl_methylphosphonate | 2.27635 | 2.2766 | 1.39857 | 1.39857 | 0.000905757 | 0.000883256
dimethyl_methylphosphonate | 2.27685 | 2.2771 | 1.39857 | 1.39857 | 0.000861378 | 0.000840159
dimethyl_methylphosphonate | 2.27735 | 2.2776 | 1.39856 | 1.39856 | 0.000819646 | 0.000799852
dimethyl_methylphosphonate | 2.27785 | 2.2781 | 1.39855 | 1.39855 | 0.000780772 | 0.00076237
dimethyl_methylphosphonate | 2.27835 | 2.27861 | 1.39854 | 1.39853 | 0.000744643 | 0.000727595
dimethyl_methylphosphonate | 2.27886 | 2.27911 | 1.39853 | 1.39852 | 0.000711261 | 0.000695635
dimethyl_methylphosphonate | 2.27936 | 2.27961 | 1.39851 | 1.3985 | 0.000680702 | 0.000666412
dimethyl_methylphosphonate | 2.27986 | 2.28011 | 1.3985 | 1.39849 | 0.000652751 | 0.000639707
dimethyl_methylphosphonate | 2.28036 | 2.28061 | 1.39848 | 1.39847 | 0.000627278 | 0.00061543
dimethyl_methylphosphonate | 2.28086 | 2.28111 | 1.39846 | 1.39845 | 0.000604121 | 0.000593309
dimethyl_methylphosphonate | 2.28136 | 2.28161 | 1.39844 | 1.39843 | 0.000582983 | 0.000573137
dimethyl_methylphosphonate | 2.28186 | 2.28212 | 1.39843 | 1.39842 | 0.000563767 | 0.000554859
dimethyl_methylphosphonate | 2.28237 | 2.28262 | 1.39841 | 1.3984 | 0.000546388 | 0.000538327
dimethyl_methylphosphonate | 2.28287 | 2.28312 | 1.39839 | 1.39838 | 0.00053064 | 0.000523297
dimethyl_methylphosphonate | 2.28337 | 2.28362 | 1.39838 | 1.39837 | 0.000516267 | 0.000509542
dimethyl_methylphosphonate | 2.28387 | 2.28413 | 1.39836 | 1.39835 | 0.000503101 | 0.000496934
dimethyl_methylphosphonate | 2.28438 | 2.28463 | 1.39834 | 1.39834 | 0.000491015 | 0.00048534
dimethyl_methylphosphonate | 2.28488 | 2.28513 | 1.39833 | 1.39832 | 0.000479893 | 0.000474678
dimethyl_methylphosphonate | 2.28538 | 2.28564 | 1.39831 | 1.39831 | 0.000469663 | 0.000464833
dimethyl_methylphosphonate | 2.28589 | 2.28614 | 1.3983 | 1.39829 | 0.000460163 | 0.000455663
dimethyl_methylphosphonate | 2.28639 | 2.28664 | 1.39829 | 1.39828 | 0.000451323 | 0.000447142
dimethyl_methylphosphonate | 2.2869 | 2.28715 | 1.39827 | 1.39827 | 0.000443104 | 0.0004392
dimethyl_methylphosphonate | 2.2874 | 2.28765 | 1.39826 | 1.39825 | 0.000435399 | 0.000431675
dimethyl_methylphosphonate | 2.28791 | 2.28816 | 1.39825 | 1.39824 | 0.000427995 | 0.000424372
dimethyl_methylphosphonate | 2.28841 | 2.28866 | 1.39823 | 1.39823 | 0.000420839 | 0.000417429
dimethyl_methylphosphonate | 2.28892 | 2.28917 | 1.39822 | 1.39822 | 0.000414135 | 0.000410927
dimethyl_methylphosphonate | 2.28942 | 2.28967 | 1.39821 | 1.3982 | 0.000407789 | 0.000404741
dimethyl_methylphosphonate | 2.28993 | 2.29018 | 1.3982 | 1.39819 | 0.000401801 | 0.000398948
dimethyl_methylphosphonate | 2.29043 | 2.29069 | 1.39819 | 1.39818 | 0.000396136 | 0.000393325
dimethyl_methylphosphonate | 2.29094 | 2.29119 | 1.39818 | 1.39817 | 0.000390522 | 0.000387757
dimethyl_methylphosphonate | 2.29144 | 2.2917 | 1.39817 | 1.39816 | 0.000385056 | 0.000382429
dimethyl_methylphosphonate | 2.29195 | 2.2922 | 1.39815 | 1.39815 | 0.000379897 | 0.000377467
dimethyl_methylphosphonate | 2.29246 | 2.29271 | 1.39814 | 1.39814 | 0.000375123 | 0.000372813
dimethyl_methylphosphonate | 2.29296 | 2.29322 | 1.39813 | 1.39813 | 0.000370505 | 0.0003682
dimethyl_methylphosphonate | 2.29347 | 2.29373 | 1.39812 | 1.39812 | 0.000365935 | 0.000363713
dimethyl_methylphosphonate | 2.29398 | 2.29423 | 1.39811 | 1.39811 | 0.000361514 | 0.00035931
dimethyl_methylphosphonate | 2.29449 | 2.29474 | 1.3981 | 1.3981 | 0.00035713 | 0.000355008
dimethyl_methylphosphonate | 2.29499 | 2.29525 | 1.39809 | 1.39809 | 0.000352965 | 0.000350958
dimethyl_methylphosphonate | 2.2955 | 2.29576 | 1.39808 | 1.39808 | 0.000348964 | 0.000346982
dimethyl_methylphosphonate | 2.29601 | 2.29627 | 1.39807 | 1.39806 | 0.000345055 | 0.000343191
dimethyl_methylphosphonate | 2.29652 | 2.29677 | 1.39806 | 1.39805 | 0.000341382 | 0.00033961
dimethyl_methylphosphonate | 2.29703 | 2.29728 | 1.39805 | 1.39804 | 0.000337898 | 0.000336261
dimethyl_methylphosphonate | 2.29754 | 2.29779 | 1.39804 | 1.39803 | 0.000334699 | 0.000333179
dimethyl_methylphosphonate | 2.29805 | 2.2983 | 1.39803 | 1.39802 | 0.000331705 | 0.000330301
dimethyl_methylphosphonate | 2.29856 | 2.29881 | 1.39802 | 1.39801 | 0.000329007 | 0.000327811
dimethyl_methylphosphonate | 2.29907 | 2.29932 | 1.39801 | 1.398 | 0.000326689 | 0.000325613
dimethyl_methylphosphonate | 2.29957 | 2.29983 | 1.398 | 1.39799 | 0.000324596 | 0.000323648
dimethyl_methylphosphonate | 2.30008 | 2.30034 | 1.39799 | 1.39798 | 0.000322776 | 0.000321979
dimethyl_methylphosphonate | 2.3006 | 2.30085 | 1.39798 | 1.39797 | 0.000321261 | 0.000320633
dimethyl_methylphosphonate | 2.30111 | 2.30136 | 1.39797 | 1.39796 | 0.000320087 | 0.000319608
dimethyl_methylphosphonate | 2.30162 | 2.30187 | 1.39796 | 1.39795 | 0.000319189 | 0.000318855
dimethyl_methylphosphonate | 2.30213 | 2.30238 | 1.39795 | 1.39794 | 0.000318613 | 0.000318455
dimethyl_methylphosphonate | 2.30264 | 2.30289 | 1.39794 | 1.39793 | 0.000318329 | 0.000318213
dimethyl_methylphosphonate | 2.30315 | 2.30341 | 1.39793 | 1.39792 | 0.000318103 | 0.000318033
dimethyl_methylphosphonate | 2.30366 | 2.30392 | 1.39792 | 1.39791 | 0.000318015 | 0.000318063
dimethyl_methylphosphonate | 2.30417 | 2.30443 | 1.39791 | 1.3979 | 0.000318163 | 0.00031832
dimethyl_methylphosphonate | 2.30469 | 2.30494 | 1.3979 | 1.39789 | 0.000318513 | 0.000318731
dimethyl_methylphosphonate | 2.3052 | 2.30545 | 1.39789 | 1.39788 | 0.000318948 | 0.000319172
dimethyl_methylphosphonate | 2.30571 | 2.30597 | 1.39788 | 1.39787 | 0.000319412 | 0.000319694
dimethyl_methylphosphonate | 2.30622 | 2.30648 | 1.39787 | 1.39786 | 0.000320011 | 0.000320366
dimethyl_methylphosphonate | 2.30674 | 2.30699 | 1.39786 | 1.39786 | 0.000320751 | 0.000321178
dimethyl_methylphosphonate | 2.30725 | 2.30751 | 1.39785 | 1.39785 | 0.00032166 | 0.000322222
dimethyl_methylphosphonate | 2.30776 | 2.30802 | 1.39784 | 1.39784 | 0.000322871 | 0.000323609
dimethyl_methylphosphonate | 2.30828 | 2.30853 | 1.39783 | 1.39783 | 0.000324411 | 0.000325267
dimethyl_methylphosphonate | 2.30879 | 2.30905 | 1.39782 | 1.39782 | 0.000326177 | 0.000327163
dimethyl_methylphosphonate | 2.3093 | 2.30956 | 1.39781 | 1.39781 | 0.000328243 | 0.00032942
dimethyl_methylphosphonate | 2.30982 | 2.31008 | 1.3978 | 1.3978 | 0.00033069 | 0.000332041
dimethyl_methylphosphonate | 2.31033 | 2.31059 | 1.39779 | 1.39779 | 0.000333474 | 0.000334981
dimethyl_methylphosphonate | 2.31085 | 2.31111 | 1.39779 | 1.39778 | 0.000336571 | 0.000338261
dimethyl_methylphosphonate | 2.31136 | 2.31162 | 1.39778 | 1.39777 | 0.000340086 | 0.000342051
dimethyl_methylphosphonate | 2.31188 | 2.31214 | 1.39777 | 1.39776 | 0.000344148 | 0.000346341
dimethyl_methylphosphonate | 2.31239 | 2.31265 | 1.39776 | 1.39775 | 0.000348623 | 0.00035099
dimethyl_methylphosphonate | 2.31291 | 2.31317 | 1.39775 | 1.39774 | 0.000353463 | 0.000356036
dimethyl_methylphosphonate | 2.31343 | 2.31368 | 1.39774 | 1.39773 | 0.000358721 | 0.000361532
dimethyl_methylphosphonate | 2.31394 | 2.3142 | 1.39773 | 1.39773 | 0.000364507 | 0.000367645
dimethyl_methylphosphonate | 2.31446 | 2.31472 | 1.39772 | 1.39772 | 0.000370939 | 0.000374357
dimethyl_methylphosphonate | 2.31498 | 2.31523 | 1.39771 | 1.39771 | 0.000377921 | 0.000381648
dimethyl_methylphosphonate | 2.31549 | 2.31575 | 1.39771 | 1.3977 | 0.000385563 | 0.000389646
dimethyl_methylphosphonate | 2.31601 | 2.31627 | 1.3977 | 1.3977 | 0.000393892 | 0.000398288
dimethyl_methylphosphonate | 2.31653 | 2.31679 | 1.39769 | 1.39769 | 0.000402858 | 0.000407603
dimethyl_methylphosphonate | 2.31704 | 2.3173 | 1.39769 | 1.39768 | 0.00041253 | 0.000417639
dimethyl_methylphosphonate | 2.31756 | 2.31782 | 1.39768 | 1.39768 | 0.00042295 | 0.000428464
dimethyl_methylphosphonate | 2.31808 | 2.31834 | 1.39768 | 1.39767 | 0.000434154 | 0.000439963
dimethyl_methylphosphonate | 2.3186 | 2.31886 | 1.39767 | 1.39767 | 0.000445837 | 0.000451756
dimethyl_methylphosphonate | 2.31912 | 2.31938 | 1.39767 | 1.39767 | 0.000457722 | 0.000463738
dimethyl_methylphosphonate | 2.31964 | 2.3199 | 1.39767 | 1.39767 | 0.000469785 | 0.000475831
dimethyl_methylphosphonate | 2.32016 | 2.32042 | 1.39767 | 1.39768 | 0.000481829 | 0.000487749
dimethyl_methylphosphonate | 2.32067 | 2.32093 | 1.39768 | 1.39768 | 0.000493544 | 0.000499185
dimethyl_methylphosphonate | 2.32119 | 2.32145 | 1.39768 | 1.39769 | 0.000504624 | 0.000509832
dimethyl_methylphosphonate | 2.32171 | 2.32197 | 1.39769 | 1.39769 | 0.00051477 | 0.000519408
dimethyl_methylphosphonate | 2.32223 | 2.32249 | 1.3977 | 1.3977 | 0.000523703 | 0.000527628
dimethyl_methylphosphonate | 2.32275 | 2.32301 | 1.39771 | 1.39771 | 0.000531138 | 0.000534206
dimethyl_methylphosphonate | 2.32327 | 2.32353 | 1.39772 | 1.39772 | 0.000536799 | 0.000538909
dimethyl_methylphosphonate | 2.32379 | 2.32406 | 1.39773 | 1.39773 | 0.00054052 | 0.000541637
dimethyl_methylphosphonate | 2.32432 | 2.32458 | 1.39774 | 1.39774 | 0.000542248 | 0.000542364
dimethyl_methylphosphonate | 2.32484 | 2.3251 | 1.39775 | 1.39776 | 0.000541983 | 0.000541115
dimethyl_methylphosphonate | 2.32536 | 2.32562 | 1.39776 | 1.39777 | 0.000539757 | 0.000537934
dimethyl_methylphosphonate | 2.32588 | 2.32614 | 1.39777 | 1.39778 | 0.000535673 | 0.00053301
dimethyl_methylphosphonate | 2.3264 | 2.32666 | 1.39778 | 1.39779 | 0.000529953 | 0.000526508
dimethyl_methylphosphonate | 2.32692 | 2.32718 | 1.39779 | 1.39779 | 0.000522688 | 0.00051855
dimethyl_methylphosphonate | 2.32745 | 2.32771 | 1.3978 | 1.3978 | 0.000514157 | 0.00050956
dimethyl_methylphosphonate | 2.32797 | 2.32823 | 1.3978 | 1.39781 | 0.000504783 | 0.00049984
dimethyl_methylphosphonate | 2.32849 | 2.32875 | 1.39781 | 1.39781 | 0.00049476 | 0.000489581
dimethyl_methylphosphonate | 2.32901 | 2.32928 | 1.39781 | 1.39781 | 0.000484346 | 0.000479077
dimethyl_methylphosphonate | 2.32954 | 2.3298 | 1.39781 | 1.39781 | 0.000473803 | 0.000468544
dimethyl_methylphosphonate | 2.33006 | 2.33032 | 1.39781 | 1.39781 | 0.000463324 | 0.000458147
dimethyl_methylphosphonate | 2.33058 | 2.33085 | 1.39781 | 1.39781 | 0.000453034 | 0.000448003
dimethyl_methylphosphonate | 2.33111 | 2.33137 | 1.39781 | 1.39781 | 0.000443089 | 0.000438284
dimethyl_methylphosphonate | 2.33163 | 2.33189 | 1.39781 | 1.3978 | 0.000433573 | 0.000428938
dimethyl_methylphosphonate | 2.33216 | 2.33242 | 1.3978 | 1.3978 | 0.000424402 | 0.000419989
dimethyl_methylphosphonate | 2.33268 | 2.33294 | 1.3978 | 1.39779 | 0.000415719 | 0.000411568
dimethyl_methylphosphonate | 2.33321 | 2.33347 | 1.39779 | 1.39779 | 0.000407532 | 0.000403617
dimethyl_methylphosphonate | 2.33373 | 2.33399 | 1.39779 | 1.39778 | 0.000399856 | 0.000396242
dimethyl_methylphosphonate | 2.33426 | 2.33452 | 1.39778 | 1.39777 | 0.000392755 | 0.00038936
dimethyl_methylphosphonate | 2.33478 | 2.33505 | 1.39777 | 1.39777 | 0.00038607 | 0.000382899
dimethyl_methylphosphonate | 2.33531 | 2.33557 | 1.39777 | 1.39776 | 0.000379873 | 0.000376976
dimethyl_methylphosphonate | 2.33583 | 2.3361 | 1.39776 | 1.39775 | 0.000374216 | 0.000371597
dimethyl_methylphosphonate | 2.33636 | 2.33662 | 1.39775 | 1.39774 | 0.000369138 | 0.000366827
dimethyl_methylphosphonate | 2.33689 | 2.33715 | 1.39774 | 1.39774 | 0.000364662 | 0.000362646
dimethyl_methylphosphonate | 2.33741 | 2.33768 | 1.39773 | 1.39773 | 0.000360807 | 0.00035914
dimethyl_methylphosphonate | 2.33794 | 2.3382 | 1.39772 | 1.39772 | 0.000357613 | 0.000356194
dimethyl_methylphosphonate | 2.33847 | 2.33873 | 1.39772 | 1.39771 | 0.000354892 | 0.00035375
dimethyl_methylphosphonate | 2.339 | 2.33926 | 1.39771 | 1.3977 | 0.000352792 | 0.000352
dimethyl_methylphosphonate | 2.33952 | 2.33979 | 1.3977 | 1.39769 | 0.000351331 | 0.000350777
dimethyl_methylphosphonate | 2.34005 | 2.34032 | 1.39769 | 1.39768 | 0.000350342 | 0.000350034
dimethyl_methylphosphonate | 2.34058 | 2.34084 | 1.39768 | 1.39768 | 0.00034983 | 0.000349724
dimethyl_methylphosphonate | 2.34111 | 2.34137 | 1.39767 | 1.39767 | 0.000349724 | 0.000349865
dimethyl_methylphosphonate | 2.34164 | 2.3419 | 1.39767 | 1.39766 | 0.000350126 | 0.000350473
dimethyl_methylphosphonate | 2.34217 | 2.34243 | 1.39766 | 1.39765 | 0.000350848 | 0.000351263
dimethyl_methylphosphonate | 2.34269 | 2.34296 | 1.39765 | 1.39765 | 0.000351738 | 0.00035231
dimethyl_methylphosphonate | 2.34322 | 2.34349 | 1.39764 | 1.39764 | 0.000352967 | 0.000353705
dimethyl_methylphosphonate | 2.34375 | 2.34402 | 1.39764 | 1.39763 | 0.000354504 | 0.000355365
dimethyl_methylphosphonate | 2.34428 | 2.34455 | 1.39763 | 1.39763 | 0.000356258 | 0.000357167
dimethyl_methylphosphonate | 2.34481 | 2.34508 | 1.39762 | 1.39762 | 0.00035808 | 0.000359014
dimethyl_methylphosphonate | 2.34534 | 2.34561 | 1.39762 | 1.39761 | 0.000359969 | 0.000360939
dimethyl_methylphosphonate | 2.34587 | 2.34614 | 1.39761 | 1.39761 | 0.000361893 | 0.000362832
dimethyl_methylphosphonate | 2.34641 | 2.34667 | 1.39761 | 1.3976 | 0.000363774 | 0.000364747
dimethyl_methylphosphonate | 2.34694 | 2.3472 | 1.3976 | 1.3976 | 0.000365749 | 0.000366751
dimethyl_methylphosphonate | 2.34747 | 2.34773 | 1.3976 | 1.3976 | 0.000367716 | 0.000368625
dimethyl_methylphosphonate | 2.348 | 2.34826 | 1.39759 | 1.39759 | 0.000369491 | 0.000370338
dimethyl_methylphosphonate | 2.34853 | 2.3488 | 1.39759 | 1.39759 | 0.000371195 | 0.000372064
dimethyl_methylphosphonate | 2.34906 | 2.34933 | 1.39759 | 1.39758 | 0.000372935 | 0.000373776
dimethyl_methylphosphonate | 2.34959 | 2.34986 | 1.39758 | 1.39758 | 0.000374572 | 0.000375308
dimethyl_methylphosphonate | 2.35013 | 2.35039 | 1.39758 | 1.39758 | 0.000375994 | 0.000376637
dimethyl_methylphosphonate | 2.35066 | 2.35093 | 1.39757 | 1.39757 | 0.000377257 | 0.00037785
dimethyl_methylphosphonate | 2.35119 | 2.35146 | 1.39757 | 1.39757 | 0.000378397 | 0.000378862
dimethyl_methylphosphonate | 2.35173 | 2.35199 | 1.39757 | 1.39757 | 0.000379238 | 0.000379546
dimethyl_methylphosphonate | 2.35226 | 2.35253 | 1.39756 | 1.39756 | 0.000379836 | 0.000380112
dimethyl_methylphosphonate | 2.35279 | 2.35306 | 1.39756 | 1.39756 | 0.00038036 | 0.000380532
dimethyl_methylphosphonate | 2.35333 | 2.35359 | 1.39756 | 1.39756 | 0.000380642 | 0.000380709
dimethyl_methylphosphonate | 2.35386 | 2.35413 | 1.39756 | 1.39755 | 0.000380759 | 0.000380749
dimethyl_methylphosphonate | 2.3544 | 2.35466 | 1.39755 | 1.39755 | 0.000380651 | 0.000380459
dimethyl_methylphosphonate | 2.35493 | 2.3552 | 1.39755 | 1.39755 | 0.000380233 | 0.000380006
dimethyl_methylphosphonate | 2.35547 | 2.35573 | 1.39754 | 1.39754 | 0.00037978 | 0.000379503
dimethyl_methylphosphonate | 2.356 | 2.35627 | 1.39754 | 1.39754 | 0.000379154 | 0.00037874
dimethyl_methylphosphonate | 2.35654 | 2.3568 | 1.39754 | 1.39753 | 0.000378302 | 0.00037786
dimethyl_methylphosphonate | 2.35707 | 2.35734 | 1.39753 | 1.39753 | 0.000377419 | 0.000376971
dimethyl_methylphosphonate | 2.35761 | 2.35788 | 1.39753 | 1.39753 | 0.000376511 | 0.00037603
dimethyl_methylphosphonate | 2.35814 | 2.35841 | 1.39752 | 1.39752 | 0.000375526 | 0.000375007
dimethyl_methylphosphonate | 2.35868 | 2.35895 | 1.39752 | 1.39752 | 0.000374485 | 0.000373976
dimethyl_methylphosphonate | 2.35922 | 2.35949 | 1.39751 | 1.39751 | 0.000373471 | 0.00037298
dimethyl_methylphosphonate | 2.35975 | 2.36002 | 1.39751 | 1.3975 | 0.000372511 | 0.000372094
dimethyl_methylphosphonate | 2.36029 | 2.36056 | 1.3975 | 1.3975 | 0.000371725 | 0.000371395
dimethyl_methylphosphonate | 2.36083 | 2.3611 | 1.3975 | 1.39749 | 0.000371076 | 0.000370783
dimethyl_methylphosphonate | 2.36137 | 2.36163 | 1.39749 | 1.39749 | 0.000370529 | 0.000370339
dimethyl_methylphosphonate | 2.3619 | 2.36217 | 1.39748 | 1.39748 | 0.000370196 | 0.000370101
dimethyl_methylphosphonate | 2.36244 | 2.36271 | 1.39748 | 1.39747 | 0.000370043 | 0.000370042
dimethyl_methylphosphonate | 2.36298 | 2.36325 | 1.39747 | 1.39747 | 0.000370086 | 0.000370175
dimethyl_methylphosphonate | 2.36352 | 2.36379 | 1.39746 | 1.39746 | 0.000370293 | 0.000370466
dimethyl_methylphosphonate | 2.36406 | 2.36433 | 1.39746 | 1.39745 | 0.000370716 | 0.000371066
dimethyl_methylphosphonate | 2.3646 | 2.36487 | 1.39745 | 1.39744 | 0.000371506 | 0.000372022
dimethyl_methylphosphonate | 2.36514 | 2.36541 | 1.39744 | 1.39744 | 0.000372589 | 0.000373215
dimethyl_methylphosphonate | 2.36568 | 2.36595 | 1.39743 | 1.39743 | 0.000373917 | 0.000374727
dimethyl_methylphosphonate | 2.36622 | 2.36649 | 1.39742 | 1.39742 | 0.000375651 | 0.000376671
dimethyl_methylphosphonate | 2.36676 | 2.36703 | 1.39742 | 1.39741 | 0.000377764 | 0.000378934
dimethyl_methylphosphonate | 2.3673 | 2.36757 | 1.39741 | 1.3974 | 0.000380221 | 0.000381663
dimethyl_methylphosphonate | 2.36784 | 2.36811 | 1.3974 | 1.39739 | 0.000383266 | 0.000384996
dimethyl_methylphosphonate | 2.36838 | 2.36865 | 1.39739 | 1.39739 | 0.000386822 | 0.000388744
dimethyl_methylphosphonate | 2.36892 | 2.36919 | 1.39738 | 1.39738 | 0.000390796 | 0.000392986
dimethyl_methylphosphonate | 2.36946 | 2.36973 | 1.39737 | 1.39737 | 0.000395304 | 0.000397719
dimethyl_methylphosphonate | 2.37 | 2.37027 | 1.39737 | 1.39736 | 0.000400236 | 0.00040287
dimethyl_methylphosphonate | 2.37054 | 2.37081 | 1.39736 | 1.39735 | 0.000405653 | 0.000408576
dimethyl_methylphosphonate | 2.37108 | 2.37136 | 1.39735 | 1.39734 | 0.000411635 | 0.00041481
dimethyl_methylphosphonate | 2.37163 | 2.3719 | 1.39734 | 1.39734 | 0.00041811 | 0.000421525
dimethyl_methylphosphonate | 2.37217 | 2.37244 | 1.39733 | 1.39733 | 0.000425059 | 0.000428703
dimethyl_methylphosphonate | 2.37271 | 2.37298 | 1.39733 | 1.39732 | 0.000432473 | 0.000436366
dimethyl_methylphosphonate | 2.37326 | 2.37353 | 1.39732 | 1.39732 | 0.000440397 | 0.000444551
dimethyl_methylphosphonate | 2.3738 | 2.37407 | 1.39731 | 1.39731 | 0.000448833 | 0.000453226
dimethyl_methylphosphonate | 2.37434 | 2.37461 | 1.39731 | 1.3973 | 0.000457731 | 0.000462327
dimethyl_methylphosphonate | 2.37489 | 2.37516 | 1.3973 | 1.3973 | 0.000467021 | 0.00047182
dimethyl_methylphosphonate | 2.37543 | 2.3757 | 1.3973 | 1.39729 | 0.00047675 | 0.000481815
dimethyl_methylphosphonate | 2.37597 | 2.37625 | 1.39729 | 1.39729 | 0.000487013 | 0.000492324
dimethyl_methylphosphonate | 2.37652 | 2.37679 | 1.39729 | 1.39728 | 0.000497741 | 0.000503251
dimethyl_methylphosphonate | 2.37706 | 2.37734 | 1.39728 | 1.39728 | 0.000508837 | 0.000514476
dimethyl_methylphosphonate | 2.37761 | 2.37788 | 1.39728 | 1.39728 | 0.000520155 | 0.00052588
dimethyl_methylphosphonate | 2.37815 | 2.37843 | 1.39728 | 1.39728 | 0.000531654 | 0.000537482
dimethyl_methylphosphonate | 2.3787 | 2.37897 | 1.39728 | 1.39728 | 0.000543345 | 0.000549228
dimethyl_methylphosphonate | 2.37925 | 2.37952 | 1.39728 | 1.39728 | 0.000555111 | 0.000560988
dimethyl_methylphosphonate | 2.37979 | 2.38006 | 1.39728 | 1.39728 | 0.000566843 | 0.000572672
dimethyl_methylphosphonate | 2.38034 | 2.38061 | 1.39728 | 1.39728 | 0.000578448 | 0.000584157
dimethyl_methylphosphonate | 2.38088 | 2.38116 | 1.39729 | 1.39729 | 0.000589776 | 0.000595308
dimethyl_methylphosphonate | 2.38143 | 2.3817 | 1.39729 | 1.39729 | 0.000600747 | 0.000606094
dimethyl_methylphosphonate | 2.38198 | 2.38225 | 1.39729 | 1.3973 | 0.000611313 | 0.00061638
dimethyl_methylphosphonate | 2.38252 | 2.3828 | 1.3973 | 1.3973 | 0.000621261 | 0.000625968
dimethyl_methylphosphonate | 2.38307 | 2.38335 | 1.39731 | 1.39731 | 0.000630501 | 0.000634865
dimethyl_methylphosphonate | 2.38362 | 2.38389 | 1.39731 | 1.39732 | 0.000639037 | 0.000643013
dimethyl_methylphosphonate | 2.38417 | 2.38444 | 1.39732 | 1.39733 | 0.000646781 | 0.000650353
dimethyl_methylphosphonate | 2.38472 | 2.38499 | 1.39733 | 1.39733 | 0.000653714 | 0.000656854
dimethyl_methylphosphonate | 2.38527 | 2.38554 | 1.39734 | 1.39734 | 0.000659744 | 0.000662373
dimethyl_methylphosphonate | 2.38581 | 2.38609 | 1.39735 | 1.39735 | 0.000664724 | 0.0006668
dimethyl_methylphosphonate | 2.38636 | 2.38664 | 1.39736 | 1.39736 | 0.000668609 | 0.000670187
dimethyl_methylphosphonate | 2.38691 | 2.38719 | 1.39737 | 1.39737 | 0.000671551 | 0.000672695
dimethyl_methylphosphonate | 2.38746 | 2.38774 | 1.39738 | 1.39738 | 0.000673592 | 0.000674222
dimethyl_methylphosphonate | 2.38801 | 2.38829 | 1.39739 | 1.39739 | 0.000674601 | 0.000674751
dimethyl_methylphosphonate | 2.38856 | 2.38884 | 1.3974 | 1.3974 | 0.000674685 | 0.00067439
dimethyl_methylphosphonate | 2.38911 | 2.38939 | 1.39741 | 1.39741 | 0.000673863 | 0.000673118
dimethyl_methylphosphonate | 2.38966 | 2.38994 | 1.39742 | 1.39742 | 0.000672182 | 0.000671058
dimethyl_methylphosphonate | 2.39021 | 2.39049 | 1.39742 | 1.39743 | 0.000669747 | 0.000668242
dimethyl_methylphosphonate | 2.39076 | 2.39104 | 1.39743 | 1.39744 | 0.000666565 | 0.000664733
dimethyl_methylphosphonate | 2.39132 | 2.39159 | 1.39744 | 1.39744 | 0.000662763 | 0.000660648
dimethyl_methylphosphonate | 2.39187 | 2.39214 | 1.39745 | 1.39745 | 0.000658404 | 0.000656034
dimethyl_methylphosphonate | 2.39242 | 2.3927 | 1.39745 | 1.39746 | 0.000653567 | 0.000650998
dimethyl_methylphosphonate | 2.39297 | 2.39325 | 1.39746 | 1.39746 | 0.000648336 | 0.000645582
dimethyl_methylphosphonate | 2.39352 | 2.3938 | 1.39747 | 1.39747 | 0.000642768 | 0.000639902
dimethyl_methylphosphonate | 2.39408 | 2.39435 | 1.39747 | 1.39747 | 0.000636994 | 0.000634019
dimethyl_methylphosphonate | 2.39463 | 2.39491 | 1.39747 | 1.39748 | 0.000630982 | 0.000627882
dimethyl_methylphosphonate | 2.39518 | 2.39546 | 1.39748 | 1.39748 | 0.000624745 | 0.000621571
dimethyl_methylphosphonate | 2.39574 | 2.39601 | 1.39748 | 1.39748 | 0.000618378 | 0.000615177
dimethyl_methylphosphonate | 2.39629 | 2.39657 | 1.39748 | 1.39748 | 0.000611999 | 0.000608843
dimethyl_methylphosphonate | 2.39684 | 2.39712 | 1.39749 | 1.39749 | 0.000605699 | 0.000602539
dimethyl_methylphosphonate | 2.3974 | 2.39767 | 1.39749 | 1.39749 | 0.000599363 | 0.000596184
dimethyl_methylphosphonate | 2.39795 | 2.39823 | 1.39749 | 1.39749 | 0.000593026 | 0.000589892
dimethyl_methylphosphonate | 2.39851 | 2.39878 | 1.39749 | 1.39749 | 0.000586776 | 0.000583677
dimethyl_methylphosphonate | 2.39906 | 2.39934 | 1.39749 | 1.39749 | 0.000580605 | 0.00057757
dimethyl_methylphosphonate | 2.39962 | 2.39989 | 1.39749 | 1.39749 | 0.000574557 | 0.000571547
dimethyl_methylphosphonate | 2.40017 | 2.40045 | 1.39749 | 1.39749 | 0.000568525 | 0.000565514
dimethyl_methylphosphonate | 2.40073 | 2.40101 | 1.39749 | 1.39749 | 0.000562532 | 0.000559599
dimethyl_methylphosphonate | 2.40128 | 2.40156 | 1.39749 | 1.39749 | 0.000556688 | 0.000553776
dimethyl_methylphosphonate | 2.40184 | 2.40212 | 1.39749 | 1.39749 | 0.000550835 | 0.000547884
dimethyl_methylphosphonate | 2.4024 | 2.40267 | 1.39749 | 1.39749 | 0.000544924 | 0.000541981
dimethyl_methylphosphonate | 2.40295 | 2.40323 | 1.39749 | 1.39749 | 0.000539043 | 0.000536118
dimethyl_methylphosphonate | 2.40351 | 2.40379 | 1.39749 | 1.39749 | 0.000533187 | 0.000530254
dimethyl_methylphosphonate | 2.40407 | 2.40435 | 1.39749 | 1.39748 | 0.000527298 | 0.000524318
dimethyl_methylphosphonate | 2.40462 | 2.4049 | 1.39748 | 1.39748 | 0.000521308 | 0.000518284
dimethyl_methylphosphonate | 2.40518 | 2.40546 | 1.39748 | 1.39748 | 0.000515244 | 0.000512194
dimethyl_methylphosphonate | 2.40574 | 2.40602 | 1.39748 | 1.39748 | 0.00050912 | 0.000506024
dimethyl_methylphosphonate | 2.4063 | 2.40658 | 1.39748 | 1.39748 | 0.000502906 | 0.000499781
dimethyl_methylphosphonate | 2.40686 | 2.40714 | 1.39748 | 1.39747 | 0.00049665 | 0.000493513
dimethyl_methylphosphonate | 2.40742 | 2.40769 | 1.39747 | 1.39747 | 0.000490361 | 0.000487186
dimethyl_methylphosphonate | 2.40797 | 2.40825 | 1.39747 | 1.39747 | 0.000483987 | 0.000480776
dimethyl_methylphosphonate | 2.40853 | 2.40881 | 1.39747 | 1.39747 | 0.000477569 | 0.000474375
dimethyl_methylphosphonate | 2.40909 | 2.40937 | 1.39746 | 1.39746 | 0.000471194 | 0.000468001
dimethyl_methylphosphonate | 2.40965 | 2.40993 | 1.39746 | 1.39746 | 0.000464787 | 0.000461543
dimethyl_methylphosphonate | 2.41021 | 2.41049 | 1.39746 | 1.39745 | 0.000458293 | 0.000455053
dimethyl_methylphosphonate | 2.41077 | 2.41105 | 1.39745 | 1.39745 | 0.000451835 | 0.00044863
dimethyl_methylphosphonate | 2.41133 | 2.41161 | 1.39745 | 1.39744 | 0.000445443 | 0.000442271
dimethyl_methylphosphonate | 2.41189 | 2.41218 | 1.39744 | 1.39744 | 0.000439139 | 0.000436046
dimethyl_methylphosphonate | 2.41246 | 2.41274 | 1.39744 | 1.39743 | 0.000433 | 0.000429987
dimethyl_methylphosphonate | 2.41302 | 2.4133 | 1.39743 | 1.39743 | 0.000427014 | 0.000424078
dimethyl_methylphosphonate | 2.41358 | 2.41386 | 1.39742 | 1.39742 | 0.0004212 | 0.000418374
dimethyl_methylphosphonate | 2.41414 | 2.41442 | 1.39742 | 1.39741 | 0.000415617 | 0.000412921
dimethyl_methylphosphonate | 2.4147 | 2.41498 | 1.39741 | 1.39741 | 0.000410305 | 0.00040776
dimethyl_methylphosphonate | 2.41527 | 2.41555 | 1.3974 | 1.3974 | 0.000405299 | 0.000402906
dimethyl_methylphosphonate | 2.41583 | 2.41611 | 1.3974 | 1.39739 | 0.000400596 | 0.000398373
dimethyl_methylphosphonate | 2.41639 | 2.41667 | 1.39739 | 1.39738 | 0.000396268 | 0.000394276
dimethyl_methylphosphonate | 2.41695 | 2.41724 | 1.39738 | 1.39737 | 0.000392394 | 0.000390596
dimethyl_methylphosphonate | 2.41752 | 2.4178 | 1.39737 | 1.39736 | 0.000388895 | 0.00038731
dimethyl_methylphosphonate | 2.41808 | 2.41836 | 1.39736 | 1.39736 | 0.000385872 | 0.000384575
dimethyl_methylphosphonate | 2.41865 | 2.41893 | 1.39735 | 1.39735 | 0.000383396 | 0.000382309
dimethyl_methylphosphonate | 2.41921 | 2.41949 | 1.39734 | 1.39734 | 0.000381316 | 0.000380432
dimethyl_methylphosphonate | 2.41977 | 2.42006 | 1.39733 | 1.39733 | 0.000379664 | 0.000379013
dimethyl_methylphosphonate | 2.42034 | 2.42062 | 1.39733 | 1.39732 | 0.000378463 | 0.000378021
dimethyl_methylphosphonate | 2.4209 | 2.42119 | 1.39732 | 1.39731 | 0.000377675 | 0.000377422
dimethyl_methylphosphonate | 2.42147 | 2.42175 | 1.39731 | 1.3973 | 0.000377233 | 0.000377112
dimethyl_methylphosphonate | 2.42204 | 2.42232 | 1.3973 | 1.39729 | 0.000377061 | 0.000377115
dimethyl_methylphosphonate | 2.4226 | 2.42288 | 1.39729 | 1.39729 | 0.000377261 | 0.000377492
dimethyl_methylphosphonate | 2.42317 | 2.42345 | 1.39728 | 1.39728 | 0.000377765 | 0.000378075
dimethyl_methylphosphonate | 2.42373 | 2.42402 | 1.39728 | 1.39727 | 0.000378406 | 0.000378773
dimethyl_methylphosphonate | 2.4243 | 2.42458 | 1.39727 | 1.39726 | 0.000379169 | 0.000379614
dimethyl_methylphosphonate | 2.42487 | 2.42515 | 1.39726 | 1.39726 | 0.000380101 | 0.000380635
dimethyl_methylphosphonate | 2.42543 | 2.42572 | 1.39725 | 1.39725 | 0.000381192 | 0.000381765
dimethyl_methylphosphonate | 2.426 | 2.42629 | 1.39725 | 1.39724 | 0.000382347 | 0.000382954
dimethyl_methylphosphonate | 2.42657 | 2.42685 | 1.39724 | 1.39723 | 0.000383583 | 0.000384228
dimethyl_methylphosphonate | 2.42714 | 2.42742 | 1.39723 | 1.39723 | 0.000384862 | 0.000385492
dimethyl_methylphosphonate | 2.42771 | 2.42799 | 1.39722 | 1.39722 | 0.000386135 | 0.000386821
dimethyl_methylphosphonate | 2.42827 | 2.42856 | 1.39722 | 1.39721 | 0.000387552 | 0.000388305
dimethyl_methylphosphonate | 2.42884 | 2.42913 | 1.39721 | 1.39721 | 0.000389053 | 0.000389791
dimethyl_methylphosphonate | 2.42941 | 2.4297 | 1.3972 | 1.3972 | 0.000390534 | 0.000391298
dimethyl_methylphosphonate | 2.42998 | 2.43027 | 1.3972 | 1.39719 | 0.00039209 | 0.0003929
dimethyl_methylphosphonate | 2.43055 | 2.43084 | 1.39719 | 1.39719 | 0.000393734 | 0.000394596
dimethyl_methylphosphonate | 2.43112 | 2.43141 | 1.39718 | 1.39718 | 0.000395494 | 0.000396407
dimethyl_methylphosphonate | 2.43169 | 2.43198 | 1.39718 | 1.39717 | 0.000397328 | 0.000398251
dimethyl_methylphosphonate | 2.43226 | 2.43255 | 1.39717 | 1.39717 | 0.000399198 | 0.000400173
dimethyl_methylphosphonate | 2.43283 | 2.43312 | 1.39716 | 1.39716 | 0.000401173 | 0.000402171
dimethyl_methylphosphonate | 2.4334 | 2.43369 | 1.39716 | 1.39715 | 0.000403164 | 0.000404152
dimethyl_methylphosphonate | 2.43397 | 2.43426 | 1.39715 | 1.39715 | 0.000405159 | 0.000406178
dimethyl_methylphosphonate | 2.43454 | 2.43483 | 1.39714 | 1.39714 | 0.000407219 | 0.000408277
dimethyl_methylphosphonate | 2.43512 | 2.4354 | 1.39714 | 1.39713 | 0.000409377 | 0.000410519
dimethyl_methylphosphonate | 2.43569 | 2.43597 | 1.39713 | 1.39713 | 0.000411713 | 0.00041294
dimethyl_methylphosphonate | 2.43626 | 2.43655 | 1.39712 | 1.39712 | 0.000414211 | 0.00041552
dimethyl_methylphosphonate | 2.43683 | 2.43712 | 1.39712 | 1.39711 | 0.000416883 | 0.000418289
dimethyl_methylphosphonate | 2.43741 | 2.43769 | 1.39711 | 1.39711 | 0.000419748 | 0.000421258
dimethyl_methylphosphonate | 2.43798 | 2.43827 | 1.3971 | 1.3971 | 0.00042284 | 0.000424501
dimethyl_methylphosphonate | 2.43855 | 2.43884 | 1.3971 | 1.39709 | 0.000426253 | 0.000428096
dimethyl_methylphosphonate | 2.43913 | 2.43941 | 1.39709 | 1.39708 | 0.000430024 | 0.000432025
dimethyl_methylphosphonate | 2.4397 | 2.43999 | 1.39708 | 1.39708 | 0.000434092 | 0.000436228
dimethyl_methylphosphonate | 2.44027 | 2.44056 | 1.39707 | 1.39707 | 0.000438444 | 0.000440755
dimethyl_methylphosphonate | 2.44085 | 2.44114 | 1.39707 | 1.39706 | 0.000443159 | 0.000445662
dimethyl_methylphosphonate | 2.44142 | 2.44171 | 1.39706 | 1.39706 | 0.000448257 | 0.000450942
dimethyl_methylphosphonate | 2.442 | 2.44229 | 1.39705 | 1.39705 | 0.000453691 | 0.000456494
dimethyl_methylphosphonate | 2.44257 | 2.44286 | 1.39705 | 1.39704 | 0.000459331 | 0.000462229
dimethyl_methylphosphonate | 2.44315 | 2.44344 | 1.39704 | 1.39704 | 0.000465197 | 0.000468259
dimethyl_methylphosphonate | 2.44372 | 2.44401 | 1.39704 | 1.39703 | 0.000471393 | 0.000474593
dimethyl_methylphosphonate | 2.4443 | 2.44459 | 1.39703 | 1.39703 | 0.000477833 | 0.000481109
dimethyl_methylphosphonate | 2.44488 | 2.44517 | 1.39702 | 1.39702 | 0.000484403 | 0.000487725
dimethyl_methylphosphonate | 2.44545 | 2.44574 | 1.39702 | 1.39702 | 0.000491074 | 0.000494478
dimethyl_methylphosphonate | 2.44603 | 2.44632 | 1.39701 | 1.39701 | 0.000497936 | 0.000501451
dimethyl_methylphosphonate | 2.44661 | 2.4469 | 1.39701 | 1.39701 | 0.000504995 | 0.00050856
dimethyl_methylphosphonate | 2.44718 | 2.44747 | 1.39701 | 1.397 | 0.000512121 | 0.000515682
dimethyl_methylphosphonate | 2.44776 | 2.44805 | 1.397 | 1.397 | 0.000519251 | 0.000522856
dimethyl_methylphosphonate | 2.44834 | 2.44863 | 1.397 | 1.397 | 0.000526511 | 0.000530208
dimethyl_methylphosphonate | 2.44892 | 2.44921 | 1.397 | 1.39699 | 0.000533914 | 0.000537605
dimethyl_methylphosphonate | 2.4495 | 2.44979 | 1.39699 | 1.39699 | 0.00054129 | 0.000544994
dimethyl_methylphosphonate | 2.45008 | 2.45037 | 1.39699 | 1.39699 | 0.000548734 | 0.000552496
dimethyl_methylphosphonate | 2.45065 | 2.45094 | 1.39699 | 1.39699 | 0.000556261 | 0.000560035
dimethyl_methylphosphonate | 2.45123 | 2.45152 | 1.39699 | 1.39698 | 0.000563853 | 0.000567736
dimethyl_methylphosphonate | 2.45181 | 2.4521 | 1.39698 | 1.39698 | 0.000571675 | 0.000575622
dimethyl_methylphosphonate | 2.45239 | 2.45268 | 1.39698 | 1.39698 | 0.000579554 | 0.000583465
dimethyl_methylphosphonate | 2.45297 | 2.45326 | 1.39698 | 1.39698 | 0.00058738 | 0.000591298
dimethyl_methylphosphonate | 2.45355 | 2.45384 | 1.39698 | 1.39698 | 0.000595219 | 0.000599124
dimethyl_methylphosphonate | 2.45413 | 2.45443 | 1.39698 | 1.39698 | 0.000603036 | 0.000606963
dimethyl_methylphosphonate | 2.45472 | 2.45501 | 1.39698 | 1.39698 | 0.000610919 | 0.000614878
dimethyl_methylphosphonate | 2.4553 | 2.45559 | 1.39698 | 1.39698 | 0.000618831 | 0.000622759
dimethyl_methylphosphonate | 2.45588 | 2.45617 | 1.39698 | 1.39698 | 0.000626682 | 0.000630594
dimethyl_methylphosphonate | 2.45646 | 2.45675 | 1.39698 | 1.39698 | 0.000634506 | 0.000638397
dimethyl_methylphosphonate | 2.45704 | 2.45733 | 1.39698 | 1.39698 | 0.00064227 | 0.000646111
dimethyl_methylphosphonate | 2.45762 | 2.45792 | 1.39698 | 1.39698 | 0.000649925 | 0.000653696
dimethyl_methylphosphonate | 2.45821 | 2.4585 | 1.39699 | 1.39699 | 0.000657422 | 0.000661087
dimethyl_methylphosphonate | 2.45879 | 2.45908 | 1.39699 | 1.39699 | 0.0006647 | 0.000668257
dimethyl_methylphosphonate | 2.45937 | 2.45966 | 1.39699 | 1.39699 | 0.000671771 | 0.000675238
dimethyl_methylphosphonate | 2.45996 | 2.46025 | 1.397 | 1.397 | 0.000678659 | 0.000682017
dimethyl_methylphosphonate | 2.46054 | 2.46083 | 1.397 | 1.397 | 0.000685305 | 0.000688513
dimethyl_methylphosphonate | 2.46112 | 2.46142 | 1.39701 | 1.39701 | 0.000691632 | 0.000694639
dimethyl_methylphosphonate | 2.46171 | 2.462 | 1.39701 | 1.39701 | 0.00069751 | 0.000700246
dimethyl_methylphosphonate | 2.46229 | 2.46259 | 1.39702 | 1.39702 | 0.000702867 | 0.000705407
dimethyl_methylphosphonate | 2.46288 | 2.46317 | 1.39702 | 1.39702 | 0.000707863 | 0.000710208
dimethyl_methylphosphonate | 2.46346 | 2.46376 | 1.39703 | 1.39703 | 0.000712392 | 0.000714401
dimethyl_methylphosphonate | 2.46405 | 2.46434 | 1.39704 | 1.39704 | 0.000716228 | 0.000717888
dimethyl_methylphosphonate | 2.46463 | 2.46493 | 1.39704 | 1.39704 | 0.000719369 | 0.000720682
dimethyl_methylphosphonate | 2.46522 | 2.46551 | 1.39705 | 1.39705 | 0.000721831 | 0.000722841
dimethyl_methylphosphonate | 2.46581 | 2.4661 | 1.39706 | 1.39706 | 0.000723697 | 0.000724384
dimethyl_methylphosphonate | 2.46639 | 2.46669 | 1.39706 | 1.39707 | 0.000724874 | 0.000725183
dimethyl_methylphosphonate | 2.46698 | 2.46727 | 1.39707 | 1.39707 | 0.00072532 | 0.000725309
dimethyl_methylphosphonate | 2.46757 | 2.46786 | 1.39708 | 1.39708 | 0.000725132 | 0.000724793
dimethyl_methylphosphonate | 2.46815 | 2.46845 | 1.39708 | 1.39709 | 0.000724291 | 0.000723651
dimethyl_methylphosphonate | 2.46874 | 2.46903 | 1.39709 | 1.39709 | 0.000722876 | 0.000721967
dimethyl_methylphosphonate | 2.46933 | 2.46962 | 1.3971 | 1.3971 | 0.000720911 | 0.000719715
dimethyl_methylphosphonate | 2.46992 | 2.47021 | 1.3971 | 1.3971 | 0.000718391 | 0.00071696
dimethyl_methylphosphonate | 2.47051 | 2.4708 | 1.39711 | 1.39711 | 0.000715433 | 0.000713819
dimethyl_methylphosphonate | 2.47109 | 2.47139 | 1.39711 | 1.39711 | 0.000712113 | 0.000710308
dimethyl_methylphosphonate | 2.47168 | 2.47198 | 1.39712 | 1.39712 | 0.000708411 | 0.000706467
dimethyl_methylphosphonate | 2.47227 | 2.47257 | 1.39712 | 1.39712 | 0.000704538 | 0.000702655
dimethyl_methylphosphonate | 2.47286 | 2.47316 | 1.39712 | 1.39712 | 0.000700794 | 0.000698887
dimethyl_methylphosphonate | 2.47345 | 2.47375 | 1.39713 | 1.39713 | 0.000696902 | 0.000694854
dimethyl_methylphosphonate | 2.47404 | 2.47434 | 1.39713 | 1.39713 | 0.000692802 | 0.000690772
dimethyl_methylphosphonate | 2.47463 | 2.47493 | 1.39713 | 1.39713 | 0.000688765 | 0.000686746
dimethyl_methylphosphonate | 2.47522 | 2.47552 | 1.39713 | 1.39713 | 0.000684718 | 0.000682679
dimethyl_methylphosphonate | 2.47581 | 2.47611 | 1.39713 | 1.39713 | 0.000680648 | 0.00067862
dimethyl_methylphosphonate | 2.47641 | 2.4767 | 1.39714 | 1.39714 | 0.000676616 | 0.00067465
dimethyl_methylphosphonate | 2.477 | 2.47729 | 1.39714 | 1.39714 | 0.00067274 | 0.000670866
dimethyl_methylphosphonate | 2.47759 | 2.47788 | 1.39714 | 1.39714 | 0.000669019 | 0.00066718
dimethyl_methylphosphonate | 2.47818 | 2.47848 | 1.39714 | 1.39714 | 0.000665365 | 0.000663566
dimethyl_methylphosphonate | 2.47877 | 2.47907 | 1.39714 | 1.39714 | 0.000661789 | 0.000660013
dimethyl_methylphosphonate | 2.47937 | 2.47966 | 1.39714 | 1.39714 | 0.000658257 | 0.000656524
dimethyl_methylphosphonate | 2.47996 | 2.48026 | 1.39714 | 1.39714 | 0.00065483 | 0.000653163
dimethyl_methylphosphonate | 2.48055 | 2.48085 | 1.39714 | 1.39714 | 0.000651529 | 0.000649928
dimethyl_methylphosphonate | 2.48115 | 2.48144 | 1.39714 | 1.39714 | 0.000648381 | 0.000646874
dimethyl_methylphosphonate | 2.48174 | 2.48204 | 1.39714 | 1.39714 | 0.000645393 | 0.000643916
dimethyl_methylphosphonate | 2.48233 | 2.48263 | 1.39714 | 1.39714 | 0.000642446 | 0.000640981
dimethyl_methylphosphonate | 2.48293 | 2.48323 | 1.39714 | 1.39714 | 0.000639526 | 0.000638071
dimethyl_methylphosphonate | 2.48352 | 2.48382 | 1.39714 | 1.39714 | 0.000636617 | 0.00063518
dimethyl_methylphosphonate | 2.48412 | 2.48441 | 1.39714 | 1.39713 | 0.000633774 | 0.000632411
dimethyl_methylphosphonate | 2.48471 | 2.48501 | 1.39714 | 1.39713 | 0.000631082 | 0.000629774
dimethyl_methylphosphonate | 2.48531 | 2.48561 | 1.39714 | 1.39713 | 0.000628454 | 0.000627108
dimethyl_methylphosphonate | 2.4859 | 2.4862 | 1.39714 | 1.39713 | 0.000625723 | 0.000624316
dimethyl_methylphosphonate | 2.4865 | 2.4868 | 1.39714 | 1.39713 | 0.000622885 | 0.00062143
dimethyl_methylphosphonate | 2.4871 | 2.48739 | 1.39713 | 1.39713 | 0.000619918 | 0.000618347
dimethyl_methylphosphonate | 2.48769 | 2.48799 | 1.39713 | 1.39713 | 0.000616716 | 0.00061506
dimethyl_methylphosphonate | 2.48829 | 2.48859 | 1.39713 | 1.39713 | 0.000613377 | 0.000611669
dimethyl_methylphosphonate | 2.48889 | 2.48919 | 1.39713 | 1.39713 | 0.00060991 | 0.000608107
dimethyl_methylphosphonate | 2.48948 | 2.48978 | 1.39713 | 1.39713 | 0.000606253 | 0.000604362
dimethyl_methylphosphonate | 2.49008 | 2.49038 | 1.39713 | 1.39713 | 0.00060243 | 0.000600469
dimethyl_methylphosphonate | 2.49068 | 2.49098 | 1.39713 | 1.39713 | 0.000598464 | 0.000596403
dimethyl_methylphosphonate | 2.49128 | 2.49158 | 1.39713 | 1.39713 | 0.000594263 | 0.00059206
dimethyl_methylphosphonate | 2.49188 | 2.49218 | 1.39713 | 1.39713 | 0.000589835 | 0.000587641
dimethyl_methylphosphonate | 2.49248 | 2.49278 | 1.39713 | 1.39713 | 0.000585488 | 0.000583362
dimethyl_methylphosphonate | 2.49308 | 2.49338 | 1.39713 | 1.39712 | 0.000581238 | 0.000579114
dimethyl_methylphosphonate | 2.49368 | 2.49398 | 1.39712 | 1.39712 | 0.000576996 | 0.000574886
dimethyl_methylphosphonate | 2.49428 | 2.49458 | 1.39712 | 1.39712 | 0.000572798 | 0.00057077
dimethyl_methylphosphonate | 2.49488 | 2.49518 | 1.39712 | 1.39712 | 0.000568859 | 0.000567084
dimethyl_methylphosphonate | 2.49548 | 2.49578 | 1.39711 | 1.39711 | 0.000565423 | 0.000563823
dimethyl_methylphosphonate | 2.49608 | 2.49638 | 1.39711 | 1.39711 | 0.000562274 | 0.000560793
dimethyl_methylphosphonate | 2.49668 | 2.49698 | 1.39711 | 1.3971 | 0.000559415 | 0.00055814
dimethyl_methylphosphonate | 2.49728 | 2.49758 | 1.3971 | 1.3971 | 0.000556972 | 0.000555916
dimethyl_methylphosphonate | 2.49788 | 2.49818 | 1.3971 | 1.3971 | 0.000554996 | 0.000554197
dimethyl_methylphosphonate | 2.49848 | 2.49878 | 1.3971 | 1.39709 | 0.000553504 | 0.000552896
dimethyl_methylphosphonate | 2.49908 | 2.49939 | 1.39709 | 1.39709 | 0.000552423 | 0.000552118
dimethyl_methylphosphonate | 2.49969 | 2.49999 | 1.39709 | 1.39708 | 0.000552 | 0.000552006
dimethyl_methylphosphonate | 2.50029 | 2.50059 | 1.39708 | 1.39708 | 0.000552092 | 0.000552219
dimethyl_methylphosphonate | 2.50089 | 2.50119 | 1.39708 | 1.39708 | 0.000552417 | 0.000552692
dimethyl_methylphosphonate | 2.5015 | 2.5018 | 1.39708 | 1.39708 | 0.000553053 | 0.000553474
dimethyl_methylphosphonate | 2.5021 | 2.5024 | 1.39708 | 1.39707 | 0.000553942 | 0.00055443
dimethyl_methylphosphonate | 2.5027 | 2.503 | 1.39708 | 1.39707 | 0.00055494 | 0.000555478
dimethyl_methylphosphonate | 2.50331 | 2.50361 | 1.39707 | 1.39707 | 0.000556081 | 0.000556745
dimethyl_methylphosphonate | 2.50391 | 2.50421 | 1.39707 | 1.39707 | 0.00055743 | 0.00055805
dimethyl_methylphosphonate | 2.50452 | 2.50482 | 1.39708 | 1.39707 | 0.000558546 | 0.000558899
dimethyl_methylphosphonate | 2.50512 | 2.50542 | 1.39708 | 1.39708 | 0.00055913 | 0.000559235
dimethyl_methylphosphonate | 2.50573 | 2.50603 | 1.39708 | 1.39708 | 0.000559203 | 0.000559037
dimethyl_methylphosphonate | 2.50633 | 2.50664 | 1.39708 | 1.39708 | 0.000558747 | 0.000558323
dimethyl_methylphosphonate | 2.50694 | 2.50724 | 1.39709 | 1.39709 | 0.0005577 | 0.000556818
dimethyl_methylphosphonate | 2.50754 | 2.50785 | 1.39709 | 1.39709 | 0.000555647 | 0.000554219
dimethyl_methylphosphonate | 2.50815 | 2.50845 | 1.39709 | 1.39709 | 0.000552543 | 0.000550604
dimethyl_methylphosphonate | 2.50876 | 2.50906 | 1.3971 | 1.3971 | 0.000548365 | 0.000545843
dimethyl_methylphosphonate | 2.50936 | 2.50967 | 1.3971 | 1.3971 | 0.000543056 | 0.00054002
dimethyl_methylphosphonate | 2.50997 | 2.51028 | 1.39711 | 1.39711 | 0.000536683 | 0.000533032
dimethyl_methylphosphonate | 2.51058 | 2.51088 | 1.39711 | 1.39711 | 0.000529074 | 0.000524884
dimethyl_methylphosphonate | 2.51119 | 2.51149 | 1.39711 | 1.39711 | 0.000520493 | 0.000515918
dimethyl_methylphosphonate | 2.5118 | 2.5121 | 1.39712 | 1.39711 | 0.00051115 | 0.000506216
dimethyl_methylphosphonate | 2.5124 | 2.51271 | 1.39712 | 1.39712 | 0.000501127 | 0.000495906
dimethyl_methylphosphonate | 2.51301 | 2.51332 | 1.39712 | 1.39712 | 0.000490549 | 0.000485089
dimethyl_methylphosphonate | 2.51362 | 2.51393 | 1.39712 | 1.39711 | 0.000479547 | 0.000473941
dimethyl_methylphosphonate | 2.51423 | 2.51454 | 1.39711 | 1.39711 | 0.000468263 | 0.000462545
dimethyl_methylphosphonate | 2.51484 | 2.51515 | 1.39711 | 1.39711 | 0.000456853 | 0.000451253
dimethyl_methylphosphonate | 2.51545 | 2.51576 | 1.39711 | 1.3971 | 0.000445746 | 0.000440295
dimethyl_methylphosphonate | 2.51606 | 2.51637 | 1.3971 | 1.3971 | 0.000434886 | 0.000429549
dimethyl_methylphosphonate | 2.51667 | 2.51698 | 1.3971 | 1.39709 | 0.000424319 | 0.000419195
dimethyl_methylphosphonate | 2.51728 | 2.51759 | 1.39709 | 1.39708 | 0.000414183 | 0.000409322
dimethyl_methylphosphonate | 2.5179 | 2.5182 | 1.39708 | 1.39708 | 0.000404654 | 0.000400141
dimethyl_methylphosphonate | 2.51851 | 2.51881 | 1.39707 | 1.39707 | 0.000395679 | 0.000391202
dimethyl_methylphosphonate | 2.51912 | 2.51942 | 1.39707 | 1.39706 | 0.000386793 | 0.000382591
dimethyl_methylphosphonate | 2.51973 | 2.52004 | 1.39706 | 1.39705 | 0.000378655 | 0.000374893
dimethyl_methylphosphonate | 2.52034 | 2.52065 | 1.39705 | 1.39704 | 0.000371199 | 0.000367542
dimethyl_methylphosphonate | 2.52096 | 2.52126 | 1.39704 | 1.39703 | 0.000363994 | 0.000360571
dimethyl_methylphosphonate | 2.52157 | 2.52188 | 1.39703 | 1.39702 | 0.000357258 | 0.000354017
dimethyl_methylphosphonate | 2.52218 | 2.52249 | 1.39702 | 1.39701 | 0.000350898 | 0.000347915
dimethyl_methylphosphonate | 2.5228 | 2.5231 | 1.39701 | 1.397 | 0.000345023 | 0.000342108
dimethyl_methylphosphonate | 2.52341 | 2.52372 | 1.397 | 1.39699 | 0.000339173 | 0.000336333
dimethyl_methylphosphonate | 2.52402 | 2.52433 | 1.39699 | 1.39698 | 0.00033376 | 0.000331478
dimethyl_methylphosphonate | 2.52464 | 2.52495 | 1.39698 | 1.39697 | 0.000329399 | 0.000327382
dimethyl_methylphosphonate | 2.52525 | 2.52556 | 1.39697 | 1.39696 | 0.000325379 | 0.000323391
dimethyl_methylphosphonate | 2.52587 | 2.52618 | 1.39696 | 1.39695 | 0.000321469 | 0.000319625
dimethyl_methylphosphonate | 2.52648 | 2.52679 | 1.39695 | 1.39694 | 0.000317888 | 0.000316271
dimethyl_methylphosphonate | 2.5271 | 2.52741 | 1.39694 | 1.39693 | 0.000314796 | 0.000313466
dimethyl_methylphosphonate | 2.52772 | 2.52802 | 1.39692 | 1.39692 | 0.00031228 | 0.000311222
dimethyl_methylphosphonate | 2.52833 | 2.52864 | 1.39691 | 1.39691 | 0.000310253 | 0.000309323
dimethyl_methylphosphonate | 2.52895 | 2.52926 | 1.3969 | 1.3969 | 0.000308409 | 0.00030756
dimethyl_methylphosphonate | 2.52957 | 2.52987 | 1.39689 | 1.39688 | 0.000306854 | 0.00030635
dimethyl_methylphosphonate | 2.53018 | 2.53049 | 1.39688 | 1.39687 | 0.000305991 | 0.000305641
dimethyl_methylphosphonate | 2.5308 | 2.53111 | 1.39687 | 1.39686 | 0.000305159 | 0.000304587
dimethyl_methylphosphonate | 2.53142 | 2.53173 | 1.39686 | 1.39685 | 0.000304117 | 0.000303974
dimethyl_methylphosphonate | 2.53204 | 2.53234 | 1.39685 | 1.39684 | 0.000304144 | 0.000304395
dimethyl_methylphosphonate | 2.53265 | 2.53296 | 1.39684 | 1.39683 | 0.000304495 | 0.000304535
dimethyl_methylphosphonate | 2.53327 | 2.53358 | 1.39683 | 1.39682 | 0.000304807 | 0.000305496
dimethyl_methylphosphonate | 2.53389 | 2.5342 | 1.39682 | 1.39681 | 0.000306394 | 0.000307152
dimethyl_methylphosphonate | 2.53451 | 2.53482 | 1.39681 | 1.3968 | 0.000307588 | 0.000307825
dimethyl_methylphosphonate | 2.53513 | 2.53544 | 1.3968 | 1.39679 | 0.000307957 | 0.000307914
dimethyl_methylphosphonate | 2.53575 | 2.53606 | 1.39679 | 1.39678 | 0.000307631 | 0.000307408
dimethyl_methylphosphonate | 2.53637 | 2.53668 | 1.39678 | 1.39677 | 0.000307756 | 0.000308908
dimethyl_methylphosphonate | 2.53699 | 2.5373 | 1.39677 | 1.39676 | 0.000310486 | 0.000311868
dimethyl_methylphosphonate | 2.53761 | 2.53792 | 1.39676 | 1.39675 | 0.000312771 | 0.000313399
dimethyl_methylphosphonate | 2.53823 | 2.53854 | 1.39675 | 1.39674 | 0.000314057 | 0.000314792
dimethyl_methylphosphonate | 2.53885 | 2.53917 | 1.39674 | 1.39673 | 0.000315494 | 0.000316189
dimethyl_methylphosphonate | 2.53948 | 2.53979 | 1.39673 | 1.39672 | 0.000317061 | 0.000318165
dimethyl_methylphosphonate | 2.5401 | 2.54041 | 1.39672 | 1.39671 | 0.000319324 | 0.000320338
dimethyl_methylphosphonate | 2.54072 | 2.54103 | 1.39671 | 1.3967 | 0.000321265 | 0.000322295
dimethyl_methylphosphonate | 2.54134 | 2.54166 | 1.3967 | 1.39669 | 0.000323466 | 0.000324546
dimethyl_methylphosphonate | 2.54197 | 2.54228 | 1.39669 | 1.39668 | 0.000325316 | 0.000325817
dimethyl_methylphosphonate | 2.54259 | 2.5429 | 1.39668 | 1.39667 | 0.000326415 | 0.000327527
dimethyl_methylphosphonate | 2.54321 | 2.54353 | 1.39667 | 1.39666 | 0.000329392 | 0.000331885
dimethyl_methylphosphonate | 2.54384 | 2.54415 | 1.39666 | 1.39665 | 0.000334612 | 0.000337132
dimethyl_methylphosphonate | 2.54446 | 2.54477 | 1.39664 | 1.39664 | 0.000339336 | 0.000341489
dimethyl_methylphosphonate | 2.54509 | 2.5454 | 1.39663 | 1.39663 | 0.000343982 | 0.000346874
dimethyl_methylphosphonate | 2.54571 | 2.54602 | 1.39662 | 1.39662 | 0.000349914 | 0.000352834
dimethyl_methylphosphonate | 2.54634 | 2.54665 | 1.39661 | 1.39661 | 0.000355649 | 0.000358435
dimethyl_methylphosphonate | 2.54696 | 2.54727 | 1.3966 | 1.3966 | 0.000361143 | 0.000363704
dimethyl_methylphosphonate | 2.54759 | 2.5479 | 1.39659 | 1.39658 | 0.000366427 | 0.00036986
dimethyl_methylphosphonate | 2.54821 | 2.54853 | 1.39658 | 1.39657 | 0.000374256 | 0.000379211
dimethyl_methylphosphonate | 2.54884 | 2.54915 | 1.39657 | 1.39656 | 0.000384157 | 0.00038896
dimethyl_methylphosphonate | 2.54947 | 2.54978 | 1.39656 | 1.39655 | 0.000393878 | 0.000398895
dimethyl_methylphosphonate | 2.55009 | 2.55041 | 1.39655 | 1.39655 | 0.000403572 | 0.000407734
dimethyl_methylphosphonate | 2.55072 | 2.55103 | 1.39654 | 1.39654 | 0.000412058 | 0.000417517
dimethyl_methylphosphonate | 2.55135 | 2.55166 | 1.39653 | 1.39653 | 0.00042416 | 0.00043086
dimethyl_methylphosphonate | 2.55198 | 2.55229 | 1.39653 | 1.39652 | 0.000436486 | 0.000441156
dimethyl_methylphosphonate | 2.5526 | 2.55292 | 1.39652 | 1.39651 | 0.000446077 | 0.00045232
dimethyl_methylphosphonate | 2.55323 | 2.55355 | 1.39651 | 1.39651 | 0.000459882 | 0.000468042
dimethyl_methylphosphonate | 2.55386 | 2.55418 | 1.3965 | 1.3965 | 0.000476127 | 0.000483857
dimethyl_methylphosphonate | 2.55449 | 2.55481 | 1.3965 | 1.3965 | 0.000491123 | 0.000497976
dimethyl_methylphosphonate | 2.55512 | 2.55543 | 1.3965 | 1.3965 | 0.00050466 | 0.000511506
dimethyl_methylphosphonate | 2.55575 | 2.55606 | 1.3965 | 1.3965 | 0.000518513 | 0.000525397
dimethyl_methylphosphonate | 2.55638 | 2.55669 | 1.3965 | 1.3965 | 0.000531984 | 0.000538515
dimethyl_methylphosphonate | 2.55701 | 2.55733 | 1.3965 | 1.3965 | 0.000545222 | 0.000551951
dimethyl_methylphosphonate | 2.55764 | 2.55796 | 1.3965 | 1.3965 | 0.000558345 | 0.000564441
dimethyl_methylphosphonate | 2.55827 | 2.55859 | 1.39651 | 1.39651 | 0.0005706 | 0.000576879
dimethyl_methylphosphonate | 2.5589 | 2.55922 | 1.39651 | 1.39651 | 0.000582761 | 0.000587848
dimethyl_methylphosphonate | 2.55953 | 2.55985 | 1.39652 | 1.39652 | 0.00059243 | 0.000596992
dimethyl_methylphosphonate | 2.56017 | 2.56048 | 1.39652 | 1.39653 | 0.000601235 | 0.000604313
dimethyl_methylphosphonate | 2.5608 | 2.56111 | 1.39653 | 1.39653 | 0.000606252 | 0.000608619
dimethyl_methylphosphonate | 2.56143 | 2.56175 | 1.39653 | 1.39653 | 0.000613003 | 0.000618939
dimethyl_methylphosphonate | 2.56206 | 2.56238 | 1.39654 | 1.39654 | 0.000624219 | 0.000627518
dimethyl_methylphosphonate | 2.5627 | 2.56301 | 1.39654 | 1.39654 | 0.000630006 | 0.000633833
dimethyl_methylphosphonate | 2.56333 | 2.56365 | 1.39654 | 1.39655 | 0.000639271 | 0.000644246
dimethyl_methylphosphonate | 2.56396 | 2.56428 | 1.39655 | 1.39655 | 0.000647002 | 0.000648346
dimethyl_methylphosphonate | 2.5646 | 2.56492 | 1.39656 | 1.39656 | 0.000650829 | 0.000655824
dimethyl_methylphosphonate | 2.56523 | 2.56555 | 1.39656 | 1.39656 | 0.000662168 | 0.000667799
dimethyl_methylphosphonate | 2.56587 | 2.56619 | 1.39657 | 1.39657 | 0.000671999 | 0.000675492
dimethyl_methylphosphonate | 2.5665 | 2.56682 | 1.39658 | 1.39658 | 0.000679019 | 0.000682423
dimethyl_methylphosphonate | 2.56714 | 2.56746 | 1.39659 | 1.39659 | 0.000685305 | 0.000687857
dimethyl_methylphosphonate | 2.56777 | 2.56809 | 1.3966 | 1.39661 | 0.000690698 | 0.000693896
dimethyl_methylphosphonate | 2.56841 | 2.56873 | 1.39661 | 1.39662 | 0.000696672 | 0.000698039
dimethyl_methylphosphonate | 2.56905 | 2.56936 | 1.39663 | 1.39663 | 0.000697786 | 0.000696787
dimethyl_methylphosphonate | 2.56968 | 2.57 | 1.39664 | 1.39664 | 0.000696644 | 0.000698642
dimethyl_methylphosphonate | 2.57032 | 2.57064 | 1.39664 | 1.39665 | 0.000702729 | 0.000707269
dimethyl_methylphosphonate | 2.57096 | 2.57128 | 1.39666 | 1.39667 | 0.000710266 | 0.000710913
dimethyl_methylphosphonate | 2.57159 | 2.57191 | 1.39668 | 1.39669 | 0.000709994 | 0.000708464
dimethyl_methylphosphonate | 2.57223 | 2.57255 | 1.3967 | 1.39671 | 0.000705897 | 0.00070078
dimethyl_methylphosphonate | 2.57287 | 2.57319 | 1.39672 | 1.39673 | 0.000692718 | 0.000683877
dimethyl_methylphosphonate | 2.57351 | 2.57383 | 1.39673 | 1.39673 | 0.000677614 | 0.000675195
dimethyl_methylphosphonate | 2.57415 | 2.57447 | 1.39674 | 1.39674 | 0.000674511 | 0.000672416
dimethyl_methylphosphonate | 2.57479 | 2.57511 | 1.39675 | 1.39676 | 0.000667639 | 0.000661092
dimethyl_methylphosphonate | 2.57543 | 2.57575 | 1.39677 | 1.39678 | 0.000653935 | 0.000646051
dimethyl_methylphosphonate | 2.57607 | 2.57639 | 1.39678 | 1.39679 | 0.000636588 | 0.000625523
dimethyl_methylphosphonate | 2.57671 | 2.57703 | 1.39679 | 1.39679 | 0.000614114 | 0.000603931
dimethyl_methylphosphonate | 2.57735 | 2.57767 | 1.39679 | 1.39679 | 0.000595603 | 0.000588628
dimethyl_methylphosphonate | 2.57799 | 2.57831 | 1.3968 | 1.3968 | 0.000581872 | 0.000574275
dimethyl_methylphosphonate | 2.57863 | 2.57895 | 1.3968 | 1.3968 | 0.000565343 | 0.000555467
dimethyl_methylphosphonate | 2.57927 | 2.57959 | 1.39681 | 1.39681 | 0.000545499 | 0.000535838
dimethyl_methylphosphonate | 2.57991 | 2.58023 | 1.39681 | 1.39681 | 0.000525856 | 0.000514732
dimethyl_methylphosphonate | 2.58055 | 2.58088 | 1.39681 | 1.3968 | 0.000502683 | 0.000491188
dimethyl_methylphosphonate | 2.5812 | 2.58152 | 1.3968 | 1.39679 | 0.000481594 | 0.000473916
dimethyl_methylphosphonate | 2.58184 | 2.58216 | 1.39679 | 1.39679 | 0.000467073 | 0.000460017
dimethyl_methylphosphonate | 2.58248 | 2.5828 | 1.39679 | 1.39678 | 0.000451977 | 0.000442106
dimethyl_methylphosphonate | 2.58313 | 2.58345 | 1.39678 | 1.39677 | 0.000429779 | 0.000415909
dimethyl_methylphosphonate | 2.58377 | 2.58409 | 1.39677 | 1.39675 | 0.000403389 | 0.00039526
dimethyl_methylphosphonate | 2.58441 | 2.58473 | 1.39674 | 1.39673 | 0.000391902 | 0.000390798
dimethyl_methylphosphonate | 2.58506 | 2.58538 | 1.39673 | 1.39672 | 0.000389101 | 0.000385715
dimethyl_methylphosphonate | 2.5857 | 2.58602 | 1.39672 | 1.39671 | 0.000380871 | 0.000374669
dimethyl_methylphosphonate | 2.58635 | 2.58667 | 1.39671 | 1.3967 | 0.000366827 | 0.000357801
dimethyl_methylphosphonate | 2.58699 | 2.58731 | 1.39669 | 1.39668 | 0.000349424 | 0.000343759
dimethyl_methylphosphonate | 2.58764 | 2.58796 | 1.39667 | 1.39666 | 0.000341293 | 0.000340527
dimethyl_methylphosphonate | 2.58828 | 2.58861 | 1.39665 | 1.39665 | 0.000339344 | 0.00033649
dimethyl_methylphosphonate | 2.58893 | 2.58925 | 1.39664 | 1.39663 | 0.000332171 | 0.000327723
dimethyl_methylphosphonate | 2.58958 | 2.5899 | 1.39662 | 1.39661 | 0.000324718 | 0.000323714
dimethyl_methylphosphonate | 2.59022 | 2.59055 | 1.3966 | 1.3966 | 0.000323786 | 0.000323433
dimethyl_methylphosphonate | 2.59087 | 2.59119 | 1.39659 | 1.39658 | 0.000322115 | 0.000320478
dimethyl_methylphosphonate | 2.59152 | 2.59184 | 1.39658 | 1.39657 | 0.000319164 | 0.000317847
dimethyl_methylphosphonate | 2.59217 | 2.59249 | 1.39656 | 1.39655 | 0.000316178 | 0.00031497
dimethyl_methylphosphonate | 2.59281 | 2.59314 | 1.39654 | 1.39654 | 0.000315277 | 0.000315762
dimethyl_methylphosphonate | 2.59346 | 2.59379 | 1.39654 | 1.39653 | 0.000312584 | 0.000303157
dimethyl_methylphosphonate | 2.59411 | 2.59444 | 1.39652 | 1.3965 | 0.000290396 | 0.000282144
dimethyl_methylphosphonate | 2.59476 | 2.59508 | 1.39647 | 1.39645 | 0.000284163 | 0.00029375
dimethyl_methylphosphonate | 2.59541 | 2.59573 | 1.39644 | 1.39643 | 0.00030362 | 0.000310242
dimethyl_methylphosphonate | 2.59606 | 2.59638 | 1.39642 | 1.39641 | 0.000316152 | 0.000325094
dimethyl_methylphosphonate | 2.59671 | 2.59703 | 1.3964 | 1.39639 | 0.000336739 | 0.000347396
dimethyl_methylphosphonate | 2.59736 | 2.59768 | 1.39639 | 1.39638 | 0.000354839 | 0.000360411
dimethyl_methylphosphonate | 2.59801 | 2.59834 | 1.39638 | 1.39637 | 0.000366666 | 0.000374234
dimethyl_methylphosphonate | 2.59866 | 2.59899 | 1.39636 | 1.39636 | 0.00038187 | 0.000388891
dimethyl_methylphosphonate | 2.59931 | 2.59964 | 1.39635 | 1.39635 | 0.000396135 | 0.000404471
dimethyl_methylphosphonate | 2.59996 | 2.60029 | 1.39634 | 1.39634 | 0.000413386 | 0.000421752
dimethyl_methylphosphonate | 2.60062 | 2.60094 | 1.39634 | 1.39633 | 0.000429316 | 0.000436899
dimethyl_methylphosphonate | 2.60127 | 2.60159 | 1.39633 | 1.39632 | 0.000445302 | 0.000454755
dimethyl_methylphosphonate | 2.60192 | 2.60225 | 1.39632 | 1.39631 | 0.000465178 | 0.000476322
dimethyl_methylphosphonate | 2.60257 | 2.6029 | 1.39632 | 1.39632 | 0.000487295 | 0.00049694
dimethyl_methylphosphonate | 2.60323 | 2.60355 | 1.39632 | 1.39632 | 0.000505163 | 0.000513583
dimethyl_methylphosphonate | 2.60388 | 2.60421 | 1.39632 | 1.39632 | 0.000523691 | 0.000534387
dimethyl_methylphosphonate | 2.60454 | 2.60486 | 1.39633 | 1.39633 | 0.000542287 | 0.000545378
dimethyl_methylphosphonate | 2.60519 | 2.60552 | 1.39633 | 1.39633 | 0.000545974 | 0.000549658
dimethyl_methylphosphonate | 2.60584 | 2.60617 | 1.39632 | 1.39632 | 0.000560028 | 0.000574813
dimethyl_methylphosphonate | 2.6065 | 2.60683 | 1.39633 | 1.39634 | 0.000588274 | 0.000596691
dimethyl_methylphosphonate | 2.60715 | 2.60748 | 1.39635 | 1.39635 | 0.000600769 | 0.000603958
dimethyl_methylphosphonate | 2.60781 | 2.60814 | 1.39636 | 1.39636 | 0.000608897 | 0.000615311
dimethyl_methylphosphonate | 2.60847 | 2.60879 | 1.39637 | 1.39638 | 0.000620947 | 0.000623998
dimethyl_methylphosphonate | 2.60912 | 2.60945 | 1.39638 | 1.39639 | 0.000624533 | 0.000624219
dimethyl_methylphosphonate | 2.60978 | 2.61011 | 1.39639 | 1.39639 | 0.000624977 | 0.000627649
dimethyl_methylphosphonate | 2.61044 | 2.61076 | 1.3964 | 1.3964 | 0.000631628 | 0.000635598
dimethyl_methylphosphonate | 2.61109 | 2.61142 | 1.39641 | 1.39641 | 0.000638656 | 0.000640747
dimethyl_methylphosphonate | 2.61175 | 2.61208 | 1.39642 | 1.39642 | 0.000642325 | 0.000643707
dimethyl_methylphosphonate | 2.61241 | 2.61274 | 1.39643 | 1.39643 | 0.000644983 | 0.00064634
dimethyl_methylphosphonate | 2.61307 | 2.6134 | 1.39643 | 1.39643 | 0.000648327 | 0.000651454
dimethyl_methylphosphonate | 2.61373 | 2.61406 | 1.39644 | 1.39644 | 0.000655663 | 0.000660247
dimethyl_methylphosphonate | 2.61439 | 2.61471 | 1.39645 | 1.39646 | 0.00066449 | 0.00066814
dimethyl_methylphosphonate | 2.61504 | 2.61537 | 1.39646 | 1.39647 | 0.000671269 | 0.00067359
dimethyl_methylphosphonate | 2.6157 | 2.61603 | 1.39648 | 1.39649 | 0.000674303 | 0.000672813
dimethyl_methylphosphonate | 2.61636 | 2.61669 | 1.3965 | 1.3965 | 0.000669884 | 0.000667717
dimethyl_methylphosphonate | 2.61702 | 2.61735 | 1.39651 | 1.39651 | 0.000668492 | 0.000672321
dimethyl_methylphosphonate | 2.61768 | 2.61802 | 1.39652 | 1.39653 | 0.000677097 | 0.000680372
dimethyl_methylphosphonate | 2.61835 | 2.61868 | 1.39655 | 1.39656 | 0.000681211 | 0.00067988
dimethyl_methylphosphonate | 2.61901 | 2.61934 | 1.39658 | 1.39659 | 0.00067619 | 0.000668716
dimethyl_methylphosphonate | 2.61967 | 2.62 | 1.39661 | 1.39662 | 0.000656406 | 0.000640889
dimethyl_methylphosphonate | 2.62033 | 2.62066 | 1.39662 | 1.39662 | 0.000626742 | 0.000618131
dimethyl_methylphosphonate | 2.62099 | 2.62132 | 1.39662 | 1.39663 | 0.000614842 | 0.000612517
dimethyl_methylphosphonate | 2.62166 | 2.62199 | 1.39664 | 1.39665 | 0.000606929 | 0.000597074
dimethyl_methylphosphonate | 2.62232 | 2.62265 | 1.39666 | 1.39666 | 0.000584703 | 0.00057177
dimethyl_methylphosphonate | 2.62298 | 2.62331 | 1.39667 | 1.39667 | 0.000558782 | 0.000545328
dimethyl_methylphosphonate | 2.62365 | 2.62398 | 1.39668 | 1.39668 | 0.000531394 | 0.000517549
dimethyl_methylphosphonate | 2.62431 | 2.62464 | 1.39668 | 1.39668 | 0.000504143 | 0.000490953
dimethyl_methylphosphonate | 2.62497 | 2.62531 | 1.39668 | 1.39668 | 0.000477563 | 0.000463622
dimethyl_methylphosphonate | 2.62564 | 2.62597 | 1.39668 | 1.39668 | 0.000448562 | 0.000431919
dimethyl_methylphosphonate | 2.6263 | 2.62664 | 1.39668 | 1.39666 | 0.000414514 | 0.000399149
dimethyl_methylphosphonate | 2.62697 | 2.6273 | 1.39665 | 1.39664 | 0.000388775 | 0.00038341
dimethyl_methylphosphonate | 2.62763 | 2.62797 | 1.39664 | 1.39663 | 0.000379597 | 0.000373741
dimethyl_methylphosphonate | 2.6283 | 2.62863 | 1.39663 | 1.39663 | 0.00036518 | 0.000355883
dimethyl_methylphosphonate | 2.62897 | 2.6293 | 1.39662 | 1.39662 | 0.00034725 | 0.000338081
dimethyl_methylphosphonate | 2.62963 | 2.62997 | 1.39662 | 1.39661 | 0.000326195 | 0.00031188
dimethyl_methylphosphonate | 2.6303 | 2.63063 | 1.39659 | 1.39657 | 0.000298923 | 0.000291748
dimethyl_methylphosphonate | 2.63097 | 2.6313 | 1.39656 | 1.39655 | 0.000291156 | 0.000293815
dimethyl_methylphosphonate | 2.63164 | 2.63197 | 1.39654 | 1.39654 | 0.000295683 | 0.000294958
dimethyl_methylphosphonate | 2.6323 | 2.63264 | 1.39654 | 1.39653 | 0.000292038 | 0.00028796
dimethyl_methylphosphonate | 2.63297 | 2.63331 | 1.39653 | 1.39652 | 0.00028332 | 0.000278434
dimethyl_methylphosphonate | 2.63364 | 2.63398 | 1.39651 | 1.3965 | 0.000273889 | 0.000270527
dimethyl_methylphosphonate | 2.63431 | 2.63464 | 1.39649 | 1.39649 | 0.000268815 | 0.000268391
dimethyl_methylphosphonate | 2.63498 | 2.63531 | 1.39648 | 1.39647 | 0.000268298 | 0.000267681
dimethyl_methylphosphonate | 2.63565 | 2.63598 | 1.39647 | 1.39646 | 0.00026632 | 0.000264607
dimethyl_methylphosphonate | 2.63632 | 2.63665 | 1.39646 | 1.39645 | 0.000263068 | 0.000261864
dimethyl_methylphosphonate | 2.63699 | 2.63732 | 1.39645 | 1.39644 | 0.000260787 | 0.000259623
dimethyl_methylphosphonate | 2.63766 | 2.638 | 1.39644 | 1.39643 | 0.000258445 | 0.000257426
dimethyl_methylphosphonate | 2.63833 | 2.63867 | 1.39643 | 1.39642 | 0.000256556 | 0.000255631
dimethyl_methylphosphonate | 2.639 | 2.63934 | 1.39642 | 1.39641 | 0.000254596 | 0.000253612
dimethyl_methylphosphonate | 2.63967 | 2.64001 | 1.39641 | 1.39641 | 0.000252819 | 0.00025205
dimethyl_methylphosphonate | 2.64035 | 2.64068 | 1.3964 | 1.3964 | 0.000251055 | 0.000249794
dimethyl_methylphosphonate | 2.64102 | 2.64136 | 1.39639 | 1.39639 | 0.000248465 | 0.00024712
dimethyl_methylphosphonate | 2.64169 | 2.64203 | 1.39639 | 1.39638 | 0.000245651 | 0.000244066
dimethyl_methylphosphonate | 2.64236 | 2.6427 | 1.39638 | 1.39637 | 0.000242733 | 0.000241907
dimethyl_methylphosphonate | 2.64304 | 2.64338 | 1.39637 | 1.39637 | 0.000241322 | 0.000240347
dimethyl_methylphosphonate | 2.64371 | 2.64405 | 1.39636 | 1.39636 | 0.000238763 | 0.000236893
dimethyl_methylphosphonate | 2.64439 | 2.64472 | 1.39636 | 1.39635 | 0.000234988 | 0.000232619
dimethyl_methylphosphonate | 2.64506 | 2.6454 | 1.39635 | 1.39635 | 0.000229243 | 0.000225212
dimethyl_methylphosphonate | 2.64574 | 2.64607 | 1.39634 | 1.39633 | 0.000221889 | 0.000220331
dimethyl_methylphosphonate | 2.64641 | 2.64675 | 1.39633 | 1.39632 | 0.000220155 | 0.000219987
dimethyl_methylphosphonate | 2.64709 | 2.64742 | 1.39632 | 1.39631 | 0.000218967 | 0.00021735
dimethyl_methylphosphonate | 2.64776 | 2.6481 | 1.39631 | 1.39631 | 0.000215742 | 0.000214206
dimethyl_methylphosphonate | 2.64844 | 2.64878 | 1.3963 | 1.3963 | 0.00021242 | 0.000210434
dimethyl_methylphosphonate | 2.64912 | 2.64945 | 1.39629 | 1.39629 | 0.000208709 | 0.000207436
dimethyl_methylphosphonate | 2.64979 | 2.65013 | 1.39628 | 1.39628 | 0.000206213 | 0.000204714
dimethyl_methylphosphonate | 2.65047 | 2.65081 | 1.39627 | 1.39627 | 0.00020321 | 0.000202122
dimethyl_methylphosphonate | 2.65115 | 2.65149 | 1.39626 | 1.39626 | 0.00020105 | 0.000199001
dimethyl_methylphosphonate | 2.65183 | 2.65216 | 1.39625 | 1.39625 | 0.000195617 | 0.000192075
dimethyl_methylphosphonate | 2.6525 | 2.65284 | 1.39624 | 1.39623 | 0.000190206 | 0.00019086
dimethyl_methylphosphonate | 2.65318 | 2.65352 | 1.39622 | 1.39622 | 0.000193199 | 0.000195735
dimethyl_methylphosphonate | 2.65386 | 2.6542 | 1.39621 | 1.39621 | 0.000197415 | 0.000197875
dimethyl_methylphosphonate | 2.65454 | 2.65488 | 1.39621 | 1.3962 | 0.000197103 | 0.000195544
dimethyl_methylphosphonate | 2.65522 | 2.65556 | 1.39619 | 1.39619 | 0.000194226 | 0.000194313
dimethyl_methylphosphonate | 2.6559 | 2.65624 | 1.39618 | 1.39617 | 0.000196075 | 0.000198637
dimethyl_methylphosphonate | 2.65658 | 2.65692 | 1.39617 | 1.39616 | 0.000200855 | 0.000202369
dimethyl_methylphosphonate | 2.65726 | 2.6576 | 1.39616 | 1.39615 | 0.000203585 | 0.000204922
dimethyl_methylphosphonate | 2.65794 | 2.65828 | 1.39615 | 1.39615 | 0.000206294 | 0.00020734
dimethyl_methylphosphonate | 2.65862 | 2.65896 | 1.39614 | 1.39614 | 0.000207808 | 0.000207707
dimethyl_methylphosphonate | 2.65931 | 2.65965 | 1.39613 | 1.39613 | 0.000207423 | 0.000207868
dimethyl_methylphosphonate | 2.65999 | 2.66033 | 1.39612 | 1.39611 | 0.000210099 | 0.000214237
dimethyl_methylphosphonate | 2.66067 | 2.66101 | 1.39611 | 1.39611 | 0.000218917 | 0.000222363
dimethyl_methylphosphonate | 2.66135 | 2.66169 | 1.3961 | 1.3961 | 0.000224202 | 0.00022582
dimethyl_methylphosphonate | 2.66204 | 2.66238 | 1.3961 | 1.39609 | 0.000228784 | 0.000233088
dimethyl_methylphosphonate | 2.66272 | 2.66306 | 1.39609 | 1.39609 | 0.00023756 | 0.000241438
dimethyl_methylphosphonate | 2.6634 | 2.66375 | 1.39609 | 1.39609 | 0.000244671 | 0.000246493
dimethyl_methylphosphonate | 2.66409 | 2.66443 | 1.39609 | 1.39609 | 0.000245143 | 0.000240158
dimethyl_methylphosphonate | 2.66477 | 2.66512 | 1.39608 | 1.39607 | 0.000235009 | 0.000235499
dimethyl_methylphosphonate | 2.66546 | 2.6658 | 1.39606 | 1.39606 | 0.000243588 | 0.000253944
dimethyl_methylphosphonate | 2.66614 | 2.66649 | 1.39607 | 1.39607 | 0.000259191 | 0.000257219
dimethyl_methylphosphonate | 2.66683 | 2.66717 | 1.39607 | 1.39605 | 0.000253168 | 0.00025436
dimethyl_methylphosphonate | 2.66751 | 2.66786 | 1.39605 | 1.39605 | 0.000262708 | 0.000273467
dimethyl_methylphosphonate | 2.6682 | 2.66854 | 1.39605 | 1.39606 | 0.000281512 | 0.000285592
dimethyl_methylphosphonate | 2.66889 | 2.66923 | 1.39607 | 1.39608 | 0.000286616 | 0.000283979
dimethyl_methylphosphonate | 2.66957 | 2.66992 | 1.39608 | 1.39608 | 0.000275619 | 0.00026195
dimethyl_methylphosphonate | 2.67026 | 2.67061 | 1.39608 | 1.39606 | 0.000248935 | 0.000244918
dimethyl_methylphosphonate | 2.67095 | 2.67129 | 1.39605 | 1.39604 | 0.00025236 | 0.000264886
dimethyl_methylphosphonate | 2.67164 | 2.67198 | 1.39605 | 1.39605 | 0.000274199 | 0.000276888
dimethyl_methylphosphonate | 2.67233 | 2.67267 | 1.39606 | 1.39606 | 0.000274864 | 0.000271675
dimethyl_methylphosphonate | 2.67302 | 2.67336 | 1.39606 | 1.39606 | 0.000269035 | 0.000266511
dimethyl_methylphosphonate | 2.6737 | 2.67405 | 1.39606 | 1.39606 | 0.000263485 | 0.000260206
dimethyl_methylphosphonate | 2.67439 | 2.67474 | 1.39606 | 1.39606 | 0.000256918 | 0.000252976
dimethyl_methylphosphonate | 2.67508 | 2.67543 | 1.39606 | 1.39606 | 0.00024748 | 0.000240659
dimethyl_methylphosphonate | 2.67577 | 2.67612 | 1.39606 | 1.39605 | 0.000234021 | 0.000229069
dimethyl_methylphosphonate | 2.67647 | 2.67681 | 1.39604 | 1.39603 | 0.000226022 | 0.000224245
dimethyl_methylphosphonate | 2.67716 | 2.6775 | 1.39603 | 1.39602 | 0.000223412 | 0.000223751
dimethyl_methylphosphonate | 2.67785 | 2.67819 | 1.39602 | 1.39602 | 0.000224882 | 0.000225235
dimethyl_methylphosphonate | 2.67854 | 2.67889 | 1.39602 | 1.39601 | 0.00022312 | 0.000218708
dimethyl_methylphosphonate | 2.67923 | 2.67958 | 1.39601 | 1.396 | 0.000214481 | 0.000213393
dimethyl_methylphosphonate | 2.67992 | 2.68027 | 1.39599 | 1.39599 | 0.000216043 | 0.000220198
dimethyl_methylphosphonate | 2.68062 | 2.68096 | 1.39599 | 1.39598 | 0.000223098 | 0.000223861
dimethyl_methylphosphonate | 2.68131 | 2.68166 | 1.39598 | 1.39598 | 0.000223489 | 0.000223147
dimethyl_methylphosphonate | 2.682 | 2.68235 | 1.39598 | 1.39597 | 0.000222767 | 0.000221557
dimethyl_methylphosphonate | 2.6827 | 2.68304 | 1.39597 | 1.39597 | 0.000219405 | 0.000217335
dimethyl_methylphosphonate | 2.68339 | 2.68374 | 1.39596 | 1.39596 | 0.00021649 | 0.000217023
dimethyl_methylphosphonate | 2.68409 | 2.68443 | 1.39595 | 1.39595 | 0.000218216 | 0.000219437
dimethyl_methylphosphonate | 2.68478 | 2.68513 | 1.39595 | 1.39594 | 0.000220549 | 0.000221438
dimethyl_methylphosphonate | 2.68548 | 2.68582 | 1.39594 | 1.39594 | 0.00022167 | 0.000220944
dimethyl_methylphosphonate | 2.68617 | 2.68652 | 1.39594 | 1.39593 | 0.000219801 | 0.000219435
dimethyl_methylphosphonate | 2.68687 | 2.68722 | 1.39593 | 1.39593 | 0.000220596 | 0.000222745
dimethyl_methylphosphonate | 2.68756 | 2.68791 | 1.39593 | 1.39592 | 0.000224553 | 0.000225109
dimethyl_methylphosphonate | 2.68826 | 2.68861 | 1.39592 | 1.39592 | 0.000224643 | 0.000224038
dimethyl_methylphosphonate | 2.68896 | 2.68931 | 1.39592 | 1.39592 | 0.000223952 | 0.000224331
dimethyl_methylphosphonate | 2.68965 | 2.69 | 1.39592 | 1.39591 | 0.00022478 | 0.00022499
dimethyl_methylphosphonate | 2.69035 | 2.6907 | 1.39591 | 1.39591 | 0.000224847 | 0.000224198
dimethyl_methylphosphonate | 2.69105 | 2.6914 | 1.39591 | 1.39591 | 0.000222954 | 0.000221306
dimethyl_methylphosphonate | 2.69175 | 2.6921 | 1.39591 | 1.39591 | 0.000219723 | 0.000218209
dimethyl_methylphosphonate | 2.69245 | 2.6928 | 1.39591 | 1.39591 | 0.000215805 | 0.00021112
dimethyl_methylphosphonate | 2.69315 | 2.6935 | 1.39591 | 1.3959 | 0.000204019 | 0.00019663
dimethyl_methylphosphonate | 2.69385 | 2.6942 | 1.3959 | 1.39589 | 0.000192268 | 0.000192343
dimethyl_methylphosphonate | 2.69455 | 2.6949 | 1.39588 | 1.39588 | 0.000194716 | 0.000195656
dimethyl_methylphosphonate | 2.69525 | 2.6956 | 1.39588 | 1.39588 | 0.000193393 | 0.000189398
dimethyl_methylphosphonate | 2.69595 | 2.6963 | 1.39587 | 1.39587 | 0.000186549 | 0.000186059
dimethyl_methylphosphonate | 2.69665 | 2.697 | 1.39586 | 1.39586 | 0.000186603 | 0.000186258
dimethyl_methylphosphonate | 2.69735 | 2.6977 | 1.39586 | 1.39586 | 0.000184573 | 0.000182419
dimethyl_methylphosphonate | 2.69805 | 2.6984 | 1.39585 | 1.39585 | 0.000180506 | 0.000178651
dimethyl_methylphosphonate | 2.69875 | 2.69911 | 1.39585 | 1.39584 | 0.000176538 | 0.000174488
dimethyl_methylphosphonate | 2.69946 | 2.69981 | 1.39584 | 1.39583 | 0.000172964 | 0.000171647
dimethyl_methylphosphonate | 2.70016 | 2.70051 | 1.39583 | 1.39583 | 0.000169542 | 0.000166233
dimethyl_methylphosphonate | 2.70086 | 2.70122 | 1.39582 | 1.39581 | 0.000162564 | 0.000160005
dimethyl_methylphosphonate | 2.70157 | 2.70192 | 1.39581 | 1.3958 | 0.000159259 | 0.000159868
dimethyl_methylphosphonate | 2.70227 | 2.70262 | 1.3958 | 1.39579 | 0.000160839 | 0.000161482
dimethyl_methylphosphonate | 2.70298 | 2.70333 | 1.39579 | 1.39579 | 0.000161494 | 0.000160905
dimethyl_methylphosphonate | 2.70368 | 2.70403 | 1.39578 | 1.39578 | 0.000159965 | 0.000159102
dimethyl_methylphosphonate | 2.70439 | 2.70474 | 1.39578 | 1.39577 | 0.00015849 | 0.000157926
dimethyl_methylphosphonate | 2.70509 | 2.70544 | 1.39577 | 1.39576 | 0.000157119 | 0.000156231
dimethyl_methylphosphonate | 2.7058 | 2.70615 | 1.39576 | 1.39575 | 0.000155653 | 0.000155437
dimethyl_methylphosphonate | 2.7065 | 2.70686 | 1.39575 | 1.39575 | 0.000155122 | 0.000154424
dimethyl_methylphosphonate | 2.70721 | 2.70756 | 1.39574 | 1.39574 | 0.000153603 | 0.000152887
dimethyl_methylphosphonate | 2.70792 | 2.70827 | 1.39574 | 1.39573 | 0.00015168 | 0.000149126
dimethyl_methylphosphonate | 2.70862 | 2.70898 | 1.39573 | 1.39572 | 0.000145605 | 0.000143086
dimethyl_methylphosphonate | 2.70933 | 2.70969 | 1.39572 | 1.39571 | 0.000143071 | 0.000144228
dimethyl_methylphosphonate | 2.71004 | 2.71039 | 1.39571 | 1.39571 | 0.000143142 | 0.000137875
dimethyl_methylphosphonate | 2.71075 | 2.7111 | 1.3957 | 1.39569 | 0.000130616 | 0.000126473
dimethyl_methylphosphonate | 2.71146 | 2.71181 | 1.39568 | 1.39566 | 0.000128835 | 0.000136013
dimethyl_methylphosphonate | 2.71217 | 2.71252 | 1.39566 | 1.39566 | 0.000143368 | 0.000147694
dimethyl_methylphosphonate | 2.71288 | 2.71323 | 1.39566 | 1.39566 | 0.000148984 | 0.000148976
dimethyl_methylphosphonate | 2.71359 | 2.71394 | 1.39565 | 1.39565 | 0.00014901 | 0.000149229
dimethyl_methylphosphonate | 2.7143 | 2.71465 | 1.39565 | 1.39564 | 0.000149352 | 0.000149405
dimethyl_methylphosphonate | 2.71501 | 2.71536 | 1.39564 | 1.39563 | 0.000149638 | 0.000150035
dimethyl_methylphosphonate | 2.71572 | 2.71607 | 1.39563 | 1.39563 | 0.000150336 | 0.000150335
dimethyl_methylphosphonate | 2.71643 | 2.71678 | 1.39562 | 1.39562 | 0.000150052 | 0.00014953
dimethyl_methylphosphonate | 2.71714 | 2.7175 | 1.39562 | 1.39561 | 0.000148817 | 0.000148119
dimethyl_methylphosphonate | 2.71785 | 2.71821 | 1.39561 | 1.3956 | 0.000147944 | 0.000148629
dimethyl_methylphosphonate | 2.71857 | 2.71892 | 1.3956 | 1.3956 | 0.000149708 | 0.000149685
dimethyl_methylphosphonate | 2.71928 | 2.71963 | 1.3956 | 1.3956 | 0.000146927 | 0.000141
dimethyl_methylphosphonate | 2.71999 | 2.72035 | 1.39559 | 1.39558 | 0.000133672 | 0.000128331
dimethyl_methylphosphonate | 2.72071 | 2.72106 | 1.39557 | 1.39555 | 0.000127845 | 0.000132321
dimethyl_methylphosphonate | 2.72142 | 2.72178 | 1.39555 | 1.39554 | 0.000139355 | 0.000146228
dimethyl_methylphosphonate | 2.72213 | 2.72249 | 1.39554 | 1.39554 | 0.000151518 | 0.000154687
dimethyl_methylphosphonate | 2.72285 | 2.72321 | 1.39554 | 1.39554 | 0.000155059 | 0.000151921
dimethyl_methylphosphonate | 2.72356 | 2.72392 | 1.39554 | 1.39553 | 0.000145977 | 0.000140198
dimethyl_methylphosphonate | 2.72428 | 2.72464 | 1.39552 | 1.39551 | 0.000138239 | 0.000141226
dimethyl_methylphosphonate | 2.72499 | 2.72535 | 1.3955 | 1.39549 | 0.000146728 | 0.000151516
dimethyl_methylphosphonate | 2.72571 | 2.72607 | 1.39549 | 1.39548 | 0.000154602 | 0.00015731
dimethyl_methylphosphonate | 2.72643 | 2.72679 | 1.39548 | 1.39548 | 0.00016085 | 0.000164659
dimethyl_methylphosphonate | 2.72714 | 2.7275 | 1.39548 | 1.39547 | 0.000167295 | 0.000168453
dimethyl_methylphosphonate | 2.72786 | 2.72822 | 1.39547 | 1.39547 | 0.000169236 | 0.000170678
dimethyl_methylphosphonate | 2.72858 | 2.72894 | 1.39546 | 1.39546 | 0.000172492 | 0.000173839
dimethyl_methylphosphonate | 2.7293 | 2.72966 | 1.39546 | 1.39545 | 0.000174637 | 0.000175672
dimethyl_methylphosphonate | 2.73002 | 2.73038 | 1.39545 | 1.39545 | 0.000177303 | 0.000178957
dimethyl_methylphosphonate | 2.73074 | 2.7311 | 1.39544 | 1.39544 | 0.000179964 | 0.000180615
dimethyl_methylphosphonate | 2.73145 | 2.73181 | 1.39544 | 1.39543 | 0.000181673 | 0.000183251
dimethyl_methylphosphonate | 2.73217 | 2.73253 | 1.39543 | 1.39543 | 0.000184654 | 0.000185552
dimethyl_methylphosphonate | 2.73289 | 2.73325 | 1.39542 | 1.39542 | 0.000186484 | 0.000187854
dimethyl_methylphosphonate | 2.73361 | 2.73398 | 1.39542 | 1.39542 | 0.000188711 | 0.000187525
dimethyl_methylphosphonate | 2.73434 | 2.7347 | 1.39542 | 1.39541 | 0.000184274 | 0.000181327
dimethyl_methylphosphonate | 2.73506 | 2.73542 | 1.3954 | 1.39539 | 0.000181514 | 0.000185291
dimethyl_methylphosphonate | 2.73578 | 2.73614 | 1.39539 | 1.39539 | 0.000190423 | 0.000194516
dimethyl_methylphosphonate | 2.7365 | 2.73686 | 1.39539 | 1.39538 | 0.000196997 | 0.000198564
dimethyl_methylphosphonate | 2.73722 | 2.73758 | 1.39538 | 1.39538 | 0.000199531 | 0.000199365
dimethyl_methylphosphonate | 2.73795 | 2.73831 | 1.39538 | 1.39538 | 0.000197783 | 0.000195465
dimethyl_methylphosphonate | 2.73867 | 2.73903 | 1.39538 | 1.39537 | 0.00019335 | 0.000191525
dimethyl_methylphosphonate | 2.73939 | 2.73975 | 1.39537 | 1.39536 | 0.000189574 | 0.000187837
dimethyl_methylphosphonate | 2.74012 | 2.74048 | 1.39535 | 1.39534 | 0.00018771 | 0.000190097
dimethyl_methylphosphonate | 2.74084 | 2.7412 | 1.39534 | 1.39533 | 0.000194114 | 0.000197863
dimethyl_methylphosphonate | 2.74156 | 2.74193 | 1.39533 | 1.39532 | 0.000200486 | 0.000202781
dimethyl_methylphosphonate | 2.74229 | 2.74265 | 1.39532 | 1.39532 | 0.00020593 | 0.000209869
dimethyl_methylphosphonate | 2.74302 | 2.74338 | 1.39532 | 1.39531 | 0.000213443 | 0.000215732
dimethyl_methylphosphonate | 2.74374 | 2.7441 | 1.39531 | 1.39531 | 0.000216917 | 0.000217682
dimethyl_methylphosphonate | 2.74447 | 2.74483 | 1.39531 | 1.39531 | 0.000218376 | 0.000218847
dimethyl_methylphosphonate | 2.74519 | 2.74556 | 1.39531 | 1.3953 | 0.000219074 | 0.000219357
dimethyl_methylphosphonate | 2.74592 | 2.74628 | 1.3953 | 1.3953 | 0.000219984 | 0.000220803
dimethyl_methylphosphonate | 2.74665 | 2.74701 | 1.39529 | 1.39529 | 0.000221464 | 0.000221806
dimethyl_methylphosphonate | 2.74738 | 2.74774 | 1.39529 | 1.39529 | 0.000221976 | 0.0002221
dimethyl_methylphosphonate | 2.7481 | 2.74847 | 1.39528 | 1.39528 | 0.000222167 | 0.000222151
dimethyl_methylphosphonate | 2.74883 | 2.7492 | 1.39528 | 1.39527 | 0.000222212 | 0.000222531
dimethyl_methylphosphonate | 2.74956 | 2.74993 | 1.39527 | 1.39527 | 0.000223096 | 0.000223647
dimethyl_methylphosphonate | 2.75029 | 2.75066 | 1.39527 | 1.39526 | 0.000223871 | 0.000223587
dimethyl_methylphosphonate | 2.75102 | 2.75138 | 1.39526 | 1.39526 | 0.00022283 | 0.000221909
dimethyl_methylphosphonate | 2.75175 | 2.75212 | 1.39525 | 1.39525 | 0.000221342 | 0.000221617
dimethyl_methylphosphonate | 2.75248 | 2.75285 | 1.39524 | 1.39524 | 0.000222793 | 0.000224383
dimethyl_methylphosphonate | 2.75321 | 2.75358 | 1.39524 | 1.39524 | 0.000225532 | 0.000225387
dimethyl_methylphosphonate | 2.75394 | 2.75431 | 1.39524 | 1.39524 | 0.000223257 | 0.000218925
dimethyl_methylphosphonate | 2.75467 | 2.75504 | 1.39523 | 1.39522 | 0.000213043 | 0.000207496
dimethyl_methylphosphonate | 2.75541 | 2.75577 | 1.39522 | 1.3952 | 0.000204739 | 0.0002063
dimethyl_methylphosphonate | 2.75614 | 2.7565 | 1.39519 | 1.39519 | 0.00021149 | 0.000218002
dimethyl_methylphosphonate | 2.75687 | 2.75724 | 1.39519 | 1.39518 | 0.000223573 | 0.000227264
dimethyl_methylphosphonate | 2.7576 | 2.75797 | 1.39518 | 1.39518 | 0.000229304 | 0.000230393
dimethyl_methylphosphonate | 2.75834 | 2.7587 | 1.39518 | 1.39518 | 0.000231068 | 0.000231657
dimethyl_methylphosphonate | 2.75907 | 2.75944 | 1.39517 | 1.39517 | 0.000232255 | 0.000232773
dimethyl_methylphosphonate | 2.75981 | 2.76017 | 1.39517 | 1.39517 | 0.000233013 | 0.000232983
dimethyl_methylphosphonate | 2.76054 | 2.76091 | 1.39516 | 1.39516 | 0.000232877 | 0.000232713
dimethyl_methylphosphonate | 2.76128 | 2.76164 | 1.39516 | 1.39516 | 0.000231986 | 0.00023011
dimethyl_methylphosphonate | 2.76201 | 2.76238 | 1.39515 | 1.39515 | 0.000227264 | 0.000224684
dimethyl_methylphosphonate | 2.76275 | 2.76312 | 1.39514 | 1.39513 | 0.000223737 | 0.000224659
dimethyl_methylphosphonate | 2.76348 | 2.76385 | 1.39513 | 1.39512 | 0.000226437 | 0.00022797
dimethyl_methylphosphonate | 2.76422 | 2.76459 | 1.39512 | 1.39512 | 0.000229103 | 0.000230319
dimethyl_methylphosphonate | 2.76496 | 2.76533 | 1.39512 | 1.39511 | 0.000231721 | 0.00023267
dimethyl_methylphosphonate | 2.76569 | 2.76606 | 1.39511 | 1.39511 | 0.000232581 | 0.000231712
dimethyl_methylphosphonate | 2.76643 | 2.7668 | 1.3951 | 1.3951 | 0.000230898 | 0.000230448
dimethyl_methylphosphonate | 2.76717 | 2.76754 | 1.3951 | 1.39509 | 0.000229801 | 0.000228431
dimethyl_methylphosphonate | 2.76791 | 2.76828 | 1.39509 | 1.39508 | 0.000226992 | 0.000226946
dimethyl_methylphosphonate | 2.76865 | 2.76902 | 1.39507 | 1.39507 | 0.000228871 | 0.000231295
dimethyl_methylphosphonate | 2.76939 | 2.76976 | 1.39507 | 1.39507 | 0.000231842 | 0.000229466
dimethyl_methylphosphonate | 2.77013 | 2.7705 | 1.39506 | 1.39505 | 0.000225639 | 0.000223089
dimethyl_methylphosphonate | 2.77087 | 2.77124 | 1.39505 | 1.39504 | 0.000223383 | 0.00022562
dimethyl_methylphosphonate | 2.77161 | 2.77198 | 1.39504 | 1.39503 | 0.000227814 | 0.000228889
dimethyl_methylphosphonate | 2.77235 | 2.77272 | 1.39503 | 1.39502 | 0.00022934 | 0.000230094
dimethyl_methylphosphonate | 2.77309 | 2.77346 | 1.39502 | 1.39501 | 0.000231374 | 0.000232606
dimethyl_methylphosphonate | 2.77383 | 2.7742 | 1.39501 | 1.395 | 0.000233317 | 0.000233549
dimethyl_methylphosphonate | 2.77457 | 2.77495 | 1.395 | 1.39499 | 0.000233653 | 0.000233782
dimethyl_methylphosphonate | 2.77532 | 2.77569 | 1.39499 | 1.39499 | 0.000233914 | 0.000234014
dimethyl_methylphosphonate | 2.77606 | 2.77643 | 1.39498 | 1.39497 | 0.000234135 | 0.000234289
dimethyl_methylphosphonate | 2.7768 | 2.77718 | 1.39497 | 1.39496 | 0.000234522 | 0.000235009
dimethyl_methylphosphonate | 2.77755 | 2.77792 | 1.39496 | 1.39495 | 0.000235944 | 0.000237225
dimethyl_methylphosphonate | 2.77829 | 2.77866 | 1.39495 | 1.39494 | 0.000238464 | 0.000239461
dimethyl_methylphosphonate | 2.77904 | 2.77941 | 1.39494 | 1.39493 | 0.000240482 | 0.000241893
dimethyl_methylphosphonate | 2.77978 | 2.78015 | 1.39493 | 1.39492 | 0.000243517 | 0.000244754
dimethyl_methylphosphonate | 2.78053 | 2.7809 | 1.39492 | 1.39491 | 0.000245332 | 0.000245839
dimethyl_methylphosphonate | 2.78127 | 2.78164 | 1.3949 | 1.3949 | 0.000247082 | 0.000249205
dimethyl_methylphosphonate | 2.78202 | 2.78239 | 1.39489 | 1.39489 | 0.000251531 | 0.000253522
dimethyl_methylphosphonate | 2.78276 | 2.78314 | 1.39488 | 1.39488 | 0.000255327 | 0.000257467
dimethyl_methylphosphonate | 2.78351 | 2.78389 | 1.39487 | 1.39487 | 0.000260023 | 0.00026267
dimethyl_methylphosphonate | 2.78426 | 2.78463 | 1.39486 | 1.39486 | 0.000265128 | 0.00026738
dimethyl_methylphosphonate | 2.78501 | 2.78538 | 1.39486 | 1.39485 | 0.00026916 | 0.000269917
dimethyl_methylphosphonate | 2.78575 | 2.78613 | 1.39485 | 1.39484 | 0.000269469 | 0.000268747
dimethyl_methylphosphonate | 2.7865 | 2.78688 | 1.39484 | 1.39483 | 0.000269165 | 0.000271251
dimethyl_methylphosphonate | 2.78725 | 2.78763 | 1.39482 | 1.39481 | 0.0002741 | 0.000276614
dimethyl_methylphosphonate | 2.788 | 2.78838 | 1.39481 | 1.3948 | 0.000278828 | 0.000281732
dimethyl_methylphosphonate | 2.78875 | 2.78913 | 1.3948 | 1.39479 | 0.000285787 | 0.00029019
dimethyl_methylphosphonate | 2.7895 | 2.78988 | 1.39479 | 1.39478 | 0.000293763 | 0.000296235
dimethyl_methylphosphonate | 2.79025 | 2.79063 | 1.39478 | 1.39478 | 0.000298308 | 0.000300644
dimethyl_methylphosphonate | 2.791 | 2.79138 | 1.39477 | 1.39477 | 0.000303215 | 0.000305647
dimethyl_methylphosphonate | 2.79175 | 2.79213 | 1.39476 | 1.39476 | 0.000307881 | 0.000310128
dimethyl_methylphosphonate | 2.79251 | 2.79288 | 1.39475 | 1.39475 | 0.000312461 | 0.000314723
dimethyl_methylphosphonate | 2.79326 | 2.79364 | 1.39474 | 1.39474 | 0.000316941 | 0.000319384
dimethyl_methylphosphonate | 2.79401 | 2.79439 | 1.39473 | 1.39473 | 0.000322204 | 0.000325102
dimethyl_methylphosphonate | 2.79476 | 2.79514 | 1.39473 | 1.39472 | 0.000327717 | 0.000330075
dimethyl_methylphosphonate | 2.79552 | 2.79589 | 1.39472 | 1.39471 | 0.000332583 | 0.000335422
dimethyl_methylphosphonate | 2.79627 | 2.79665 | 1.39471 | 1.3947 | 0.000338388 | 0.000341196
dimethyl_methylphosphonate | 2.79703 | 2.7974 | 1.3947 | 1.39469 | 0.000343933 | 0.000346826
dimethyl_methylphosphonate | 2.79778 | 2.79816 | 1.39469 | 1.39468 | 0.000349934 | 0.000353056
dimethyl_methylphosphonate | 2.79854 | 2.79891 | 1.39468 | 1.39467 | 0.000356133 | 0.00035927
dimethyl_methylphosphonate | 2.79929 | 2.79967 | 1.39467 | 1.39466 | 0.000362527 | 0.000365728
dimethyl_methylphosphonate | 2.80005 | 2.80042 | 1.39466 | 1.39466 | 0.000368796 | 0.000371895
dimethyl_methylphosphonate | 2.8008 | 2.80118 | 1.39465 | 1.39465 | 0.000375161 | 0.00037821
dimethyl_methylphosphonate | 2.80156 | 2.80194 | 1.39465 | 1.39464 | 0.000380446 | 0.000381824
dimethyl_methylphosphonate | 2.80232 | 2.8027 | 1.39464 | 1.39463 | 0.000383227 | 0.000385694
dimethyl_methylphosphonate | 2.80307 | 2.80345 | 1.39462 | 1.39461 | 0.000389465 | 0.000393923
dimethyl_methylphosphonate | 2.80383 | 2.80421 | 1.39461 | 1.3946 | 0.000398562 | 0.000403518
dimethyl_methylphosphonate | 2.80459 | 2.80497 | 1.3946 | 1.39459 | 0.000409087 | 0.000414977
dimethyl_methylphosphonate | 2.80535 | 2.80573 | 1.39459 | 1.39459 | 0.000420445 | 0.000425131
dimethyl_methylphosphonate | 2.80611 | 2.80649 | 1.39459 | 1.39458 | 0.000429433 | 0.000433979
dimethyl_methylphosphonate | 2.80687 | 2.80725 | 1.39458 | 1.39457 | 0.00043888 | 0.000443766
dimethyl_methylphosphonate | 2.80763 | 2.80801 | 1.39457 | 1.39457 | 0.000448348 | 0.000452785
dimethyl_methylphosphonate | 2.80839 | 2.80877 | 1.39456 | 1.39456 | 0.000457355 | 0.000462164
dimethyl_methylphosphonate | 2.80915 | 2.80953 | 1.39456 | 1.39455 | 0.00046711 | 0.000472175
dimethyl_methylphosphonate | 2.80991 | 2.81029 | 1.39455 | 1.39455 | 0.000477334 | 0.000482474
dimethyl_methylphosphonate | 2.81067 | 2.81105 | 1.39455 | 1.39454 | 0.000487386 | 0.000492103
dimethyl_methylphosphonate | 2.81143 | 2.81182 | 1.39454 | 1.39454 | 0.000496869 | 0.000501875
dimethyl_methylphosphonate | 2.8122 | 2.81258 | 1.39454 | 1.39453 | 0.000506934 | 0.000511759
dimethyl_methylphosphonate | 2.81296 | 2.81334 | 1.39453 | 1.39453 | 0.000516287 | 0.000520753
dimethyl_methylphosphonate | 2.81372 | 2.8141 | 1.39453 | 1.39453 | 0.000525265 | 0.000529685
dimethyl_methylphosphonate | 2.81449 | 2.81487 | 1.39453 | 1.39452 | 0.00053386 | 0.000538001
dimethyl_methylphosphonate | 2.81525 | 2.81563 | 1.39452 | 1.39452 | 0.000542496 | 0.00054746
dimethyl_methylphosphonate | 2.81601 | 2.8164 | 1.39452 | 1.39452 | 0.000552566 | 0.00055743
dimethyl_methylphosphonate | 2.81678 | 2.81716 | 1.39452 | 1.39452 | 0.000561978 | 0.000566354
dimethyl_methylphosphonate | 2.81755 | 2.81793 | 1.39452 | 1.39452 | 0.000570561 | 0.000574408
dimethyl_methylphosphonate | 2.81831 | 2.81869 | 1.39452 | 1.39451 | 0.000577827 | 0.000581088
dimethyl_methylphosphonate | 2.81908 | 2.81946 | 1.39452 | 1.39451 | 0.000584576 | 0.000588394
dimethyl_methylphosphonate | 2.81984 | 2.82023 | 1.39451 | 1.39451 | 0.00059234 | 0.000596217
dimethyl_methylphosphonate | 2.82061 | 2.82099 | 1.39451 | 1.39451 | 0.000600088 | 0.0006041
dimethyl_methylphosphonate | 2.82138 | 2.82176 | 1.39451 | 1.39451 | 0.000608266 | 0.000612395
dimethyl_methylphosphonate | 2.82215 | 2.82253 | 1.39451 | 1.39451 | 0.000616344 | 0.000620095
dimethyl_methylphosphonate | 2.82291 | 2.8233 | 1.39451 | 1.39451 | 0.000623727 | 0.000627234
dimethyl_methylphosphonate | 2.82368 | 2.82407 | 1.39451 | 1.39451 | 0.000630591 | 0.000633777
dimethyl_methylphosphonate | 2.82445 | 2.82484 | 1.39451 | 1.39451 | 0.00063685 | 0.000639835
dimethyl_methylphosphonate | 2.82522 | 2.82561 | 1.39451 | 1.39451 | 0.000642757 | 0.000645595
dimethyl_methylphosphonate | 2.82599 | 2.82638 | 1.39451 | 1.39451 | 0.000648339 | 0.000650894
dimethyl_methylphosphonate | 2.82676 | 2.82715 | 1.39451 | 1.39451 | 0.000653191 | 0.000655248
dimethyl_methylphosphonate | 2.82753 | 2.82792 | 1.39451 | 1.39451 | 0.000657294 | 0.000659544
dimethyl_methylphosphonate | 2.8283 | 2.82869 | 1.39451 | 1.39451 | 0.000662045 | 0.00066457
dimethyl_methylphosphonate | 2.82908 | 2.82946 | 1.39452 | 1.39452 | 0.000666895 | 0.000668939
dimethyl_methylphosphonate | 2.82985 | 2.83023 | 1.39452 | 1.39452 | 0.000670808 | 0.000672574
dimethyl_methylphosphonate | 2.83062 | 2.83101 | 1.39452 | 1.39452 | 0.00067423 | 0.00067573
dimethyl_methylphosphonate | 2.83139 | 2.83178 | 1.39452 | 1.39452 | 0.000677116 | 0.000678448
dimethyl_methylphosphonate | 2.83217 | 2.83255 | 1.39452 | 1.39452 | 0.00067973 | 0.00068089
dimethyl_methylphosphonate | 2.83294 | 2.83333 | 1.39452 | 1.39452 | 0.000681894 | 0.000682803
dimethyl_methylphosphonate | 2.83371 | 2.8341 | 1.39452 | 1.39452 | 0.000683714 | 0.000684667
dimethyl_methylphosphonate | 2.83449 | 2.83488 | 1.39452 | 1.39452 | 0.000685625 | 0.000686559
dimethyl_methylphosphonate | 2.83526 | 2.83565 | 1.39452 | 1.39452 | 0.000687468 | 0.000688376
dimethyl_methylphosphonate | 2.83604 | 2.83643 | 1.39452 | 1.39452 | 0.000689242 | 0.000690002
dimethyl_methylphosphonate | 2.83681 | 2.8372 | 1.39453 | 1.39452 | 0.00069056 | 0.000690903
dimethyl_methylphosphonate | 2.83759 | 2.83798 | 1.39453 | 1.39452 | 0.000691073 | 0.000691231
dimethyl_methylphosphonate | 2.83837 | 2.83876 | 1.39453 | 1.39452 | 0.000691526 | 0.000692052
dimethyl_methylphosphonate | 2.83914 | 2.83953 | 1.39453 | 1.39452 | 0.000692704 | 0.00069329
dimethyl_methylphosphonate | 2.83992 | 2.84031 | 1.39453 | 1.39453 | 0.000693608 | 0.000693624
dimethyl_methylphosphonate | 2.8407 | 2.84109 | 1.39453 | 1.39453 | 0.000693394 | 0.00069304
dimethyl_methylphosphonate | 2.84148 | 2.84187 | 1.39453 | 1.39453 | 0.00069262 | 0.000692183
dimethyl_methylphosphonate | 2.84226 | 2.84265 | 1.39453 | 1.39453 | 0.000691725 | 0.000691251
dimethyl_methylphosphonate | 2.84304 | 2.84343 | 1.39453 | 1.39453 | 0.000690712 | 0.000690091
dimethyl_methylphosphonate | 2.84382 | 2.84421 | 1.39453 | 1.39453 | 0.000689379 | 0.000688604
dimethyl_methylphosphonate | 2.8446 | 2.84499 | 1.39453 | 1.39453 | 0.000687758 | 0.000686824
dimethyl_methylphosphonate | 2.84538 | 2.84577 | 1.39453 | 1.39452 | 0.000685782 | 0.000684657
dimethyl_methylphosphonate | 2.84616 | 2.84655 | 1.39453 | 1.39452 | 0.000683489 | 0.000682302
dimethyl_methylphosphonate | 2.84694 | 2.84733 | 1.39452 | 1.39452 | 0.000681096 | 0.000679851
dimethyl_methylphosphonate | 2.84772 | 2.84811 | 1.39452 | 1.39452 | 0.000678529 | 0.000677064
dimethyl_methylphosphonate | 2.8485 | 2.84889 | 1.39452 | 1.39452 | 0.000675446 | 0.000673756
dimethyl_methylphosphonate | 2.84929 | 2.84968 | 1.39452 | 1.39451 | 0.000672202 | 0.000670939
dimethyl_methylphosphonate | 2.85007 | 2.85046 | 1.39451 | 1.39451 | 0.000669959 | 0.000669045
dimethyl_methylphosphonate | 2.85085 | 2.85124 | 1.39451 | 1.39451 | 0.000667993 | 0.000666724
dimethyl_methylphosphonate | 2.85164 | 2.85203 | 1.39451 | 1.3945 | 0.000665338 | 0.000663919
dimethyl_methylphosphonate | 2.85242 | 2.85281 | 1.3945 | 1.3945 | 0.000662486 | 0.000660964
dimethyl_methylphosphonate | 2.85321 | 2.8536 | 1.3945 | 1.3945 | 0.000659335 | 0.000657625
dimethyl_methylphosphonate | 2.85399 | 2.85438 | 1.3945 | 1.39449 | 0.00065595 | 0.000654409
dimethyl_methylphosphonate | 2.85478 | 2.85517 | 1.39449 | 1.39449 | 0.000653116 | 0.000652086
dimethyl_methylphosphonate | 2.85556 | 2.85596 | 1.39449 | 1.39448 | 0.000651265 | 0.000650481
dimethyl_methylphosphonate | 2.85635 | 2.85674 | 1.39448 | 1.39448 | 0.000649611 | 0.000648613
dimethyl_methylphosphonate | 2.85714 | 2.85753 | 1.39448 | 1.39447 | 0.000647574 | 0.000646555
dimethyl_methylphosphonate | 2.85792 | 2.85832 | 1.39447 | 1.39447 | 0.000645569 | 0.000644542
dimethyl_methylphosphonate | 2.85871 | 2.85911 | 1.39446 | 1.39446 | 0.000643463 | 0.000642359
dimethyl_methylphosphonate | 2.8595 | 2.85989 | 1.39446 | 1.39445 | 0.000641319 | 0.000640395
dimethyl_methylphosphonate | 2.86029 | 2.86068 | 1.39445 | 1.39445 | 0.000639622 | 0.000638983
dimethyl_methylphosphonate | 2.86108 | 2.86147 | 1.39445 | 1.39444 | 0.000638451 | 0.000637979
dimethyl_methylphosphonate | 2.86187 | 2.86226 | 1.39444 | 1.39443 | 0.000637547 | 0.000637156
dimethyl_methylphosphonate | 2.86266 | 2.86305 | 1.39443 | 1.39443 | 0.000636827 | 0.000636562
dimethyl_methylphosphonate | 2.86345 | 2.86384 | 1.39443 | 1.39442 | 0.000636347 | 0.000636193
dimethyl_methylphosphonate | 2.86424 | 2.86464 | 1.39442 | 1.39441 | 0.000636136 | 0.000636229
dimethyl_methylphosphonate | 2.86503 | 2.86543 | 1.39441 | 1.39441 | 0.000636438 | 0.000636688
dimethyl_methylphosphonate | 2.86582 | 2.86622 | 1.39441 | 1.3944 | 0.000636896 | 0.000637106
dimethyl_methylphosphonate | 2.86661 | 2.86701 | 1.3944 | 1.39439 | 0.000637428 | 0.000637989
dimethyl_methylphosphonate | 2.86741 | 2.8678 | 1.39439 | 1.39439 | 0.000638776 | 0.000639705
dimethyl_methylphosphonate | 2.8682 | 2.8686 | 1.39439 | 1.39438 | 0.000640638 | 0.000641558
dimethyl_methylphosphonate | 2.86899 | 2.86939 | 1.39438 | 1.39438 | 0.000642488 | 0.000643494
dimethyl_methylphosphonate | 2.86979 | 2.87019 | 1.39437 | 1.39437 | 0.000644532 | 0.000645531
dimethyl_methylphosphonate | 2.87058 | 2.87098 | 1.39437 | 1.39437 | 0.000646409 | 0.00064722
dimethyl_methylphosphonate | 2.87138 | 2.87178 | 1.39436 | 1.39436 | 0.000648075 | 0.000649099
dimethyl_methylphosphonate | 2.87217 | 2.87257 | 1.39436 | 1.39436 | 0.000650272 | 0.000651499
dimethyl_methylphosphonate | 2.87297 | 2.87337 | 1.39436 | 1.39435 | 0.000652662 | 0.00065375
dimethyl_methylphosphonate | 2.87376 | 2.87416 | 1.39435 | 1.39435 | 0.000654807 | 0.000655882
dimethyl_methylphosphonate | 2.87456 | 2.87496 | 1.39435 | 1.39434 | 0.000656958 | 0.00065798
dimethyl_methylphosphonate | 2.87536 | 2.87576 | 1.39434 | 1.39434 | 0.000658912 | 0.000659747
dimethyl_methylphosphonate | 2.87616 | 2.87655 | 1.39434 | 1.39434 | 0.000660485 | 0.000661111
dimethyl_methylphosphonate | 2.87695 | 2.87735 | 1.39434 | 1.39434 | 0.000661627 | 0.000662062
dimethyl_methylphosphonate | 2.87775 | 2.87815 | 1.39434 | 1.39433 | 0.000662479 | 0.000662907
dimethyl_methylphosphonate | 2.87855 | 2.87895 | 1.39433 | 1.39433 | 0.000663326 | 0.000663664
dimethyl_methylphosphonate | 2.87935 | 2.87975 | 1.39433 | 1.39433 | 0.000663883 | 0.000663965
dimethyl_methylphosphonate | 2.88015 | 2.88055 | 1.39433 | 1.39433 | 0.000663947 | 0.000663829
dimethyl_methylphosphonate | 2.88095 | 2.88135 | 1.39433 | 1.39433 | 0.000663615 | 0.000663268
dimethyl_methylphosphonate | 2.88175 | 2.88215 | 1.39433 | 1.39433 | 0.000662795 | 0.000662207
dimethyl_methylphosphonate | 2.88255 | 2.88295 | 1.39433 | 1.39432 | 0.000661552 | 0.000660821
dimethyl_methylphosphonate | 2.88335 | 2.88375 | 1.39432 | 1.39432 | 0.000660006 | 0.000659061
dimethyl_methylphosphonate | 2.88416 | 2.88456 | 1.39432 | 1.39432 | 0.000658018 | 0.000656914
dimethyl_methylphosphonate | 2.88496 | 2.88536 | 1.39432 | 1.39432 | 0.000655815 | 0.000654693
dimethyl_methylphosphonate | 2.88576 | 2.88616 | 1.39432 | 1.39432 | 0.000653492 | 0.000652118
dimethyl_methylphosphonate | 2.88656 | 2.88697 | 1.39432 | 1.39431 | 0.000650565 | 0.000648851
dimethyl_methylphosphonate | 2.88737 | 2.88777 | 1.39432 | 1.39431 | 0.000647043 | 0.000645167
dimethyl_methylphosphonate | 2.88817 | 2.88857 | 1.39431 | 1.39431 | 0.000643264 | 0.000641338
dimethyl_methylphosphonate | 2.88898 | 2.88938 | 1.39431 | 1.39431 | 0.000639401 | 0.000637419
dimethyl_methylphosphonate | 2.88978 | 2.89018 | 1.39431 | 1.3943 | 0.000635364 | 0.000633218
dimethyl_methylphosphonate | 2.89059 | 2.89099 | 1.3943 | 1.3943 | 0.00063101 | 0.000628772
dimethyl_methylphosphonate | 2.89139 | 2.8918 | 1.3943 | 1.3943 | 0.000626517 | 0.000624231
dimethyl_methylphosphonate | 2.8922 | 2.8926 | 1.39429 | 1.39429 | 0.000621908 | 0.000619568
dimethyl_methylphosphonate | 2.89301 | 2.89341 | 1.39429 | 1.39429 | 0.000617227 | 0.000614888
dimethyl_methylphosphonate | 2.89381 | 2.89422 | 1.39429 | 1.39428 | 0.000612525 | 0.000610148
dimethyl_methylphosphonate | 2.89462 | 2.89503 | 1.39428 | 1.39428 | 0.000607768 | 0.000605416
dimethyl_methylphosphonate | 2.89543 | 2.89583 | 1.39428 | 1.39427 | 0.000603062 | 0.000600688
dimethyl_methylphosphonate | 2.89624 | 2.89664 | 1.39427 | 1.39427 | 0.000598275 | 0.000595879
dimethyl_methylphosphonate | 2.89705 | 2.89745 | 1.39426 | 1.39426 | 0.000593513 | 0.000591181
dimethyl_methylphosphonate | 2.89786 | 2.89826 | 1.39426 | 1.39425 | 0.000588828 | 0.000586473
dimethyl_methylphosphonate | 2.89867 | 2.89907 | 1.39425 | 1.39425 | 0.000584113 | 0.00058175
dimethyl_methylphosphonate | 2.89948 | 2.89988 | 1.39425 | 1.39424 | 0.000579268 | 0.000576608
dimethyl_methylphosphonate | 2.90029 | 2.90069 | 1.39424 | 1.39424 | 0.000573818 | 0.000571135
dimethyl_methylphosphonate | 2.9011 | 2.90151 | 1.39423 | 1.39423 | 0.000568747 | 0.000566686
dimethyl_methylphosphonate | 2.90191 | 2.90232 | 1.39423 | 1.39422 | 0.00056475 | 0.000562736
dimethyl_methylphosphonate | 2.90272 | 2.90313 | 1.39422 | 1.39421 | 0.000560547 | 0.000558239
dimethyl_methylphosphonate | 2.90354 | 2.90394 | 1.39421 | 1.39421 | 0.000555862 | 0.000553428
dimethyl_methylphosphonate | 2.90435 | 2.90476 | 1.39421 | 1.3942 | 0.000550937 | 0.00054845
dimethyl_methylphosphonate | 2.90516 | 2.90557 | 1.3942 | 1.39419 | 0.000546053 | 0.000543766
dimethyl_methylphosphonate | 2.90598 | 2.90639 | 1.39419 | 1.39418 | 0.000541526 | 0.000539253
dimethyl_methylphosphonate | 2.90679 | 2.9072 | 1.39418 | 1.39418 | 0.00053694 | 0.000534629
dimethyl_methylphosphonate | 2.90761 | 2.90802 | 1.39417 | 1.39417 | 0.00053236 | 0.000530104
dimethyl_methylphosphonate | 2.90842 | 2.90883 | 1.39417 | 1.39416 | 0.000527843 | 0.000525561
dimethyl_methylphosphonate | 2.90924 | 2.90965 | 1.39416 | 1.39415 | 0.000523297 | 0.00052105
dimethyl_methylphosphonate | 2.91006 | 2.91046 | 1.39415 | 1.39414 | 0.000518823 | 0.000516586
dimethyl_methylphosphonate | 2.91087 | 2.91128 | 1.39414 | 1.39414 | 0.00051435 | 0.000512106
dimethyl_methylphosphonate | 2.91169 | 2.9121 | 1.39413 | 1.39413 | 0.000509878 | 0.000507664
dimethyl_methylphosphonate | 2.91251 | 2.91292 | 1.39412 | 1.39412 | 0.0005055 | 0.000503362
dimethyl_methylphosphonate | 2.91333 | 2.91374 | 1.39411 | 1.39411 | 0.000501228 | 0.000499029
dimethyl_methylphosphonate | 2.91414 | 2.91455 | 1.39411 | 1.3941 | 0.000496782 | 0.000494515
dimethyl_methylphosphonate | 2.91496 | 2.91537 | 1.3941 | 1.39409 | 0.000492303 | 0.00049013
dimethyl_methylphosphonate | 2.91578 | 2.91619 | 1.39409 | 1.39408 | 0.000487962 | 0.000485735
dimethyl_methylphosphonate | 2.9166 | 2.91701 | 1.39408 | 1.39407 | 0.000483475 | 0.000481204
dimethyl_methylphosphonate | 2.91742 | 2.91783 | 1.39407 | 1.39406 | 0.000478972 | 0.000476759
dimethyl_methylphosphonate | 2.91824 | 2.91866 | 1.39406 | 1.39405 | 0.000474566 | 0.000472374
dimethyl_methylphosphonate | 2.91907 | 2.91948 | 1.39405 | 1.39404 | 0.000470212 | 0.00046808
dimethyl_methylphosphonate | 2.91989 | 2.9203 | 1.39404 | 1.39403 | 0.000465995 | 0.000463949
dimethyl_methylphosphonate | 2.92071 | 2.92112 | 1.39403 | 1.39402 | 0.000461953 | 0.000460022
dimethyl_methylphosphonate | 2.92153 | 2.92195 | 1.39402 | 1.39401 | 0.000458168 | 0.00045638
dimethyl_methylphosphonate | 2.92236 | 2.92277 | 1.394 | 1.394 | 0.00045463 | 0.000452913
dimethyl_methylphosphonate | 2.92318 | 2.92359 | 1.39399 | 1.39398 | 0.000451269 | 0.000449791
dimethyl_methylphosphonate | 2.92401 | 2.92442 | 1.39398 | 1.39397 | 0.000448525 | 0.000447452
dimethyl_methylphosphonate | 2.92483 | 2.92524 | 1.39397 | 1.39396 | 0.000446451 | 0.000445446
dimethyl_methylphosphonate | 2.92565 | 2.92607 | 1.39396 | 1.39395 | 0.000444411 | 0.000443424
dimethyl_methylphosphonate | 2.92648 | 2.92689 | 1.39395 | 1.39394 | 0.000442504 | 0.000441658
dimethyl_methylphosphonate | 2.92731 | 2.92772 | 1.39394 | 1.39393 | 0.00044082 | 0.000439995
dimethyl_methylphosphonate | 2.92813 | 2.92855 | 1.39392 | 1.39392 | 0.000439178 | 0.000438404
dimethyl_methylphosphonate | 2.92896 | 2.92937 | 1.39391 | 1.39391 | 0.000437633 | 0.000436856
dimethyl_methylphosphonate | 2.92979 | 2.9302 | 1.3939 | 1.3939 | 0.000436044 | 0.000435226
dimethyl_methylphosphonate | 2.93062 | 2.93103 | 1.39389 | 1.39389 | 0.000434388 | 0.000433535
dimethyl_methylphosphonate | 2.93144 | 2.93186 | 1.39388 | 1.39388 | 0.000432635 | 0.000431694
dimethyl_methylphosphonate | 2.93227 | 2.93269 | 1.39387 | 1.39387 | 0.000430696 | 0.000429657
dimethyl_methylphosphonate | 2.9331 | 2.93352 | 1.39386 | 1.39386 | 0.000428568 | 0.000427447
dimethyl_methylphosphonate | 2.93393 | 2.93435 | 1.39385 | 1.39385 | 0.000426284 | 0.000425071
dimethyl_methylphosphonate | 2.93476 | 2.93518 | 1.39384 | 1.39384 | 0.000423792 | 0.000422455
dimethyl_methylphosphonate | 2.93559 | 2.93601 | 1.39383 | 1.39383 | 0.000421085 | 0.000419692
dimethyl_methylphosphonate | 2.93642 | 2.93684 | 1.39382 | 1.39382 | 0.000418265 | 0.000416786
dimethyl_methylphosphonate | 2.93726 | 2.93767 | 1.39381 | 1.39381 | 0.000415274 | 0.000413758
dimethyl_methylphosphonate | 2.93809 | 2.93851 | 1.3938 | 1.39379 | 0.000412265 | 0.000410765
dimethyl_methylphosphonate | 2.93892 | 2.93934 | 1.39379 | 1.39378 | 0.000409241 | 0.000407679
dimethyl_methylphosphonate | 2.93975 | 2.94017 | 1.39378 | 1.39377 | 0.00040612 | 0.000404562
dimethyl_methylphosphonate | 2.94059 | 2.94101 | 1.39377 | 1.39376 | 0.000403011 | 0.000401435
dimethyl_methylphosphonate | 2.94142 | 2.94184 | 1.39376 | 1.39375 | 0.00039985 | 0.000398241
dimethyl_methylphosphonate | 2.94226 | 2.94267 | 1.39375 | 1.39374 | 0.000396623 | 0.000394966
dimethyl_methylphosphonate | 2.94309 | 2.94351 | 1.39373 | 1.39373 | 0.000393313 | 0.000391694
dimethyl_methylphosphonate | 2.94393 | 2.94435 | 1.39372 | 1.39371 | 0.000390173 | 0.000388718
dimethyl_methylphosphonate | 2.94476 | 2.94518 | 1.39371 | 1.3937 | 0.000387297 | 0.000385831
dimethyl_methylphosphonate | 2.9456 | 2.94602 | 1.3937 | 1.39369 | 0.000384315 | 0.000382731
dimethyl_methylphosphonate | 2.94644 | 2.94686 | 1.39368 | 1.39368 | 0.000381126 | 0.000379527
dimethyl_methylphosphonate | 2.94727 | 2.94769 | 1.39367 | 1.39366 | 0.000378007 | 0.000376584
dimethyl_methylphosphonate | 2.94811 | 2.94853 | 1.39366 | 1.39365 | 0.000375261 | 0.000373974
dimethyl_methylphosphonate | 2.94895 | 2.94937 | 1.39365 | 1.39364 | 0.000372696 | 0.000371415
dimethyl_methylphosphonate | 2.94979 | 2.95021 | 1.39363 | 1.39362 | 0.000370173 | 0.000368989
dimethyl_methylphosphonate | 2.95063 | 2.95105 | 1.39362 | 1.39361 | 0.000367877 | 0.000366831
dimethyl_methylphosphonate | 2.95147 | 2.95189 | 1.3936 | 1.3936 | 0.000365862 | 0.000364975
dimethyl_methylphosphonate | 2.95231 | 2.95273 | 1.39359 | 1.39358 | 0.000364162 | 0.000363408
dimethyl_methylphosphonate | 2.95315 | 2.95357 | 1.39358 | 1.39357 | 0.0003627 | 0.00036206
dimethyl_methylphosphonate | 2.95399 | 2.95441 | 1.39356 | 1.39355 | 0.000361509 | 0.000361082
dimethyl_methylphosphonate | 2.95483 | 2.95525 | 1.39355 | 1.39354 | 0.000360773 | 0.000360575
dimethyl_methylphosphonate | 2.95568 | 2.9561 | 1.39353 | 1.39352 | 0.000360441 | 0.000360365
dimethyl_methylphosphonate | 2.95652 | 2.95694 | 1.39352 | 1.39351 | 0.000360312 | 0.000360307
dimethyl_methylphosphonate | 2.95736 | 2.95778 | 1.3935 | 1.3935 | 0.000360322 | 0.000360375
dimethyl_methylphosphonate | 2.9582 | 2.95863 | 1.39349 | 1.39348 | 0.000360436 | 0.000360531
dimethyl_methylphosphonate | 2.95905 | 2.95947 | 1.39348 | 1.39347 | 0.000360643 | 0.000360806
dimethyl_methylphosphonate | 2.95989 | 2.96032 | 1.39346 | 1.39346 | 0.000360992 | 0.000361209
dimethyl_methylphosphonate | 2.96074 | 2.96116 | 1.39345 | 1.39344 | 0.000361411 | 0.000361591
dimethyl_methylphosphonate | 2.96158 | 2.96201 | 1.39344 | 1.39343 | 0.000361717 | 0.000361806
dimethyl_methylphosphonate | 2.96243 | 2.96285 | 1.39342 | 1.39342 | 0.000361856 | 0.000361894
dimethyl_methylphosphonate | 2.96328 | 2.9637 | 1.39341 | 1.3934 | 0.00036191 | 0.000361904
dimethyl_methylphosphonate | 2.96412 | 2.96455 | 1.3934 | 1.39339 | 0.000361855 | 0.000361766
dimethyl_methylphosphonate | 2.96497 | 2.9654 | 1.39339 | 1.39338 | 0.000361636 | 0.00036147
dimethyl_methylphosphonate | 2.96582 | 2.96624 | 1.39337 | 1.39336 | 0.000361282 | 0.00036108
dimethyl_methylphosphonate | 2.96667 | 2.96709 | 1.39336 | 1.39335 | 0.000360871 | 0.000360626
dimethyl_methylphosphonate | 2.96752 | 2.96794 | 1.39335 | 1.39334 | 0.000360329 | 0.000359972
dimethyl_methylphosphonate | 2.96837 | 2.96879 | 1.39333 | 1.39332 | 0.000359611 | 0.000359287
dimethyl_methylphosphonate | 2.96922 | 2.96964 | 1.39332 | 1.39331 | 0.000359031 | 0.000358792
dimethyl_methylphosphonate | 2.97007 | 2.97049 | 1.39331 | 1.3933 | 0.000358545 | 0.000358265
dimethyl_methylphosphonate | 2.97092 | 2.97134 | 1.39329 | 1.39328 | 0.000358 | 0.000357761
dimethyl_methylphosphonate | 2.97177 | 2.97219 | 1.39328 | 1.39327 | 0.000357574 | 0.000357405
dimethyl_methylphosphonate | 2.97262 | 2.97305 | 1.39326 | 1.39325 | 0.000357262 | 0.000357115
dimethyl_methylphosphonate | 2.97347 | 2.9739 | 1.39325 | 1.39324 | 0.000356973 | 0.000356814
dimethyl_methylphosphonate | 2.97433 | 2.97475 | 1.39324 | 1.39323 | 0.000356677 | 0.000356569
dimethyl_methylphosphonate | 2.97518 | 2.97561 | 1.39322 | 1.39321 | 0.000356526 | 0.000356513
dimethyl_methylphosphonate | 2.97603 | 2.97646 | 1.39321 | 1.3932 | 0.000356534 | 0.000356563
dimethyl_methylphosphonate | 2.97689 | 2.97731 | 1.39319 | 1.39318 | 0.000356629 | 0.000356707
dimethyl_methylphosphonate | 2.97774 | 2.97817 | 1.39318 | 1.39317 | 0.000356796 | 0.000356858
dimethyl_methylphosphonate | 2.9786 | 2.97903 | 1.39316 | 1.39315 | 0.000356933 | 0.000357047
dimethyl_methylphosphonate | 2.97945 | 2.97988 | 1.39315 | 1.39314 | 0.000357248 | 0.000357515
dimethyl_methylphosphonate | 2.98031 | 2.98074 | 1.39313 | 1.39312 | 0.000357841 | 0.000358204
dimethyl_methylphosphonate | 2.98117 | 2.9816 | 1.39312 | 1.39311 | 0.00035862 | 0.000359095
dimethyl_methylphosphonate | 2.98202 | 2.98245 | 1.3931 | 1.39309 | 0.000359636 | 0.000360241
dimethyl_methylphosphonate | 2.98288 | 2.98331 | 1.39308 | 1.39307 | 0.000360915 | 0.000361664
dimethyl_methylphosphonate | 2.98374 | 2.98417 | 1.39307 | 1.39306 | 0.00036248 | 0.000363362
dimethyl_methylphosphonate | 2.9846 | 2.98503 | 1.39305 | 1.39304 | 0.000364295 | 0.000365291
dimethyl_methylphosphonate | 2.98546 | 2.98589 | 1.39304 | 1.39303 | 0.000366346 | 0.000367482
dimethyl_methylphosphonate | 2.98632 | 2.98675 | 1.39302 | 1.39301 | 0.000368681 | 0.000369965
dimethyl_methylphosphonate | 2.98718 | 2.98761 | 1.39301 | 1.393 | 0.000371301 | 0.000372705
dimethyl_methylphosphonate | 2.98804 | 2.98847 | 1.39299 | 1.39298 | 0.000374131 | 0.000375593
dimethyl_methylphosphonate | 2.9889 | 2.98933 | 1.39298 | 1.39297 | 0.000377048 | 0.000378517
dimethyl_methylphosphonate | 2.98976 | 2.99019 | 1.39296 | 1.39295 | 0.000379968 | 0.000381432
dimethyl_methylphosphonate | 2.99062 | 2.99106 | 1.39295 | 1.39294 | 0.000382881 | 0.000384331
dimethyl_methylphosphonate | 2.99149 | 2.99192 | 1.39293 | 1.39292 | 0.000385737 | 0.000387113
dimethyl_methylphosphonate | 2.99235 | 2.99278 | 1.39292 | 1.39291 | 0.000388445 | 0.000389772
dimethyl_methylphosphonate | 2.99321 | 2.99365 | 1.3929 | 1.39289 | 0.000391083 | 0.00039238
dimethyl_methylphosphonate | 2.99408 | 2.99451 | 1.39289 | 1.39288 | 0.00039363 | 0.000394839
dimethyl_methylphosphonate | 2.99494 | 2.99538 | 1.39288 | 1.39287 | 0.000396 | 0.000397125
dimethyl_methylphosphonate | 2.99581 | 2.99624 | 1.39286 | 1.39285 | 0.000398207 | 0.000399265
dimethyl_methylphosphonate | 2.99667 | 2.99711 | 1.39285 | 1.39284 | 0.000400328 | 0.000401424
dimethyl_methylphosphonate | 2.99754 | 2.99797 | 1.39283 | 1.39282 | 0.00040256 | 0.000403706
dimethyl_methylphosphonate | 2.99841 | 2.99884 | 1.39282 | 1.39281 | 0.000404848 | 0.000405975
dimethyl_methylphosphonate | 2.99927 | 2.99971 | 1.3928 | 1.39279 | 0.000407115 | 0.00040826
dimethyl_methylphosphonate | 3.00014 | 3.00058 | 1.39279 | 1.39278 | 0.000409419 | 0.00041057
dimethyl_methylphosphonate | 3.00101 | 3.00144 | 1.39277 | 1.39276 | 0.000411744 | 0.000412946
dimethyl_methylphosphonate | 3.00188 | 3.00231 | 1.39276 | 1.39275 | 0.000414208 | 0.000415502
dimethyl_methylphosphonate | 3.00275 | 3.00318 | 1.39274 | 1.39273 | 0.00041684 | 0.000418192
dimethyl_methylphosphonate | 3.00362 | 3.00405 | 1.39273 | 1.39272 | 0.000419582 | 0.000420984
dimethyl_methylphosphonate | 3.00449 | 3.00492 | 1.39271 | 1.3927 | 0.000422415 | 0.000423855
dimethyl_methylphosphonate | 3.00536 | 3.00579 | 1.3927 | 1.39269 | 0.000425337 | 0.00042685
dimethyl_methylphosphonate | 3.00623 | 3.00667 | 1.39268 | 1.39267 | 0.000428424 | 0.000430037
dimethyl_methylphosphonate | 3.0071 | 3.00754 | 1.39267 | 1.39266 | 0.000431708 | 0.000433406
dimethyl_methylphosphonate | 3.00797 | 3.00841 | 1.39265 | 1.39264 | 0.000435144 | 0.000436901
dimethyl_methylphosphonate | 3.00885 | 3.00928 | 1.39263 | 1.39262 | 0.00043871 | 0.000440571
dimethyl_methylphosphonate | 3.00972 | 3.01016 | 1.39262 | 1.39261 | 0.00044251 | 0.000444494
dimethyl_methylphosphonate | 3.01059 | 3.01103 | 1.3926 | 1.39259 | 0.000446526 | 0.0004486
dimethyl_methylphosphonate | 3.01147 | 3.01191 | 1.39259 | 1.39258 | 0.000450762 | 0.00045302
dimethyl_methylphosphonate | 3.01234 | 3.01278 | 1.39257 | 1.39256 | 0.000455379 | 0.000457804
dimethyl_methylphosphonate | 3.01322 | 3.01366 | 1.39255 | 1.39254 | 0.000460291 | 0.000462851
dimethyl_methylphosphonate | 3.01409 | 3.01453 | 1.39254 | 1.39253 | 0.000465502 | 0.000468252
dimethyl_methylphosphonate | 3.01497 | 3.01541 | 1.39252 | 1.39251 | 0.000471084 | 0.000474
dimethyl_methylphosphonate | 3.01585 | 3.01629 | 1.39251 | 1.3925 | 0.00047699 | 0.000480064
dimethyl_methylphosphonate | 3.01672 | 3.01716 | 1.39249 | 1.39248 | 0.00048319 | 0.000486372
dimethyl_methylphosphonate | 3.0176 | 3.01804 | 1.39248 | 1.39247 | 0.000489602 | 0.000492924
dimethyl_methylphosphonate | 3.01848 | 3.01892 | 1.39246 | 1.39246 | 0.000496328 | 0.000499814
dimethyl_methylphosphonate | 3.01936 | 3.0198 | 1.39245 | 1.39244 | 0.000503317 | 0.000506829
dimethyl_methylphosphonate | 3.02024 | 3.02068 | 1.39244 | 1.39243 | 0.000510306 | 0.00051376
dimethyl_methylphosphonate | 3.02112 | 3.02156 | 1.39242 | 1.39242 | 0.000517154 | 0.00052052
dimethyl_methylphosphonate | 3.022 | 3.02244 | 1.39241 | 1.3924 | 0.000523864 | 0.000527234
dimethyl_methylphosphonate | 3.02288 | 3.02332 | 1.3924 | 1.39239 | 0.000530583 | 0.000533874
dimethyl_methylphosphonate | 3.02376 | 3.0242 | 1.39239 | 1.39238 | 0.000537032 | 0.000540076
dimethyl_methylphosphonate | 3.02464 | 3.02509 | 1.39238 | 1.39237 | 0.000543014 | 0.000545878
dimethyl_methylphosphonate | 3.02553 | 3.02597 | 1.39237 | 1.39236 | 0.00054863 | 0.00055125
dimethyl_methylphosphonate | 3.02641 | 3.02685 | 1.39236 | 1.39235 | 0.000553713 | 0.000556042
dimethyl_methylphosphonate | 3.02729 | 3.02773 | 1.39235 | 1.39234 | 0.000558236 | 0.000560286
dimethyl_methylphosphonate | 3.02818 | 3.02862 | 1.39234 | 1.39233 | 0.000562174 | 0.000563904
dimethyl_methylphosphonate | 3.02906 | 3.0295 | 1.39233 | 1.39232 | 0.000565502 | 0.000566983
dimethyl_methylphosphonate | 3.02995 | 3.03039 | 1.39232 | 1.39231 | 0.000568347 | 0.000569557
dimethyl_methylphosphonate | 3.03083 | 3.03128 | 1.39231 | 1.3923 | 0.000570608 | 0.000571486
dimethyl_methylphosphonate | 3.03172 | 3.03216 | 1.3923 | 1.39229 | 0.000572219 | 0.000572815
dimethyl_methylphosphonate | 3.0326 | 3.03305 | 1.39229 | 1.39228 | 0.000573308 | 0.000573684
dimethyl_methylphosphonate | 3.03349 | 3.03394 | 1.39228 | 1.39227 | 0.000573957 | 0.000574083
dimethyl_methylphosphonate | 3.03438 | 3.03482 | 1.39227 | 1.39226 | 0.000574081 | 0.000573935
dimethyl_methylphosphonate | 3.03527 | 3.03571 | 1.39226 | 1.39225 | 0.000573689 | 0.00057333
dimethyl_methylphosphonate | 3.03616 | 3.0366 | 1.39225 | 1.39224 | 0.000572881 | 0.000572315
dimethyl_methylphosphonate | 3.03705 | 3.03749 | 1.39224 | 1.39223 | 0.000571672 | 0.000570953
dimethyl_methylphosphonate | 3.03794 | 3.03838 | 1.39222 | 1.39222 | 0.000570216 | 0.00056945
dimethyl_methylphosphonate | 3.03883 | 3.03927 | 1.39221 | 1.3922 | 0.000568669 | 0.000567827
dimethyl_methylphosphonate | 3.03972 | 3.04016 | 1.3922 | 1.39219 | 0.00056693 | 0.000565963
dimethyl_methylphosphonate | 3.04061 | 3.04105 | 1.39218 | 1.39217 | 0.000564984 | 0.000564005
dimethyl_methylphosphonate | 3.0415 | 3.04195 | 1.39217 | 1.39216 | 0.000563062 | 0.00056212
dimethyl_methylphosphonate | 3.04239 | 3.04284 | 1.39215 | 1.39214 | 0.00056118 | 0.000560237
dimethyl_methylphosphonate | 3.04328 | 3.04373 | 1.39214 | 1.39213 | 0.000559341 | 0.000558506
dimethyl_methylphosphonate | 3.04418 | 3.04463 | 1.39212 | 1.39211 | 0.000557744 | 0.000557031
dimethyl_methylphosphonate | 3.04507 | 3.04552 | 1.3921 | 1.39209 | 0.000556372 | 0.000555783
dimethyl_methylphosphonate | 3.04597 | 3.04641 | 1.39209 | 1.39208 | 0.000555293 | 0.000554911
dimethyl_methylphosphonate | 3.04686 | 3.04731 | 1.39207 | 1.39206 | 0.000554624 | 0.000554421
dimethyl_methylphosphonate | 3.04776 | 3.04821 | 1.39205 | 1.39204 | 0.000554289 | 0.000554245
dimethyl_methylphosphonate | 3.04865 | 3.0491 | 1.39203 | 1.39202 | 0.000554294 | 0.000554471
dimethyl_methylphosphonate | 3.04955 | 3.05 | 1.39201 | 1.392 | 0.000554771 | 0.000555196
dimethyl_methylphosphonate | 3.05045 | 3.0509 | 1.392 | 1.39198 | 0.000555685 | 0.000556225
dimethyl_methylphosphonate | 3.05134 | 3.05179 | 1.39198 | 1.39197 | 0.000556799 | 0.000557479
dimethyl_methylphosphonate | 3.05224 | 3.05269 | 1.39196 | 1.39195 | 0.000558282 | 0.000559223
dimethyl_methylphosphonate | 3.05314 | 3.05359 | 1.39194 | 1.39193 | 0.000560208 | 0.000561205
dimethyl_methylphosphonate | 3.05404 | 3.05449 | 1.39192 | 1.39191 | 0.000562181 | 0.000563213
dimethyl_methylphosphonate | 3.05494 | 3.05539 | 1.3919 | 1.39189 | 0.00056431 | 0.000565481
dimethyl_methylphosphonate | 3.05584 | 3.05629 | 1.39188 | 1.39187 | 0.000566635 | 0.000567753
dimethyl_methylphosphonate | 3.05674 | 3.05719 | 1.39187 | 1.39186 | 0.000568833 | 0.000569956
dimethyl_methylphosphonate | 3.05764 | 3.05809 | 1.39185 | 1.39184 | 0.000571146 | 0.000572401
dimethyl_methylphosphonate | 3.05854 | 3.059 | 1.39183 | 1.39182 | 0.000573658 | 0.000574886
dimethyl_methylphosphonate | 3.05945 | 3.0599 | 1.39181 | 1.3918 | 0.000576071 | 0.000577232
dimethyl_methylphosphonate | 3.06035 | 3.0608 | 1.39179 | 1.39178 | 0.000578378 | 0.000579508
dimethyl_methylphosphonate | 3.06125 | 3.06171 | 1.39177 | 1.39176 | 0.00058063 | 0.00058175
dimethyl_methylphosphonate | 3.06216 | 3.06261 | 1.39176 | 1.39174 | 0.00058289 | 0.000584043
dimethyl_methylphosphonate | 3.06306 | 3.06351 | 1.39174 | 1.39172 | 0.000585216 | 0.000586393
dimethyl_methylphosphonate | 3.06397 | 3.06442 | 1.39172 | 1.39171 | 0.000587599 | 0.000588822
dimethyl_methylphosphonate | 3.06487 | 3.06533 | 1.3917 | 1.39169 | 0.000590086 | 0.000591371
dimethyl_methylphosphonate | 3.06578 | 3.06623 | 1.39168 | 1.39167 | 0.000592703 | 0.000594065
dimethyl_methylphosphonate | 3.06669 | 3.06714 | 1.39166 | 1.39165 | 0.000595487 | 0.000596944
dimethyl_methylphosphonate | 3.06759 | 3.06805 | 1.39164 | 1.39163 | 0.000598456 | 0.000599994
dimethyl_methylphosphonate | 3.0685 | 3.06895 | 1.39162 | 1.39161 | 0.000601573 | 0.000603158
dimethyl_methylphosphonate | 3.06941 | 3.06986 | 1.3916 | 1.39159 | 0.00060478 | 0.000606435
dimethyl_methylphosphonate | 3.07032 | 3.07077 | 1.39158 | 1.39157 | 0.000608179 | 0.000609991
dimethyl_methylphosphonate | 3.07123 | 3.07168 | 1.39156 | 1.39154 | 0.000611876 | 0.000613777
dimethyl_methylphosphonate | 3.07214 | 3.07259 | 1.39154 | 1.39152 | 0.000615718 | 0.000617719
dimethyl_methylphosphonate | 3.07305 | 3.0735 | 1.39151 | 1.3915 | 0.00061985 | 0.00062211
dimethyl_methylphosphonate | 3.07396 | 3.07441 | 1.39149 | 1.39148 | 0.000624487 | 0.000626903
dimethyl_methylphosphonate | 3.07487 | 3.07533 | 1.39147 | 1.39146 | 0.000629339 | 0.00063178
dimethyl_methylphosphonate | 3.07578 | 3.07624 | 1.39145 | 1.39144 | 0.000634281 | 0.000636876
dimethyl_methylphosphonate | 3.07669 | 3.07715 | 1.39143 | 1.39142 | 0.000639598 | 0.000642427
dimethyl_methylphosphonate | 3.07761 | 3.07806 | 1.39141 | 1.3914 | 0.000645337 | 0.000648306
dimethyl_methylphosphonate | 3.07852 | 3.07898 | 1.39139 | 1.39138 | 0.00065134 | 0.000654463
dimethyl_methylphosphonate | 3.07943 | 3.07989 | 1.39137 | 1.39135 | 0.00065768 | 0.000660984
dimethyl_methylphosphonate | 3.08035 | 3.08081 | 1.39135 | 1.39133 | 0.000664346 | 0.000667775
dimethyl_methylphosphonate | 3.08126 | 3.08172 | 1.39132 | 1.39131 | 0.000671285 | 0.000674925
dimethyl_methylphosphonate | 3.08218 | 3.08264 | 1.3913 | 1.39129 | 0.000678678 | 0.000682531
dimethyl_methylphosphonate | 3.0831 | 3.08356 | 1.39128 | 1.39127 | 0.000686411 | 0.000690311
dimethyl_methylphosphonate | 3.08401 | 3.08447 | 1.39126 | 1.39125 | 0.000694208 | 0.000698141
dimethyl_methylphosphonate | 3.08493 | 3.08539 | 1.39124 | 1.39123 | 0.000702081 | 0.000706038
dimethyl_methylphosphonate | 3.08585 | 3.08631 | 1.39123 | 1.39121 | 0.000709955 | 0.000713848
dimethyl_methylphosphonate | 3.08677 | 3.08723 | 1.39121 | 1.3912 | 0.000717689 | 0.000721509
dimethyl_methylphosphonate | 3.08769 | 3.08815 | 1.39119 | 1.39118 | 0.000725269 | 0.00072898
dimethyl_methylphosphonate | 3.08861 | 3.08907 | 1.39117 | 1.39116 | 0.000732603 | 0.000736162
dimethyl_methylphosphonate | 3.08953 | 3.08999 | 1.39115 | 1.39114 | 0.000739643 | 0.000743071
dimethyl_methylphosphonate | 3.09045 | 3.09091 | 1.39114 | 1.39113 | 0.00074642 | 0.000749675
dimethyl_methylphosphonate | 3.09137 | 3.09183 | 1.39112 | 1.39111 | 0.000752786 | 0.000755749
dimethyl_methylphosphonate | 3.09229 | 3.09275 | 1.3911 | 1.39109 | 0.000758587 | 0.00076137
dimethyl_methylphosphonate | 3.09321 | 3.09367 | 1.39108 | 1.39107 | 0.000764154 | 0.000766931
dimethyl_methylphosphonate | 3.09414 | 3.0946 | 1.39107 | 1.39106 | 0.000769638 | 0.0007722
dimethyl_methylphosphonate | 3.09506 | 3.09552 | 1.39105 | 1.39104 | 0.000774612 | 0.000776911
dimethyl_methylphosphonate | 3.09598 | 3.09645 | 1.39103 | 1.39102 | 0.000779164 | 0.000781372
dimethyl_methylphosphonate | 3.09691 | 3.09737 | 1.39101 | 1.391 | 0.000783536 | 0.00078562
dimethyl_methylphosphonate | 3.09783 | 3.0983 | 1.39099 | 1.39098 | 0.000787653 | 0.000789634
dimethyl_methylphosphonate | 3.09876 | 3.09922 | 1.39097 | 1.39096 | 0.000791594 | 0.000793513
dimethyl_methylphosphonate | 3.09969 | 3.10015 | 1.39096 | 1.39094 | 0.000795416 | 0.000797288
dimethyl_methylphosphonate | 3.10061 | 3.10108 | 1.39094 | 1.39092 | 0.000799152 | 0.000800977
dimethyl_methylphosphonate | 3.10154 | 3.102 | 1.39092 | 1.3909 | 0.000802784 | 0.000804551
dimethyl_methylphosphonate | 3.10247 | 3.10293 | 1.3909 | 1.39088 | 0.000806317 | 0.000808066
dimethyl_methylphosphonate | 3.1034 | 3.10386 | 1.39088 | 1.39086 | 0.00080984 | 0.000811623
dimethyl_methylphosphonate | 3.10433 | 3.10479 | 1.39085 | 1.39084 | 0.000813439 | 0.00081524
dimethyl_methylphosphonate | 3.10525 | 3.10572 | 1.39083 | 1.39082 | 0.000817034 | 0.000818809
dimethyl_methylphosphonate | 3.10618 | 3.10665 | 1.39081 | 1.3908 | 0.00082064 | 0.000822545
dimethyl_methylphosphonate | 3.10712 | 3.10758 | 1.39079 | 1.39078 | 0.000824528 | 0.000826523
dimethyl_methylphosphonate | 3.10805 | 3.10851 | 1.39077 | 1.39075 | 0.000828517 | 0.000830515
dimethyl_methylphosphonate | 3.10898 | 3.10944 | 1.39075 | 1.39073 | 0.000832564 | 0.000834653
dimethyl_methylphosphonate | 3.10991 | 3.11038 | 1.39072 | 1.39071 | 0.000836763 | 0.000838888
dimethyl_methylphosphonate | 3.11084 | 3.11131 | 1.3907 | 1.39069 | 0.000841082 | 0.000843403
dimethyl_methylphosphonate | 3.11178 | 3.11224 | 1.39068 | 1.39066 | 0.000845864 | 0.000848429
dimethyl_methylphosphonate | 3.11271 | 3.11318 | 1.39065 | 1.39064 | 0.000851045 | 0.000853698
dimethyl_methylphosphonate | 3.11365 | 3.11411 | 1.39063 | 1.39062 | 0.00085637 | 0.000859066
dimethyl_methylphosphonate | 3.11458 | 3.11505 | 1.39061 | 1.39059 | 0.00086177 | 0.000864534
dimethyl_methylphosphonate | 3.11552 | 3.11599 | 1.39058 | 1.39057 | 0.000867388 | 0.000870374
dimethyl_methylphosphonate | 3.11645 | 3.11692 | 1.39056 | 1.39054 | 0.000873437 | 0.000876551
dimethyl_methylphosphonate | 3.11739 | 3.11786 | 1.39053 | 1.39052 | 0.000879665 | 0.000882813
dimethyl_methylphosphonate | 3.11833 | 3.1188 | 1.39051 | 1.3905 | 0.000885971 | 0.000889153
dimethyl_methylphosphonate | 3.11927 | 3.11974 | 1.39049 | 1.39047 | 0.000892317 | 0.000895497
dimethyl_methylphosphonate | 3.1202 | 3.12067 | 1.39046 | 1.39045 | 0.000898684 | 0.000901909
dimethyl_methylphosphonate | 3.12114 | 3.12161 | 1.39044 | 1.39043 | 0.000905117 | 0.000908317
dimethyl_methylphosphonate | 3.12208 | 3.12255 | 1.39042 | 1.3904 | 0.000911485 | 0.000914659
dimethyl_methylphosphonate | 3.12302 | 3.12349 | 1.39039 | 1.39038 | 0.000917817 | 0.000920959
dimethyl_methylphosphonate | 3.12396 | 3.12444 | 1.39037 | 1.39035 | 0.000924049 | 0.000927097
dimethyl_methylphosphonate | 3.12491 | 3.12538 | 1.39034 | 1.39033 | 0.000930098 | 0.000933055
dimethyl_methylphosphonate | 3.12585 | 3.12632 | 1.39032 | 1.39031 | 0.000935964 | 0.000938838
dimethyl_methylphosphonate | 3.12679 | 3.12726 | 1.3903 | 1.39028 | 0.000941698 | 0.000944562
dimethyl_methylphosphonate | 3.12773 | 3.12821 | 1.39027 | 1.39026 | 0.000947428 | 0.000950273
dimethyl_methylphosphonate | 3.12868 | 3.12915 | 1.39025 | 1.39023 | 0.000953096 | 0.000955893
dimethyl_methylphosphonate | 3.12962 | 3.13009 | 1.39022 | 1.39021 | 0.000958693 | 0.000961483
dimethyl_methylphosphonate | 3.13057 | 3.13104 | 1.3902 | 1.39018 | 0.000964274 | 0.000967026
dimethyl_methylphosphonate | 3.13151 | 3.13198 | 1.39017 | 1.39016 | 0.000969757 | 0.000972459
dimethyl_methylphosphonate | 3.13246 | 3.13293 | 1.39014 | 1.39013 | 0.000975187 | 0.000977931
dimethyl_methylphosphonate | 3.1334 | 3.13388 | 1.39012 | 1.3901 | 0.000980717 | 0.000983507
dimethyl_methylphosphonate | 3.13435 | 3.13482 | 1.39009 | 1.39008 | 0.000986332 | 0.000989181
dimethyl_methylphosphonate | 3.1353 | 3.13577 | 1.39006 | 1.39005 | 0.000992092 | 0.000995024
dimethyl_methylphosphonate | 3.13625 | 3.13672 | 1.39004 | 1.39002 | 0.000997983 | 0.00100093
dimethyl_methylphosphonate | 3.1372 | 3.13767 | 1.39001 | 1.38999 | 0.00100393 | 0.00100696
dimethyl_methylphosphonate | 3.13815 | 3.13862 | 1.38998 | 1.38996 | 0.00101005 | 0.00101317
dimethyl_methylphosphonate | 3.1391 | 3.13957 | 1.38995 | 1.38994 | 0.00101636 | 0.00101959
dimethyl_methylphosphonate | 3.14005 | 3.14052 | 1.38992 | 1.38991 | 0.00102292 | 0.00102631
dimethyl_methylphosphonate | 3.141 | 3.14147 | 1.38989 | 1.38988 | 0.00102978 | 0.00103327
dimethyl_methylphosphonate | 3.14195 | 3.14242 | 1.38986 | 1.38985 | 0.00103682 | 0.00104042
dimethyl_methylphosphonate | 3.1429 | 3.14338 | 1.38983 | 1.38982 | 0.0010441 | 0.00104788
dimethyl_methylphosphonate | 3.14385 | 3.14433 | 1.3898 | 1.38979 | 0.00105176 | 0.00105573
dimethyl_methylphosphonate | 3.14481 | 3.14528 | 1.38977 | 1.38976 | 0.00105976 | 0.00106384
dimethyl_methylphosphonate | 3.14576 | 3.14624 | 1.38974 | 1.38973 | 0.00106798 | 0.00107223
dimethyl_methylphosphonate | 3.14672 | 3.14719 | 1.38971 | 1.38969 | 0.00107662 | 0.00108116
dimethyl_methylphosphonate | 3.14767 | 3.14815 | 1.38968 | 1.38966 | 0.00108579 | 0.0010905
dimethyl_methylphosphonate | 3.14863 | 3.1491 | 1.38965 | 1.38963 | 0.00109526 | 0.00110009
dimethyl_methylphosphonate | 3.14958 | 3.15006 | 1.38962 | 1.3896 | 0.00110499 | 0.00110999
dimethyl_methylphosphonate | 3.15054 | 3.15102 | 1.38959 | 1.38957 | 0.00111507 | 0.00112026
dimethyl_methylphosphonate | 3.1515 | 3.15198 | 1.38955 | 1.38954 | 0.00112551 | 0.00113083
dimethyl_methylphosphonate | 3.15246 | 3.15293 | 1.38952 | 1.3895 | 0.00113617 | 0.00114156
dimethyl_methylphosphonate | 3.15341 | 3.15389 | 1.38949 | 1.38947 | 0.00114698 | 0.00115246
dimethyl_methylphosphonate | 3.15437 | 3.15485 | 1.38946 | 1.38944 | 0.00115797 | 0.00116351
dimethyl_methylphosphonate | 3.15533 | 3.15581 | 1.38943 | 1.38941 | 0.00116905 | 0.00117462
dimethyl_methylphosphonate | 3.15629 | 3.15677 | 1.3894 | 1.38938 | 0.00118019 | 0.0011858
dimethyl_methylphosphonate | 3.15725 | 3.15774 | 1.38936 | 1.38935 | 0.00119142 | 0.00119707
dimethyl_methylphosphonate | 3.15822 | 3.1587 | 1.38933 | 1.38931 | 0.00120272 | 0.00120837
dimethyl_methylphosphonate | 3.15918 | 3.15966 | 1.3893 | 1.38928 | 0.00121403 | 0.00121971
dimethyl_methylphosphonate | 3.16014 | 3.16062 | 1.38927 | 1.38925 | 0.0012254 | 0.0012311
dimethyl_methylphosphonate | 3.1611 | 3.16159 | 1.38923 | 1.38922 | 0.00123681 | 0.00124252
dimethyl_methylphosphonate | 3.16207 | 3.16255 | 1.3892 | 1.38918 | 0.00124824 | 0.00125396
dimethyl_methylphosphonate | 3.16303 | 3.16352 | 1.38917 | 1.38915 | 0.0012597 | 0.00126546
dimethyl_methylphosphonate | 3.164 | 3.16448 | 1.38914 | 1.38912 | 0.00127127 | 0.00127712
dimethyl_methylphosphonate | 3.16496 | 3.16545 | 1.3891 | 1.38908 | 0.00128303 | 0.00128897
dimethyl_methylphosphonate | 3.16593 | 3.16641 | 1.38907 | 1.38905 | 0.00129498 | 0.00130101
dimethyl_methylphosphonate | 3.1669 | 3.16738 | 1.38903 | 1.38901 | 0.0013071 | 0.00131321
dimethyl_methylphosphonate | 3.16786 | 3.16835 | 1.389 | 1.38898 | 0.00131939 | 0.00132563
dimethyl_methylphosphonate | 3.16883 | 3.16932 | 1.38896 | 1.38894 | 0.00133197 | 0.00133836
dimethyl_methylphosphonate | 3.1698 | 3.17029 | 1.38893 | 1.38891 | 0.00134482 | 0.00135132
dimethyl_methylphosphonate | 3.17077 | 3.17125 | 1.38889 | 1.38887 | 0.00135787 | 0.00136446
dimethyl_methylphosphonate | 3.17174 | 3.17223 | 1.38885 | 1.38883 | 0.00137113 | 0.0013779
dimethyl_methylphosphonate | 3.17271 | 3.1732 | 1.38882 | 1.3888 | 0.00138486 | 0.00139197
dimethyl_methylphosphonate | 3.17368 | 3.17417 | 1.38878 | 1.38876 | 0.00139922 | 0.0014065
dimethyl_methylphosphonate | 3.17465 | 3.17514 | 1.38874 | 1.38872 | 0.00141382 | 0.00142119
dimethyl_methylphosphonate | 3.17563 | 3.17611 | 1.3887 | 1.38868 | 0.00142866 | 0.00143627
dimethyl_methylphosphonate | 3.1766 | 3.17708 | 1.38867 | 1.38864 | 0.00144399 | 0.00145183
dimethyl_methylphosphonate | 3.17757 | 3.17806 | 1.38863 | 1.38861 | 0.00145977 | 0.00146781
dimethyl_methylphosphonate | 3.17855 | 3.17903 | 1.38859 | 1.38857 | 0.00147597 | 0.00148425
dimethyl_methylphosphonate | 3.17952 | 3.18001 | 1.38855 | 1.38853 | 0.00149265 | 0.00150117
dimethyl_methylphosphonate | 3.1805 | 3.18098 | 1.38851 | 1.38849 | 0.00150978 | 0.00151849
dimethyl_methylphosphonate | 3.18147 | 3.18196 | 1.38847 | 1.38845 | 0.00152729 | 0.00153624
dimethyl_methylphosphonate | 3.18245 | 3.18294 | 1.38843 | 1.38841 | 0.00154531 | 0.00155451
dimethyl_methylphosphonate | 3.18342 | 3.18391 | 1.38839 | 1.38837 | 0.00156376 | 0.00157309
dimethyl_methylphosphonate | 3.1844 | 3.18489 | 1.38835 | 1.38833 | 0.00158251 | 0.00159208
dimethyl_methylphosphonate | 3.18538 | 3.18587 | 1.38831 | 1.38829 | 0.00160176 | 0.00161157
dimethyl_methylphosphonate | 3.18636 | 3.18685 | 1.38827 | 1.38825 | 0.00162147 | 0.00163147
dimethyl_methylphosphonate | 3.18734 | 3.18783 | 1.38823 | 1.38821 | 0.00164152 | 0.00165163
dimethyl_methylphosphonate | 3.18832 | 3.18881 | 1.38819 | 1.38817 | 0.00166179 | 0.00167201
dimethyl_methylphosphonate | 3.1893 | 3.18979 | 1.38815 | 1.38813 | 0.00168227 | 0.00169256
dimethyl_methylphosphonate | 3.19028 | 3.19077 | 1.38811 | 1.38809 | 0.00170285 | 0.00171318
dimethyl_methylphosphonate | 3.19126 | 3.19175 | 1.38807 | 1.38805 | 0.00172357 | 0.00173406
dimethyl_methylphosphonate | 3.19224 | 3.19274 | 1.38803 | 1.38801 | 0.00174464 | 0.0017553
dimethyl_methylphosphonate | 3.19323 | 3.19372 | 1.38799 | 1.38797 | 0.00176602 | 0.00177679
dimethyl_methylphosphonate | 3.19421 | 3.1947 | 1.38795 | 1.38793 | 0.00178761 | 0.00179847
dimethyl_methylphosphonate | 3.1952 | 3.19569 | 1.38791 | 1.38789 | 0.00180938 | 0.00182033
dimethyl_methylphosphonate | 3.19618 | 3.19667 | 1.38787 | 1.38785 | 0.00183134 | 0.00184238
dimethyl_methylphosphonate | 3.19717 | 3.19766 | 1.38783 | 1.3878 | 0.00185347 | 0.00186462
dimethyl_methylphosphonate | 3.19815 | 3.19864 | 1.38779 | 1.38776 | 0.00187588 | 0.00188724
dimethyl_methylphosphonate | 3.19914 | 3.19963 | 1.38774 | 1.38772 | 0.00189871 | 0.00191023
dimethyl_methylphosphonate | 3.20013 | 3.20062 | 1.3877 | 1.38768 | 0.00192183 | 0.00193348
dimethyl_methylphosphonate | 3.20111 | 3.20161 | 1.38766 | 1.38763 | 0.00194519 | 0.00195693
dimethyl_methylphosphonate | 3.2021 | 3.2026 | 1.38762 | 1.38759 | 0.00196878 | 0.00198078
dimethyl_methylphosphonate | 3.20309 | 3.20359 | 1.38757 | 1.38755 | 0.00199299 | 0.00200534
dimethyl_methylphosphonate | 3.20408 | 3.20458 | 1.38753 | 1.3875 | 0.00201776 | 0.00203019
dimethyl_methylphosphonate | 3.20507 | 3.20557 | 1.38748 | 1.38746 | 0.0020427 | 0.00205534
dimethyl_methylphosphonate | 3.20606 | 3.20656 | 1.38744 | 1.38741 | 0.00206816 | 0.00208113
dimethyl_methylphosphonate | 3.20705 | 3.20755 | 1.38739 | 1.38737 | 0.00209421 | 0.00210734
dimethyl_methylphosphonate | 3.20805 | 3.20854 | 1.38735 | 1.38732 | 0.00212057 | 0.00213391
dimethyl_methylphosphonate | 3.20904 | 3.20953 | 1.3873 | 1.38728 | 0.00214745 | 0.00216118
dimethyl_methylphosphonate | 3.21003 | 3.21053 | 1.38726 | 1.38723 | 0.00217507 | 0.00218908
dimethyl_methylphosphonate | 3.21103 | 3.21152 | 1.38721 | 1.38718 | 0.00220319 | 0.0022174
dimethyl_methylphosphonate | 3.21202 | 3.21252 | 1.38716 | 1.38714 | 0.00223177 | 0.00224631
dimethyl_methylphosphonate | 3.21302 | 3.21351 | 1.38712 | 1.38709 | 0.002261 | 0.0022758
dimethyl_methylphosphonate | 3.21401 | 3.21451 | 1.38707 | 1.38704 | 0.00229068 | 0.00230565
dimethyl_methylphosphonate | 3.21501 | 3.21551 | 1.38702 | 1.387 | 0.0023207 | 0.00233589
dimethyl_methylphosphonate | 3.216 | 3.2165 | 1.38697 | 1.38695 | 0.0023512 | 0.00236665
dimethyl_methylphosphonate | 3.217 | 3.2175 | 1.38693 | 1.3869 | 0.00238226 | 0.00239803
dimethyl_methylphosphonate | 3.218 | 3.2185 | 1.38688 | 1.38685 | 0.00241394 | 0.00242998
dimethyl_methylphosphonate | 3.219 | 3.2195 | 1.38683 | 1.38681 | 0.00244607 | 0.00246221
dimethyl_methylphosphonate | 3.22 | 3.2205 | 1.38678 | 1.38676 | 0.00247837 | 0.00249461
dimethyl_methylphosphonate | 3.221 | 3.2215 | 1.38674 | 1.38671 | 0.00251096 | 0.00252748
dimethyl_methylphosphonate | 3.222 | 3.2225 | 1.38669 | 1.38666 | 0.00254413 | 0.00256086
dimethyl_methylphosphonate | 3.223 | 3.2235 | 1.38664 | 1.38662 | 0.0025776 | 0.00259436
dimethyl_methylphosphonate | 3.224 | 3.22451 | 1.38659 | 1.38657 | 0.00261117 | 0.00262809
dimethyl_methylphosphonate | 3.22501 | 3.22551 | 1.38654 | 1.38652 | 0.00264514 | 0.0026623
dimethyl_methylphosphonate | 3.22601 | 3.22651 | 1.3865 | 1.38647 | 0.00267953 | 0.0026968
dimethyl_methylphosphonate | 3.22701 | 3.22752 | 1.38645 | 1.38642 | 0.00271409 | 0.00273142
dimethyl_methylphosphonate | 3.22802 | 3.22852 | 1.3864 | 1.38637 | 0.00274882 | 0.00276625
dimethyl_methylphosphonate | 3.22902 | 3.22953 | 1.38635 | 1.38632 | 0.0027837 | 0.00280114
dimethyl_methylphosphonate | 3.23003 | 3.23053 | 1.3863 | 1.38627 | 0.00281862 | 0.00283622
dimethyl_methylphosphonate | 3.23104 | 3.23154 | 1.38625 | 1.38622 | 0.00285398 | 0.00287189
dimethyl_methylphosphonate | 3.23204 | 3.23255 | 1.3862 | 1.38617 | 0.00288907 | 0.00290702
dimethyl_methylphosphonate | 3.23305 | 3.23355 | 1.38615 | 1.38612 | 0.00292498 | 0.00294297
dimethyl_methylphosphonate | 3.23406 | 3.23456 | 1.38609 | 1.38607 | 0.00296104 | 0.00297915
dimethyl_methylphosphonate | 3.23507 | 3.23557 | 1.38604 | 1.38601 | 0.00299733 | 0.00301556
dimethyl_methylphosphonate | 3.23608 | 3.23658 | 1.38599 | 1.38596 | 0.0030339 | 0.00305233
dimethyl_methylphosphonate | 3.23709 | 3.23759 | 1.38594 | 1.38591 | 0.00307083 | 0.00308938
dimethyl_methylphosphonate | 3.2381 | 3.2386 | 1.38588 | 1.38585 | 0.00310798 | 0.00312664
dimethyl_methylphosphonate | 3.23911 | 3.23962 | 1.38583 | 1.3858 | 0.00314536 | 0.00316408
dimethyl_methylphosphonate | 3.24012 | 3.24063 | 1.38577 | 1.38574 | 0.00318289 | 0.00320183
dimethyl_methylphosphonate | 3.24113 | 3.24164 | 1.38571 | 1.38568 | 0.00322097 | 0.00324024
dimethyl_methylphosphonate | 3.24215 | 3.24265 | 1.38566 | 1.38563 | 0.00325956 | 0.00327888
dimethyl_methylphosphonate | 3.24316 | 3.24367 | 1.3856 | 1.38557 | 0.00329829 | 0.00331786
dimethyl_methylphosphonate | 3.24418 | 3.24468 | 1.38554 | 1.38551 | 0.00333758 | 0.00335739
dimethyl_methylphosphonate | 3.24519 | 3.2457 | 1.38548 | 1.38545 | 0.00337723 | 0.00339714
dimethyl_methylphosphonate | 3.24621 | 3.24672 | 1.38542 | 1.38538 | 0.00341717 | 0.00343736
dimethyl_methylphosphonate | 3.24722 | 3.24773 | 1.38536 | 1.38532 | 0.0034577 | 0.00347818
dimethyl_methylphosphonate | 3.24824 | 3.24875 | 1.38529 | 1.38526 | 0.00349879 | 0.00352018
dimethyl_methylphosphonate | 3.24926 | 3.24977 | 1.38523 | 1.38519 | 0.00354109 | 0.00356213
dimethyl_methylphosphonate | 3.25028 | 3.25079 | 1.38516 | 1.38513 | 0.00358332 | 0.00360465
dimethyl_methylphosphonate | 3.2513 | 3.25181 | 1.3851 | 1.38506 | 0.00362612 | 0.00364775
dimethyl_methylphosphonate | 3.25232 | 3.25283 | 1.38503 | 1.38499 | 0.00366954 | 0.0036915
dimethyl_methylphosphonate | 3.25334 | 3.25385 | 1.38496 | 1.38492 | 0.00371364 | 0.00373594
dimethyl_methylphosphonate | 3.25436 | 3.25487 | 1.38489 | 1.38485 | 0.00375842 | 0.00378107
dimethyl_methylphosphonate | 3.25538 | 3.25589 | 1.38482 | 1.38478 | 0.00380392 | 0.00382697
dimethyl_methylphosphonate | 3.2564 | 3.25691 | 1.38474 | 1.3847 | 0.00385022 | 0.00387367
dimethyl_methylphosphonate | 3.25742 | 3.25794 | 1.38467 | 1.38463 | 0.00389733 | 0.00392122
dimethyl_methylphosphonate | 3.25845 | 3.25896 | 1.38459 | 1.38455 | 0.00394536 | 0.00396974
dimethyl_methylphosphonate | 3.25947 | 3.25998 | 1.38451 | 1.38447 | 0.00399439 | 0.0040193
dimethyl_methylphosphonate | 3.2605 | 3.26101 | 1.38443 | 1.38438 | 0.00404449 | 0.00406997
dimethyl_methylphosphonate | 3.26152 | 3.26204 | 1.38434 | 1.3843 | 0.00409576 | 0.00412189
dimethyl_methylphosphonate | 3.26255 | 3.26306 | 1.38426 | 1.38421 | 0.00414838 | 0.00417525
dimethyl_methylphosphonate | 3.26358 | 3.26409 | 1.38417 | 1.38413 | 0.00420249 | 0.0042301
dimethyl_methylphosphonate | 3.2646 | 3.26512 | 1.38408 | 1.38404 | 0.00425809 | 0.00428651
dimethyl_methylphosphonate | 3.26563 | 3.26615 | 1.38399 | 1.38394 | 0.00431537 | 0.00434468
dimethyl_methylphosphonate | 3.26666 | 3.26717 | 1.38389 | 1.38385 | 0.00437447 | 0.00440475
dimethyl_methylphosphonate | 3.26769 | 3.2682 | 1.3838 | 1.38375 | 0.00443552 | 0.00446682
dimethyl_methylphosphonate | 3.26872 | 3.26923 | 1.3837 | 1.38365 | 0.00449867 | 0.00453112
dimethyl_methylphosphonate | 3.26975 | 3.27027 | 1.3836 | 1.38354 | 0.00456419 | 0.00459793
dimethyl_methylphosphonate | 3.27078 | 3.2713 | 1.38349 | 1.38344 | 0.00463235 | 0.00466747
dimethyl_methylphosphonate | 3.27181 | 3.27233 | 1.38338 | 1.38333 | 0.00470331 | 0.00473992
dimethyl_methylphosphonate | 3.27285 | 3.27336 | 1.38327 | 1.38321 | 0.00477731 | 0.00481553
dimethyl_methylphosphonate | 3.27388 | 3.2744 | 1.38316 | 1.3831 | 0.0048546 | 0.00489455
dimethyl_methylphosphonate | 3.27491 | 3.27543 | 1.38304 | 1.38298 | 0.00493541 | 0.00497719
dimethyl_methylphosphonate | 3.27595 | 3.27647 | 1.38292 | 1.38285 | 0.00501993 | 0.00506367
dimethyl_methylphosphonate | 3.27698 | 3.2775 | 1.38279 | 1.38273 | 0.00510847 | 0.00515436
dimethyl_methylphosphonate | 3.27802 | 3.27854 | 1.38266 | 1.3826 | 0.00520141 | 0.00524965
dimethyl_methylphosphonate | 3.27906 | 3.27957 | 1.38253 | 1.38246 | 0.00529912 | 0.00534986
dimethyl_methylphosphonate | 3.28009 | 3.28061 | 1.3824 | 1.38233 | 0.00540191 | 0.00545531
dimethyl_methylphosphonate | 3.28113 | 3.28165 | 1.38226 | 1.38218 | 0.00551011 | 0.00556636
dimethyl_methylphosphonate | 3.28217 | 3.28269 | 1.38211 | 1.38203 | 0.00562412 | 0.00568342
dimethyl_methylphosphonate | 3.28321 | 3.28373 | 1.38196 | 1.38187 | 0.00574431 | 0.00580687
dimethyl_methylphosphonate | 3.28425 | 3.28477 | 1.38178 | 1.3817 | 0.00588846 | 0.00597168
dimethyl_methylphosphonate | 3.28529 | 3.28581 | 1.38163 | 1.38156 | 0.00605654 | 0.00614312
dimethyl_methylphosphonate | 3.28633 | 3.28685 | 1.38148 | 1.38141 | 0.00623153 | 0.00632181
dimethyl_methylphosphonate | 3.28737 | 3.28789 | 1.38135 | 1.38128 | 0.00641403 | 0.00650824
dimethyl_methylphosphonate | 3.28841 | 3.28894 | 1.38121 | 1.38115 | 0.00660452 | 0.00670292
dimethyl_methylphosphonate | 3.28946 | 3.28998 | 1.3811 | 1.38105 | 0.00680347 | 0.00688889
dimethyl_methylphosphonate | 3.2905 | 3.29102 | 1.38099 | 1.38092 | 0.00697672 | 0.00706708
dimethyl_methylphosphonate | 3.29155 | 3.29207 | 1.38086 | 1.3808 | 0.00715999 | 0.00725544
dimethyl_methylphosphonate | 3.29259 | 3.29311 | 1.38073 | 1.38066 | 0.00735342 | 0.00745398
dimethyl_methylphosphonate | 3.29364 | 3.29416 | 1.3806 | 1.38053 | 0.0075572 | 0.00766308
dimethyl_methylphosphonate | 3.29468 | 3.29521 | 1.38047 | 1.3804 | 0.00777157 | 0.00788265
dimethyl_methylphosphonate | 3.29573 | 3.29625 | 1.38034 | 1.38027 | 0.00799634 | 0.00811277
dimethyl_methylphosphonate | 3.29678 | 3.2973 | 1.38021 | 1.38015 | 0.00823205 | 0.00835426
dimethyl_methylphosphonate | 3.29783 | 3.29835 | 1.38009 | 1.38003 | 0.00847941 | 0.00860745
dimethyl_methylphosphonate | 3.29888 | 3.2994 | 1.37997 | 1.37991 | 0.0087383 | 0.00887193
dimethyl_methylphosphonate | 3.29992 | 3.30045 | 1.37985 | 1.3798 | 0.00900835 | 0.00914761
dimethyl_methylphosphonate | 3.30098 | 3.3015 | 1.37975 | 1.3797 | 0.00928974 | 0.00943473
dimethyl_methylphosphonate | 3.30203 | 3.30255 | 1.37965 | 1.37961 | 0.00958247 | 0.00973285
dimethyl_methylphosphonate | 3.30308 | 3.3036 | 1.37956 | 1.37951 | 0.00987251 | 0.0100278
dimethyl_methylphosphonate | 3.30413 | 3.30466 | 1.37947 | 1.37943 | 0.0101856 | 0.0103465
dimethyl_methylphosphonate | 3.30518 | 3.30571 | 1.3794 | 1.37936 | 0.0105103 | 0.0106767
dimethyl_methylphosphonate | 3.30624 | 3.30676 | 1.37933 | 1.3793 | 0.010845 | 0.0110149
dimethyl_methylphosphonate | 3.30729 | 3.30782 | 1.37928 | 1.37926 | 0.0111865 | 0.0113601
dimethyl_methylphosphonate | 3.30835 | 3.30888 | 1.37925 | 1.37923 | 0.0115356 | 0.011713
dimethyl_methylphosphonate | 3.3094 | 3.30993 | 1.37922 | 1.37921 | 0.0118924 | 0.0120735
dimethyl_methylphosphonate | 3.31046 | 3.31099 | 1.37921 | 1.37921 | 0.0122559 | 0.0124391
dimethyl_methylphosphonate | 3.31152 | 3.31205 | 1.37922 | 1.37922 | 0.0126221 | 0.0128048
dimethyl_methylphosphonate | 3.31257 | 3.3131 | 1.37923 | 1.37924 | 0.0129879 | 0.0131722
dimethyl_methylphosphonate | 3.31363 | 3.31416 | 1.37925 | 1.37927 | 0.0133587 | 0.0135475
dimethyl_methylphosphonate | 3.31469 | 3.31522 | 1.37929 | 1.37931 | 0.0137382 | 0.0139308
dimethyl_methylphosphonate | 3.31575 | 3.31628 | 1.37934 | 1.37937 | 0.0141254 | 0.0143222
dimethyl_methylphosphonate | 3.31681 | 3.31734 | 1.3794 | 1.37944 | 0.0145207 | 0.0147191
dimethyl_methylphosphonate | 3.31787 | 3.31841 | 1.3795 | 1.37953 | 0.0149158 | 0.0151118
dimethyl_methylphosphonate | 3.31894 | 3.31947 | 1.37959 | 1.37964 | 0.0153077 | 0.0155066
dimethyl_methylphosphonate | 3.32 | 3.32053 | 1.37969 | 1.37975 | 0.0157089 | 0.0159129
dimethyl_methylphosphonate | 3.32106 | 3.32159 | 1.37982 | 1.37989 | 0.0161165 | 0.0163194
dimethyl_methylphosphonate | 3.32213 | 3.32266 | 1.37996 | 1.38004 | 0.0165231 | 0.0167294
dimethyl_methylphosphonate | 3.32319 | 3.32372 | 1.38012 | 1.3802 | 0.0169389 | 0.0171506
dimethyl_methylphosphonate | 3.32426 | 3.32479 | 1.38029 | 1.38038 | 0.0173638 | 0.0175787
dimethyl_methylphosphonate | 3.32532 | 3.32586 | 1.38049 | 1.3806 | 0.0177955 | 0.0180142
dimethyl_methylphosphonate | 3.32639 | 3.32692 | 1.38072 | 1.38084 | 0.0182341 | 0.018455
dimethyl_methylphosphonate | 3.32746 | 3.32799 | 1.38098 | 1.38111 | 0.0186771 | 0.0189003
dimethyl_methylphosphonate | 3.32852 | 3.32906 | 1.38126 | 1.38142 | 0.0191243 | 0.0193482
dimethyl_methylphosphonate | 3.32959 | 3.33013 | 1.3816 | 1.38178 | 0.0195714 | 0.0197931
dimethyl_methylphosphonate | 3.33066 | 3.3312 | 1.38197 | 1.38218 | 0.0200124 | 0.0202282
dimethyl_methylphosphonate | 3.33173 | 3.33227 | 1.3824 | 1.38263 | 0.0204394 | 0.020645
dimethyl_methylphosphonate | 3.3328 | 3.33334 | 1.38287 | 1.38313 | 0.0208438 | 0.0210344
dimethyl_methylphosphonate | 3.33387 | 3.33441 | 1.3834 | 1.38369 | 0.0212152 | 0.0213851
dimethyl_methylphosphonate | 3.33495 | 3.33548 | 1.38398 | 1.38429 | 0.0215429 | 0.0216867
dimethyl_methylphosphonate | 3.33602 | 3.33656 | 1.38461 | 1.38493 | 0.0218145 | 0.0219247
dimethyl_methylphosphonate | 3.33709 | 3.33763 | 1.38527 | 1.38561 | 0.0220165 | 0.0220892
dimethyl_methylphosphonate | 3.33817 | 3.3387 | 1.38596 | 1.38631 | 0.0221416 | 0.0221723
dimethyl_methylphosphonate | 3.33924 | 3.33978 | 1.38667 | 1.38701 | 0.0221805 | 0.0221663
dimethyl_methylphosphonate | 3.34032 | 3.34086 | 1.38737 | 1.38771 | 0.0221299 | 0.0220702
dimethyl_methylphosphonate | 3.34139 | 3.34193 | 1.38805 | 1.38838 | 0.0219857 | 0.0218759
dimethyl_methylphosphonate | 3.34247 | 3.34301 | 1.3887 | 1.389 | 0.0217419 | 0.0215862
dimethyl_methylphosphonate | 3.34355 | 3.34409 | 1.38929 | 1.38955 | 0.0214107 | 0.0212171
dimethyl_methylphosphonate | 3.34463 | 3.34517 | 1.3898 | 1.39002 | 0.0210066 | 0.0207811
dimethyl_methylphosphonate | 3.34571 | 3.34625 | 1.39023 | 1.39038 | 0.0205434 | 0.0202966
dimethyl_methylphosphonate | 3.34679 | 3.34733 | 1.39054 | 1.39066 | 0.0200434 | 0.0197862
dimethyl_methylphosphonate | 3.34787 | 3.34841 | 1.39075 | 1.39082 | 0.0195274 | 0.0192686
dimethyl_methylphosphonate | 3.34895 | 3.34949 | 1.39087 | 1.39089 | 0.0190119 | 0.0187591
dimethyl_methylphosphonate | 3.35003 | 3.35057 | 1.39089 | 1.39085 | 0.0185125 | 0.0182742
dimethyl_methylphosphonate | 3.35111 | 3.35165 | 1.39082 | 1.39074 | 0.0180458 | 0.0178286
dimethyl_methylphosphonate | 3.3522 | 3.35274 | 1.39066 | 1.39056 | 0.0176235 | 0.0174313
dimethyl_methylphosphonate | 3.35328 | 3.35382 | 1.39044 | 1.39029 | 0.0172528 | 0.017089
dimethyl_methylphosphonate | 3.35436 | 3.35491 | 1.39015 | 1.38998 | 0.0169406 | 0.0168082
dimethyl_methylphosphonate | 3.35545 | 3.35599 | 1.38981 | 1.38961 | 0.0166921 | 0.0165927
dimethyl_methylphosphonate | 3.35654 | 3.35708 | 1.38942 | 1.3892 | 0.0165109 | 0.0164475
dimethyl_methylphosphonate | 3.35762 | 3.35817 | 1.38899 | 1.38875 | 0.0164031 | 0.0163778
dimethyl_methylphosphonate | 3.35871 | 3.35925 | 1.38852 | 1.38828 | 0.0163719 | 0.0163857
dimethyl_methylphosphonate | 3.3598 | 3.36034 | 1.38803 | 1.38777 | 0.0164197 | 0.0164745
dimethyl_methylphosphonate | 3.36089 | 3.36143 | 1.38753 | 1.38725 | 0.0165508 | 0.0166491
dimethyl_methylphosphonate | 3.36198 | 3.36252 | 1.38699 | 1.38672 | 0.0167704 | 0.0169159
dimethyl_methylphosphonate | 3.36307 | 3.36361 | 1.38645 | 1.38618 | 0.0170867 | 0.0172838
dimethyl_methylphosphonate | 3.36416 | 3.3647 | 1.38591 | 1.38565 | 0.0175079 | 0.0177601
dimethyl_methylphosphonate | 3.36525 | 3.3658 | 1.38538 | 1.38513 | 0.0180414 | 0.0183528
dimethyl_methylphosphonate | 3.36634 | 3.36689 | 1.38488 | 1.38464 | 0.0186954 | 0.01907
dimethyl_methylphosphonate | 3.36744 | 3.36798 | 1.38441 | 1.3842 | 0.0194773 | 0.0199186
dimethyl_methylphosphonate | 3.36853 | 3.36908 | 1.38401 | 1.38384 | 0.0203952 | 0.0209078
dimethyl_methylphosphonate | 3.36962 | 3.37017 | 1.3837 | 1.38358 | 0.0214564 | 0.0220399
dimethyl_methylphosphonate | 3.37072 | 3.37127 | 1.3835 | 1.38347 | 0.0226573 | 0.0233077
dimethyl_methylphosphonate | 3.37182 | 3.37236 | 1.38346 | 1.38352 | 0.0239905 | 0.0247038
dimethyl_methylphosphonate | 3.37291 | 3.37346 | 1.38362 | 1.38378 | 0.0254445 | 0.0262083
dimethyl_methylphosphonate | 3.37401 | 3.37456 | 1.38402 | 1.38431 | 0.0269904 | 0.0277856
dimethyl_methylphosphonate | 3.37511 | 3.37566 | 1.38469 | 1.38514 | 0.0285873 | 0.0293895
dimethyl_methylphosphonate | 3.37621 | 3.37676 | 1.38566 | 1.38628 | 0.0301804 | 0.0309525
dimethyl_methylphosphonate | 3.37731 | 3.37786 | 1.38697 | 1.38775 | 0.0316958 | 0.0323989
dimethyl_methylphosphonate | 3.37841 | 3.37896 | 1.38863 | 1.38954 | 0.0330498 | 0.0336365
dimethyl_methylphosphonate | 3.37951 | 3.38006 | 1.39058 | 1.39162 | 0.0341486 | 0.0345767
dimethyl_methylphosphonate | 3.38061 | 3.38116 | 1.39277 | 1.39392 | 0.0349123 | 0.035147
dimethyl_methylphosphonate | 3.38171 | 3.38226 | 1.39512 | 1.39633 | 0.0352736 | 0.0352875
dimethyl_methylphosphonate | 3.38282 | 3.38337 | 1.39753 | 1.39873 | 0.0351871 | 0.034974
dimethyl_methylphosphonate | 3.38392 | 3.38447 | 1.39989 | 1.40099 | 0.0346524 | 0.0342285
dimethyl_methylphosphonate | 3.38502 | 3.38558 | 1.40205 | 1.40303 | 0.0337106 | 0.0331083
dimethyl_methylphosphonate | 3.38613 | 3.38668 | 1.40395 | 1.40477 | 0.032433 | 0.031697
dimethyl_methylphosphonate | 3.38724 | 3.38779 | 1.40552 | 1.40616 | 0.0309128 | 0.0300927
dimethyl_methylphosphonate | 3.38834 | 3.3889 | 1.40674 | 1.4072 | 0.0292484 | 0.0283918
dimethyl_methylphosphonate | 3.38945 | 3.39 | 1.40761 | 1.40791 | 0.0275324 | 0.0266794
dimethyl_methylphosphonate | 3.39056 | 3.39111 | 1.40816 | 1.40833 | 0.0258402 | 0.0250208
dimethyl_methylphosphonate | 3.39167 | 3.39222 | 1.40843 | 1.40848 | 0.0242269 | 0.0234629
dimethyl_methylphosphonate | 3.39278 | 3.39333 | 1.4085 | 1.40844 | 0.022732 | 0.0220358
dimethyl_methylphosphonate | 3.39389 | 3.39444 | 1.40837 | 1.40826 | 0.0213751 | 0.0207503
dimethyl_methylphosphonate | 3.395 | 3.39555 | 1.40811 | 1.40794 | 0.0201614 | 0.0196085
dimethyl_methylphosphonate | 3.39611 | 3.39667 | 1.40775 | 1.40754 | 0.0190912 | 0.0186088
dimethyl_methylphosphonate | 3.39722 | 3.39778 | 1.40732 | 1.40708 | 0.0181607 | 0.017746
dimethyl_methylphosphonate | 3.39834 | 3.39889 | 1.40683 | 1.40657 | 0.0173638 | 0.0170132
dimethyl_methylphosphonate | 3.39945 | 3.40001 | 1.40631 | 1.40604 | 0.0166934 | 0.0164034
dimethyl_methylphosphonate | 3.40056 | 3.40112 | 1.40577 | 1.4055 | 0.0161426 | 0.0159102
dimethyl_methylphosphonate | 3.40168 | 3.40224 | 1.40523 | 1.40495 | 0.0157057 | 0.0155285
dimethyl_methylphosphonate | 3.4028 | 3.40335 | 1.40468 | 1.4044 | 0.0153778 | 0.0152546
dimethyl_methylphosphonate | 3.40391 | 3.40447 | 1.40414 | 1.40388 | 0.0151585 | 0.0150896
dimethyl_methylphosphonate | 3.40503 | 3.40559 | 1.40362 | 1.40339 | 0.0150474 | 0.0150318
dimethyl_methylphosphonate | 3.40615 | 3.40671 | 1.40316 | 1.40294 | 0.0150421 | 0.0150782
dimethyl_methylphosphonate | 3.40727 | 3.40783 | 1.40274 | 1.40256 | 0.0151395 | 0.0152254
dimethyl_methylphosphonate | 3.40839 | 3.40895 | 1.4024 | 1.40226 | 0.0153346 | 0.0154656
dimethyl_methylphosphonate | 3.40951 | 3.41007 | 1.40215 | 1.40208 | 0.0156169 | 0.0157845
dimethyl_methylphosphonate | 3.41063 | 3.41119 | 1.40204 | 1.40202 | 0.0159659 | 0.0161568
dimethyl_methylphosphonate | 3.41175 | 3.41231 | 1.40207 | 1.40213 | 0.0163526 | 0.0165485
dimethyl_methylphosphonate | 3.41288 | 3.41344 | 1.40224 | 1.40239 | 0.0167391 | 0.0169184
dimethyl_methylphosphonate | 3.414 | 3.41456 | 1.40258 | 1.40281 | 0.01708 | 0.0172172
dimethyl_methylphosphonate | 3.41512 | 3.41569 | 1.40308 | 1.40336 | 0.0173239 | 0.0173948
dimethyl_methylphosphonate | 3.41625 | 3.41681 | 1.40367 | 1.404 | 0.0174253 | 0.0174118
dimethyl_methylphosphonate | 3.41737 | 3.41794 | 1.40434 | 1.40467 | 0.017352 | 0.0172454
dimethyl_methylphosphonate | 3.4185 | 3.41906 | 1.405 | 1.40531 | 0.017093 | 0.0168976
dimethyl_methylphosphonate | 3.41963 | 3.42019 | 1.4056 | 1.40585 | 0.0166636 | 0.0163967
dimethyl_methylphosphonate | 3.42076 | 3.42132 | 1.40608 | 1.40626 | 0.0161039 | 0.0157925
dimethyl_methylphosphonate | 3.42189 | 3.42245 | 1.40641 | 1.40653 | 0.015468 | 0.0151393
dimethyl_methylphosphonate | 3.42302 | 3.42358 | 1.40661 | 1.40666 | 0.0148115 | 0.0144897
dimethyl_methylphosphonate | 3.42415 | 3.42471 | 1.40668 | 1.40667 | 0.0141786 | 0.0138811
dimethyl_methylphosphonate | 3.42528 | 3.42584 | 1.40665 | 1.40661 | 0.0135992 | 0.0133339
dimethyl_methylphosphonate | 3.42641 | 3.42697 | 1.40656 | 1.4065 | 0.0130858 | 0.0128544
dimethyl_methylphosphonate | 3.42754 | 3.42811 | 1.40643 | 1.40636 | 0.0126389 | 0.0124381
dimethyl_methylphosphonate | 3.42867 | 3.42924 | 1.4063 | 1.40622 | 0.0122508 | 0.0120761
dimethyl_methylphosphonate | 3.42981 | 3.43038 | 1.40616 | 1.40608 | 0.0119124 | 0.0117577
dimethyl_methylphosphonate | 3.43094 | 3.43151 | 1.40602 | 1.40596 | 0.0116101 | 0.0114683
dimethyl_methylphosphonate | 3.43208 | 3.43265 | 1.40591 | 1.40584 | 0.0113317 | 0.0112001
dimethyl_methylphosphonate | 3.43321 | 3.43378 | 1.4058 | 1.40574 | 0.0110727 | 0.0109482
dimethyl_methylphosphonate | 3.43435 | 3.43492 | 1.4057 | 1.40565 | 0.0108253 | 0.010703
dimethyl_methylphosphonate | 3.43549 | 3.43606 | 1.40562 | 1.40557 | 0.0105805 | 0.0104576
dimethyl_methylphosphonate | 3.43663 | 3.4372 | 1.40554 | 1.4055 | 0.0103341 | 0.0102098
dimethyl_methylphosphonate | 3.43777 | 3.43834 | 1.40547 | 1.40542 | 0.0100843 | 0.00995737
dimethyl_methylphosphonate | 3.43891 | 3.43948 | 1.40539 | 1.40534 | 0.00982883 | 0.00969884
dimethyl_methylphosphonate | 3.44005 | 3.44062 | 1.4053 | 1.40525 | 0.00956792 | 0.00943663
dimethyl_methylphosphonate | 3.44119 | 3.44176 | 1.4052 | 1.40515 | 0.00930534 | 0.00917417
dimethyl_methylphosphonate | 3.44233 | 3.4429 | 1.4051 | 1.40503 | 0.00904331 | 0.00891309
dimethyl_methylphosphonate | 3.44348 | 3.44405 | 1.40497 | 1.4049 | 0.008784 | 0.00865631
dimethyl_methylphosphonate | 3.44462 | 3.44519 | 1.40484 | 1.40476 | 0.00853022 | 0.00840591
dimethyl_methylphosphonate | 3.44576 | 3.44634 | 1.40468 | 1.4046 | 0.00828382 | 0.00816439
dimethyl_methylphosphonate | 3.44691 | 3.44748 | 1.40452 | 1.40443 | 0.00804784 | 0.00793405
dimethyl_methylphosphonate | 3.44806 | 3.44863 | 1.40435 | 1.40426 | 0.00782293 | 0.00771456
dimethyl_methylphosphonate | 3.4492 | 3.44978 | 1.40417 | 1.40407 | 0.00760918 | 0.00750692
dimethyl_methylphosphonate | 3.45035 | 3.45092 | 1.40398 | 1.40388 | 0.00740768 | 0.00731126
dimethyl_methylphosphonate | 3.4515 | 3.45207 | 1.40378 | 1.40368 | 0.0072177 | 0.0071271
dimethyl_methylphosphonate | 3.45265 | 3.45322 | 1.40358 | 1.40347 | 0.00703967 | 0.00695549
dimethyl_methylphosphonate | 3.4538 | 3.45437 | 1.40337 | 1.40326 | 0.00687461 | 0.00679697
dimethyl_methylphosphonate | 3.45495 | 3.45552 | 1.40316 | 1.40305 | 0.00672242 | 0.00665068
dimethyl_methylphosphonate | 3.4561 | 3.45668 | 1.40294 | 1.40283 | 0.00658156 | 0.0065151
dimethyl_methylphosphonate | 3.45725 | 3.45783 | 1.40272 | 1.40261 | 0.00645155 | 0.00639111
dimethyl_methylphosphonate | 3.4584 | 3.45898 | 1.4025 | 1.40239 | 0.00633376 | 0.00627919
dimethyl_methylphosphonate | 3.45956 | 3.46014 | 1.40228 | 1.40216 | 0.00622726 | 0.00617797
dimethyl_methylphosphonate | 3.46071 | 3.46129 | 1.40205 | 1.40193 | 0.00613154 | 0.00608807
dimethyl_methylphosphonate | 3.46187 | 3.46245 | 1.40182 | 1.4017 | 0.00604749 | 0.0060096
dimethyl_methylphosphonate | 3.46302 | 3.4636 | 1.40159 | 1.40147 | 0.00597433 | 0.00594173
dimethyl_methylphosphonate | 3.46418 | 3.46476 | 1.40136 | 1.40124 | 0.00591205 | 0.00588534
dimethyl_methylphosphonate | 3.46534 | 3.46592 | 1.40112 | 1.401 | 0.00586157 | 0.00584054
dimethyl_methylphosphonate | 3.4665 | 3.46708 | 1.40089 | 1.40077 | 0.00582221 | 0.00580654
dimethyl_methylphosphonate | 3.46766 | 3.46824 | 1.40065 | 1.40053 | 0.00579361 | 0.00578339
dimethyl_methylphosphonate | 3.46882 | 3.4694 | 1.40042 | 1.40029 | 0.00577592 | 0.00577125
dimethyl_methylphosphonate | 3.46998 | 3.47056 | 1.40018 | 1.40005 | 0.00576957 | 0.00577097
dimethyl_methylphosphonate | 3.47114 | 3.47172 | 1.39993 | 1.39981 | 0.00577545 | 0.00578288
dimethyl_methylphosphonate | 3.4723 | 3.47288 | 1.39969 | 1.39957 | 0.00579319 | 0.00580639
dimethyl_methylphosphonate | 3.47346 | 3.47405 | 1.39945 | 1.39932 | 0.00582263 | 0.00584201
dimethyl_methylphosphonate | 3.47463 | 3.47521 | 1.3992 | 1.39908 | 0.00586463 | 0.0058905
dimethyl_methylphosphonate | 3.47579 | 3.47638 | 1.39895 | 1.39883 | 0.00591963 | 0.00595195
dimethyl_methylphosphonate | 3.47696 | 3.47754 | 1.3987 | 1.39857 | 0.00598753 | 0.00602656
dimethyl_methylphosphonate | 3.47812 | 3.47871 | 1.39845 | 1.39832 | 0.00606948 | 0.00611656
dimethyl_methylphosphonate | 3.47929 | 3.47988 | 1.39819 | 1.39806 | 0.00616793 | 0.00622335
dimethyl_methylphosphonate | 3.48046 | 3.48104 | 1.39793 | 1.39779 | 0.00628276 | 0.00634636
dimethyl_methylphosphonate | 3.48163 | 3.48221 | 1.39766 | 1.39752 | 0.00641479 | 0.00648868
dimethyl_methylphosphonate | 3.4828 | 3.48338 | 1.39738 | 1.39724 | 0.00656853 | 0.00665456
dimethyl_methylphosphonate | 3.48397 | 3.48455 | 1.3971 | 1.39695 | 0.00674713 | 0.0068467
dimethyl_methylphosphonate | 3.48514 | 3.48572 | 1.3968 | 1.39665 | 0.00695405 | 0.00706992
dimethyl_methylphosphonate | 3.48631 | 3.4869 | 1.3965 | 1.39634 | 0.00719521 | 0.00733071
dimethyl_methylphosphonate | 3.48748 | 3.48807 | 1.39619 | 1.39603 | 0.00747747 | 0.00763641
dimethyl_methylphosphonate | 3.48866 | 3.48924 | 1.39587 | 1.39571 | 0.00780857 | 0.00799509
dimethyl_methylphosphonate | 3.48983 | 3.49042 | 1.39555 | 1.39538 | 0.00819748 | 0.0084174
dimethyl_methylphosphonate | 3.491 | 3.49159 | 1.39523 | 1.39506 | 0.00865668 | 0.0089169
dimethyl_methylphosphonate | 3.49218 | 3.49277 | 1.39491 | 1.39477 | 0.00919965 | 0.00950646
dimethyl_methylphosphonate | 3.49336 | 3.49395 | 1.39463 | 1.3945 | 0.00983913 | 0.0101993
dimethyl_methylphosphonate | 3.49453 | 3.49512 | 1.39439 | 1.39429 | 0.0105886 | 0.011008
dimethyl_methylphosphonate | 3.49571 | 3.4963 | 1.39423 | 1.39418 | 0.0114584 | 0.0119401
dimethyl_methylphosphonate | 3.49689 | 3.49748 | 1.39418 | 1.39421 | 0.0124532 | 0.0129965
dimethyl_methylphosphonate | 3.49807 | 3.49866 | 1.39429 | 1.39442 | 0.0135683 | 0.0141653
dimethyl_methylphosphonate | 3.49925 | 3.49984 | 1.39461 | 1.39487 | 0.014783 | 0.0154149
dimethyl_methylphosphonate | 3.50043 | 3.50102 | 1.3952 | 1.39562 | 0.0160536 | 0.0166876
dimethyl_methylphosphonate | 3.50161 | 3.50221 | 1.39611 | 1.3967 | 0.0173063 | 0.0178969
dimethyl_methylphosphonate | 3.5028 | 3.50339 | 1.39736 | 1.39811 | 0.0184453 | 0.0189367
dimethyl_methylphosphonate | 3.50398 | 3.50457 | 1.39895 | 1.39984 | 0.0193559 | 0.0196878
dimethyl_methylphosphonate | 3.50517 | 3.50576 | 1.40079 | 1.40178 | 0.0199191 | 0.0200386
dimethyl_methylphosphonate | 3.50635 | 3.50694 | 1.40279 | 1.4038 | 0.0200389 | 0.0199167
dimethyl_methylphosphonate | 3.50754 | 3.50813 | 1.40479 | 1.40574 | 0.0196735 | 0.0193151
dimethyl_methylphosphonate | 3.50872 | 3.50932 | 1.40663 | 1.40744 | 0.0188516 | 0.0182963
dimethyl_methylphosphonate | 3.50991 | 3.5105 | 1.40817 | 1.40881 | 0.0176654 | 0.0169765
dimethyl_methylphosphonate | 3.5111 | 3.51169 | 1.40934 | 1.40978 | 0.0162476 | 0.0154949
dimethyl_methylphosphonate | 3.51229 | 3.51288 | 1.41013 | 1.41038 | 0.0147363 | 0.0139843
dimethyl_methylphosphonate | 3.51348 | 3.51407 | 1.41056 | 1.41067 | 0.01325 | 0.0125415
dimethyl_methylphosphonate | 3.51467 | 3.51526 | 1.41072 | 1.41071 | 0.0118647 | 0.0112232
dimethyl_methylphosphonate | 3.51586 | 3.51646 | 1.41066 | 1.41058 | 0.0106196 | 0.0100546
dimethyl_methylphosphonate | 3.51705 | 3.51765 | 1.41047 | 1.41033 | 0.00952811 | 0.00903874
dimethyl_methylphosphonate | 3.51825 | 3.51884 | 1.41018 | 1.41 | 0.00858475 | 0.00816422
dimethyl_methylphosphonate | 3.51944 | 3.52004 | 1.40983 | 1.40964 | 0.0077753 | 0.00741584
dimethyl_methylphosphonate | 3.52064 | 3.52123 | 1.40946 | 1.40926 | 0.00708357 | 0.006776
dimethyl_methylphosphonate | 3.52183 | 3.52243 | 1.40907 | 1.40888 | 0.00649103 | 0.00622682
dimethyl_methylphosphonate | 3.52303 | 3.52363 | 1.40869 | 1.4085 | 0.00598191 | 0.00575489
dimethyl_methylphosphonate | 3.52423 | 3.52482 | 1.40832 | 1.40813 | 0.00554441 | 0.00534894
dimethyl_methylphosphonate | 3.52542 | 3.52602 | 1.40796 | 1.40778 | 0.00516708 | 0.00499744
dimethyl_methylphosphonate | 3.52662 | 3.52722 | 1.40761 | 1.40744 | 0.00483902 | 0.00469103
dimethyl_methylphosphonate | 3.52782 | 3.52842 | 1.40728 | 1.40712 | 0.00455281 | 0.00442353
dimethyl_methylphosphonate | 3.52902 | 3.52962 | 1.40697 | 1.40682 | 0.00430238 | 0.0041886
dimethyl_methylphosphonate | 3.53022 | 3.53082 | 1.40667 | 1.40652 | 0.0040818 | 0.00398156
dimethyl_methylphosphonate | 3.53143 | 3.53203 | 1.40639 | 1.40625 | 0.00388753 | 0.00379912
dimethyl_methylphosphonate | 3.53263 | 3.53323 | 1.40612 | 1.40599 | 0.00371595 | 0.00363757
dimethyl_methylphosphonate | 3.53383 | 3.53444 | 1.40587 | 1.40575 | 0.00356361 | 0.0034935
dimethyl_methylphosphonate | 3.53504 | 3.53564 | 1.40564 | 1.40552 | 0.00342684 | 0.00336337
dimethyl_methylphosphonate | 3.53624 | 3.53685 | 1.40541 | 1.4053 | 0.00330317 | 0.00324616
dimethyl_methylphosphonate | 3.53745 | 3.53805 | 1.4052 | 1.4051 | 0.00319211 | 0.00314046
dimethyl_methylphosphonate | 3.53866 | 3.53926 | 1.40501 | 1.40491 | 0.00309085 | 0.00304297
dimethyl_methylphosphonate | 3.53986 | 3.54047 | 1.40482 | 1.40473 | 0.00299676 | 0.00295202
dimethyl_methylphosphonate | 3.54107 | 3.54168 | 1.40465 | 1.40456 | 0.00290858 | 0.00286609
dimethyl_methylphosphonate | 3.54228 | 3.54289 | 1.40449 | 1.40441 | 0.00282439 | 0.00278323
dimethyl_methylphosphonate | 3.54349 | 3.5441 | 1.40433 | 1.40426 | 0.00274251 | 0.00270204
dimethyl_methylphosphonate | 3.5447 | 3.54531 | 1.40419 | 1.40411 | 0.00266189 | 0.00262194
dimethyl_methylphosphonate | 3.54592 | 3.54652 | 1.40405 | 1.40398 | 0.00258227 | 0.00254276
dimethyl_methylphosphonate | 3.54713 | 3.54774 | 1.40391 | 1.40384 | 0.00250344 | 0.00246422
dimethyl_methylphosphonate | 3.54834 | 3.54895 | 1.40378 | 1.40371 | 0.00242522 | 0.00238643
dimethyl_methylphosphonate | 3.54956 | 3.55017 | 1.40365 | 1.40359 | 0.00234801 | 0.00230993
dimethyl_methylphosphonate | 3.55077 | 3.55138 | 1.40353 | 1.40346 | 0.00227224 | 0.00223477
dimethyl_methylphosphonate | 3.55199 | 3.5526 | 1.4034 | 1.40333 | 0.0021976 | 0.0021608
dimethyl_methylphosphonate | 3.55321 | 3.55382 | 1.40327 | 1.40321 | 0.00212479 | 0.00208978
dimethyl_methylphosphonate | 3.55442 | 3.55503 | 1.40315 | 1.40308 | 0.00205594 | 0.00202308
dimethyl_methylphosphonate | 3.55564 | 3.55625 | 1.40302 | 1.40296 | 0.0019911 | 0.00195981
dimethyl_methylphosphonate | 3.55686 | 3.55747 | 1.4029 | 1.40284 | 0.00192925 | 0.00189943
dimethyl_methylphosphonate | 3.55808 | 3.55869 | 1.40278 | 1.40272 | 0.00187057 | 0.00184271
dimethyl_methylphosphonate | 3.55931 | 3.55992 | 1.40266 | 1.4026 | 0.00181594 | 0.00179003
dimethyl_methylphosphonate | 3.56053 | 3.56114 | 1.40254 | 1.40248 | 0.00176484 | 0.00174018
dimethyl_methylphosphonate | 3.56175 | 3.56236 | 1.40243 | 1.40237 | 0.00171618 | 0.00169287
dimethyl_methylphosphonate | 3.56297 | 3.56359 | 1.40232 | 1.40226 | 0.00167037 | 0.00164847
dimethyl_methylphosphonate | 3.5642 | 3.56481 | 1.40221 | 1.40215 | 0.00162711 | 0.00160616
dimethyl_methylphosphonate | 3.56542 | 3.56604 | 1.4021 | 1.40205 | 0.00158576 | 0.00156588
dimethyl_methylphosphonate | 3.56665 | 3.56726 | 1.402 | 1.40194 | 0.00154664 | 0.00152797
dimethyl_methylphosphonate | 3.56788 | 3.56849 | 1.40189 | 1.40184 | 0.00150995 | 0.00149255
dimethyl_methylphosphonate | 3.56911 | 3.56972 | 1.40179 | 1.40174 | 0.00147581 | 0.00145952
dimethyl_methylphosphonate | 3.57033 | 3.57095 | 1.40169 | 1.40164 | 0.00144357 | 0.00142776
dimethyl_methylphosphonate | 3.57156 | 3.57218 | 1.4016 | 1.40155 | 0.0014122 | 0.0013969
dimethyl_methylphosphonate | 3.57279 | 3.57341 | 1.4015 | 1.40145 | 0.00138207 | 0.00136762
dimethyl_methylphosphonate | 3.57403 | 3.57464 | 1.40141 | 1.40136 | 0.00135363 | 0.00133991
dimethyl_methylphosphonate | 3.57526 | 3.57587 | 1.40132 | 1.40127 | 0.0013265 | 0.00131323
dimethyl_methylphosphonate | 3.57649 | 3.57711 | 1.40123 | 1.40119 | 0.00130015 | 0.00128716
dimethyl_methylphosphonate | 3.57773 | 3.57834 | 1.40115 | 1.4011 | 0.00127443 | 0.00126192
dimethyl_methylphosphonate | 3.57896 | 3.57958 | 1.40106 | 1.40102 | 0.00124982 | 0.00123806
dimethyl_methylphosphonate | 3.5802 | 3.58081 | 1.40098 | 1.40093 | 0.00122666 | 0.00121544
dimethyl_methylphosphonate | 3.58143 | 3.58205 | 1.4009 | 1.40085 | 0.00120441 | 0.00119346
dimethyl_methylphosphonate | 3.58267 | 3.58329 | 1.40082 | 1.40077 | 0.00118274 | 0.00117223
dimethyl_methylphosphonate | 3.58391 | 3.58453 | 1.40074 | 1.4007 | 0.00116205 | 0.001152
dimethyl_methylphosphonate | 3.58515 | 3.58577 | 1.40066 | 1.40062 | 0.00114205 | 0.00113205
dimethyl_methylphosphonate | 3.58639 | 3.58701 | 1.40058 | 1.40054 | 0.00112218 | 0.00111245
dimethyl_methylphosphonate | 3.58763 | 3.58825 | 1.40051 | 1.40047 | 0.001103 | 0.00109368
dimethyl_methylphosphonate | 3.58887 | 3.58949 | 1.40044 | 1.4004 | 0.0010845 | 0.00107538
dimethyl_methylphosphonate | 3.59011 | 3.59073 | 1.40036 | 1.40033 | 0.00106647 | 0.00105863
dimethyl_methylphosphonate | 3.59136 | 3.59198 | 1.40029 | 1.40026 | 0.00104999 | 0.00104147
dimethyl_methylphosphonate | 3.5926 | 3.59322 | 1.40022 | 1.40019 | 0.00103307 | 0.00102481
dimethyl_methylphosphonate | 3.59384 | 3.59447 | 1.40015 | 1.40012 | 0.00101672 | 0.00100875
dimethyl_methylphosphonate | 3.59509 | 3.59571 | 1.40009 | 1.40005 | 0.00100088 | 0.000993108
dimethyl_methylphosphonate | 3.59634 | 3.59696 | 1.40002 | 1.39998 | 0.000985438 | 0.000977887
dimethyl_methylphosphonate | 3.59758 | 3.59821 | 1.39995 | 1.39992 | 0.000970461 | 0.000963167
dimethyl_methylphosphonate | 3.59883 | 3.59946 | 1.39989 | 1.39985 | 0.000955995 | 0.000948933
dimethyl_methylphosphonate | 3.60008 | 3.60071 | 1.39982 | 1.39979 | 0.000941967 | 0.000935043
dimethyl_methylphosphonate | 3.60133 | 3.60196 | 1.39976 | 1.39973 | 0.000928217 | 0.000921481
dimethyl_methylphosphonate | 3.60258 | 3.60321 | 1.3997 | 1.39967 | 0.000914834 | 0.000908278
dimethyl_methylphosphonate | 3.60384 | 3.60446 | 1.39964 | 1.3996 | 0.000901812 | 0.000895431
dimethyl_methylphosphonate | 3.60509 | 3.60572 | 1.39958 | 1.39954 | 0.000889129 | 0.000883953
dimethyl_methylphosphonate | 3.60634 | 3.60697 | 1.39952 | 1.39948 | 0.00087881 | 0.000873689
dimethyl_methylphosphonate | 3.6076 | 3.60823 | 1.39946 | 1.39943 | 0.000868578 | 0.00086346
dimethyl_methylphosphonate | 3.60885 | 3.60948 | 1.3994 | 1.39937 | 0.000858317 | 0.000853122
dimethyl_methylphosphonate | 3.61011 | 3.61074 | 1.39934 | 1.39931 | 0.000847845 | 0.000842463
dimethyl_methylphosphonate | 3.61137 | 3.612 | 1.39929 | 1.39926 | 0.000836953 | 0.000831297
dimethyl_methylphosphonate | 3.61262 | 3.61325 | 1.39924 | 1.39921 | 0.000825477 | 0.000819481
dimethyl_methylphosphonate | 3.61388 | 3.61451 | 1.39918 | 1.39915 | 0.000813306 | 0.00080696
dimethyl_methylphosphonate | 3.61514 | 3.61577 | 1.39913 | 1.3991 | 0.000800457 | 0.000793773
dimethyl_methylphosphonate | 3.6164 | 3.61704 | 1.39908 | 1.39905 | 0.000786958 | 0.000780071
dimethyl_methylphosphonate | 3.61767 | 3.6183 | 1.39902 | 1.399 | 0.000773168 | 0.000766304
dimethyl_methylphosphonate | 3.61893 | 3.61956 | 1.39897 | 1.39894 | 0.000758898 | 0.000751824
dimethyl_methylphosphonate | 3.62019 | 3.62082 | 1.39892 | 1.39888 | 0.000745101 | 0.000738745
dimethyl_methylphosphonate | 3.62146 | 3.62209 | 1.39886 | 1.39883 | 0.000732765 | 0.000727163
dimethyl_methylphosphonate | 3.62272 | 3.62335 | 1.3988 | 1.39877 | 0.000721986 | 0.000717208
dimethyl_methylphosphonate | 3.62399 | 3.62462 | 1.39875 | 1.39872 | 0.000712801 | 0.000708733
dimethyl_methylphosphonate | 3.62525 | 3.62589 | 1.39869 | 1.39866 | 0.000704973 | 0.000702125
dimethyl_methylphosphonate | 3.62652 | 3.62716 | 1.39864 | 1.39861 | 0.00069934 | 0.000696614
dimethyl_methylphosphonate | 3.62779 | 3.62843 | 1.39858 | 1.39856 | 0.000693944 | 0.000691325
dimethyl_methylphosphonate | 3.62906 | 3.6297 | 1.39853 | 1.39851 | 0.000688754 | 0.000686225
dimethyl_methylphosphonate | 3.63033 | 3.63097 | 1.39848 | 1.39846 | 0.000683734 | 0.000681279
dimethyl_methylphosphonate | 3.6316 | 3.63224 | 1.39843 | 1.39841 | 0.000678854 | 0.000676458
dimethyl_methylphosphonate | 3.63287 | 3.63351 | 1.39839 | 1.39836 | 0.000674087 | 0.000671741
dimethyl_methylphosphonate | 3.63415 | 3.63478 | 1.39834 | 1.39831 | 0.000669418 | 0.00066712
dimethyl_methylphosphonate | 3.63542 | 3.63606 | 1.39829 | 1.39826 | 0.000664845 | 0.000662594
dimethyl_methylphosphonate | 3.6367 | 3.63733 | 1.39824 | 1.39822 | 0.000660367 | 0.000658165
dimethyl_methylphosphonate | 3.63797 | 3.63861 | 1.3982 | 1.39817 | 0.00065599 | 0.000653842
dimethyl_methylphosphonate | 3.63925 | 3.63989 | 1.39815 | 1.39813 | 0.000651723 | 0.000649632
dimethyl_methylphosphonate | 3.64053 | 3.64117 | 1.39811 | 1.39808 | 0.000647567 | 0.000645529
dimethyl_methylphosphonate | 3.64181 | 3.64245 | 1.39806 | 1.39804 | 0.000643516 | 0.00064153
dimethyl_methylphosphonate | 3.64309 | 3.64373 | 1.39802 | 1.39799 | 0.000639569 | 0.000637635
dimethyl_methylphosphonate | 3.64437 | 3.64501 | 1.39798 | 1.39795 | 0.000635726 | 0.000633841
dimethyl_methylphosphonate | 3.64565 | 3.64629 | 1.39793 | 1.39791 | 0.000631977 | 0.000630135
dimethyl_methylphosphonate | 3.64693 | 3.64757 | 1.39789 | 1.39787 | 0.000628315 | 0.000626515
dimethyl_methylphosphonate | 3.64821 | 3.64885 | 1.39785 | 1.39782 | 0.000624733 | 0.000622967
dimethyl_methylphosphonate | 3.6495 | 3.65014 | 1.39781 | 1.39778 | 0.000621213 | 0.000619469
dimethyl_methylphosphonate | 3.65078 | 3.65142 | 1.39776 | 1.39774 | 0.000617733 | 0.000616
dimethyl_methylphosphonate | 3.65207 | 3.65271 | 1.39772 | 1.3977 | 0.000614269 | 0.000612538
dimethyl_methylphosphonate | 3.65335 | 3.654 | 1.39768 | 1.39766 | 0.000610804 | 0.000609064
dimethyl_methylphosphonate | 3.65464 | 3.65528 | 1.39764 | 1.39762 | 0.000607316 | 0.000605559
dimethyl_methylphosphonate | 3.65593 | 3.65657 | 1.3976 | 1.39758 | 0.000605008 | 0.000604442
dimethyl_methylphosphonate | 3.65722 | 3.65786 | 1.39756 | 1.39754 | 0.000603858 | 0.000603255
dimethyl_methylphosphonate | 3.65851 | 3.65915 | 1.39752 | 1.3975 | 0.000602628 | 0.000601974
dimethyl_methylphosphonate | 3.6598 | 3.66045 | 1.39748 | 1.39746 | 0.000601288 | 0.000600566
dimethyl_methylphosphonate | 3.66109 | 3.66174 | 1.39744 | 1.39742 | 0.000599804 | 0.000598999
dimethyl_methylphosphonate | 3.66239 | 3.66303 | 1.39741 | 1.39739 | 0.000598145 | 0.000597235
dimethyl_methylphosphonate | 3.66368 | 3.66433 | 1.39737 | 1.39735 | 0.000596261 | 0.000595215
dimethyl_methylphosphonate | 3.66497 | 3.66562 | 1.39734 | 1.39732 | 0.000594092 | 0.000592888
dimethyl_methylphosphonate | 3.66627 | 3.66692 | 1.3973 | 1.39728 | 0.000591598 | 0.000590216
dimethyl_methylphosphonate | 3.66757 | 3.66822 | 1.39727 | 1.39725 | 0.000588736 | 0.000587155
dimethyl_methylphosphonate | 3.66886 | 3.66951 | 1.39723 | 1.39721 | 0.00058547 | 0.00058368
dimethyl_methylphosphonate | 3.67016 | 3.67081 | 1.3972 | 1.39718 | 0.000581788 | 0.000579794
dimethyl_methylphosphonate | 3.67146 | 3.67211 | 1.39716 | 1.39714 | 0.000577704 | 0.000575525
dimethyl_methylphosphonate | 3.67276 | 3.67341 | 1.39713 | 1.39711 | 0.000573265 | 0.000570932
dimethyl_methylphosphonate | 3.67406 | 3.67471 | 1.3971 | 1.39708 | 0.000568539 | 0.000566097
dimethyl_methylphosphonate | 3.67537 | 3.67602 | 1.39706 | 1.39704 | 0.000563618 | 0.000561117
dimethyl_methylphosphonate | 3.67667 | 3.67732 | 1.39703 | 1.39701 | 0.000558605 | 0.000556096
dimethyl_methylphosphonate | 3.67797 | 3.67863 | 1.39699 | 1.39697 | 0.000553599 | 0.000551124
dimethyl_methylphosphonate | 3.67928 | 3.67993 | 1.39696 | 1.39694 | 0.00054868 | 0.000546276
dimethyl_methylphosphonate | 3.68058 | 3.68124 | 1.39692 | 1.3969 | 0.000543918 | 0.000541614
dimethyl_methylphosphonate | 3.68189 | 3.68254 | 1.39689 | 1.39686 | 0.000539366 | 0.000537177
dimethyl_methylphosphonate | 3.6832 | 3.68385 | 1.39685 | 1.39683 | 0.000535047 | 0.000532979
dimethyl_methylphosphonate | 3.68451 | 3.68516 | 1.39681 | 1.39679 | 0.000530972 | 0.000529032
dimethyl_methylphosphonate | 3.68582 | 3.68647 | 1.39678 | 1.39676 | 0.000527162 | 0.000525361
dimethyl_methylphosphonate | 3.68713 | 3.68778 | 1.39674 | 1.39672 | 0.000523628 | 0.000521959
dimethyl_methylphosphonate | 3.68844 | 3.68909 | 1.39671 | 1.39669 | 0.000520356 | 0.000518818
dimethyl_methylphosphonate | 3.68975 | 3.69041 | 1.39667 | 1.39665 | 0.000517347 | 0.000515941
dimethyl_methylphosphonate | 3.69106 | 3.69172 | 1.39664 | 1.39662 | 0.000514596 | 0.000513309
dimethyl_methylphosphonate | 3.69238 | 3.69304 | 1.3966 | 1.39658 | 0.000512076 | 0.000510894
dimethyl_methylphosphonate | 3.69369 | 3.69435 | 1.39657 | 1.39655 | 0.000509759 | 0.000508666
dimethyl_methylphosphonate | 3.69501 | 3.69567 | 1.39653 | 1.39651 | 0.000507615 | 0.000506603
dimethyl_methylphosphonate | 3.69633 | 3.69699 | 1.3965 | 1.39648 | 0.000505628 | 0.00050469
dimethyl_methylphosphonate | 3.69765 | 3.6983 | 1.39647 | 1.39645 | 0.000503786 | 0.000502918
dimethyl_methylphosphonate | 3.69896 | 3.69962 | 1.39643 | 1.39641 | 0.000502085 | 0.000501289
dimethyl_methylphosphonate | 3.70028 | 3.70094 | 1.3964 | 1.39638 | 0.000500529 | 0.000499807
dimethyl_methylphosphonate | 3.70161 | 3.70227 | 1.39636 | 1.39634 | 0.000499123 | 0.000498483
dimethyl_methylphosphonate | 3.70293 | 3.70359 | 1.39633 | 1.39631 | 0.00049789 | 0.000497347
dimethyl_methylphosphonate | 3.70425 | 3.70491 | 1.3963 | 1.39628 | 0.000496857 | 0.000496423
dimethyl_methylphosphonate | 3.70557 | 3.70624 | 1.39626 | 1.39624 | 0.000496047 | 0.000495731
dimethyl_methylphosphonate | 3.7069 | 3.70756 | 1.39623 | 1.39621 | 0.000495478 | 0.000495292
dimethyl_methylphosphonate | 3.70822 | 3.70889 | 1.39619 | 1.39617 | 0.000495177 | 0.000495133
dimethyl_methylphosphonate | 3.70955 | 3.71021 | 1.39616 | 1.39614 | 0.00049516 | 0.000495256
dimethyl_methylphosphonate | 3.71088 | 3.71154 | 1.39613 | 1.39611 | 0.00049542 | 0.000495653
dimethyl_methylphosphonate | 3.71221 | 3.71287 | 1.39609 | 1.39608 | 0.000495955 | 0.000496323
dimethyl_methylphosphonate | 3.71354 | 3.7142 | 1.39606 | 1.39604 | 0.000496753 | 0.000497237
dimethyl_methylphosphonate | 3.71487 | 3.71553 | 1.39603 | 1.39601 | 0.000497772 | 0.00049835
dimethyl_methylphosphonate | 3.7162 | 3.71686 | 1.396 | 1.39598 | 0.000498968 | 0.000499622
dimethyl_methylphosphonate | 3.71753 | 3.7182 | 1.39597 | 1.39595 | 0.000500306 | 0.000501013
dimethyl_methylphosphonate | 3.71886 | 3.71953 | 1.39593 | 1.39592 | 0.000501733 | 0.000502457
dimethyl_methylphosphonate | 3.7202 | 3.72086 | 1.3959 | 1.39588 | 0.000503178 | 0.000503893
dimethyl_methylphosphonate | 3.72153 | 3.7222 | 1.39587 | 1.39585 | 0.000504602 | 0.000505302
dimethyl_methylphosphonate | 3.72287 | 3.72354 | 1.39584 | 1.39582 | 0.00050599 | 0.00050666
dimethyl_methylphosphonate | 3.7242 | 3.72487 | 1.39581 | 1.39579 | 0.000507309 | 0.000507935
dimethyl_methylphosphonate | 3.72554 | 3.72621 | 1.39578 | 1.39576 | 0.00050854 | 0.000509125
dimethyl_methylphosphonate | 3.72688 | 3.72755 | 1.39575 | 1.39573 | 0.000509694 | 0.000510252
dimethyl_methylphosphonate | 3.72822 | 3.72889 | 1.39572 | 1.3957 | 0.000510803 | 0.000511349
dimethyl_methylphosphonate | 3.72956 | 3.73023 | 1.39569 | 1.39567 | 0.000511896 | 0.000512448
dimethyl_methylphosphonate | 3.7309 | 3.73158 | 1.39566 | 1.39564 | 0.000513014 | 0.000513603
dimethyl_methylphosphonate | 3.73225 | 3.73292 | 1.39563 | 1.39561 | 0.000514223 | 0.000514883
dimethyl_methylphosphonate | 3.73359 | 3.73426 | 1.3956 | 1.39558 | 0.000515591 | 0.000516354
dimethyl_methylphosphonate | 3.73494 | 3.73561 | 1.39556 | 1.39555 | 0.000517179 | 0.000518071
dimethyl_methylphosphonate | 3.73628 | 3.73695 | 1.39553 | 1.39551 | 0.000519034 | 0.000520073
dimethyl_methylphosphonate | 3.73763 | 3.7383 | 1.3955 | 1.39548 | 0.000521195 | 0.000522405
dimethyl_methylphosphonate | 3.73898 | 3.73965 | 1.39547 | 1.39545 | 0.000523709 | 0.000525109
dimethyl_methylphosphonate | 3.74032 | 3.741 | 1.39544 | 1.39542 | 0.000526609 | 0.000528212
dimethyl_methylphosphonate | 3.74167 | 3.74235 | 1.39541 | 1.39539 | 0.000529924 | 0.00053175
dimethyl_methylphosphonate | 3.74302 | 3.7437 | 1.39537 | 1.39535 | 0.000533695 | 0.000535762
dimethyl_methylphosphonate | 3.74438 | 3.74505 | 1.39534 | 1.39532 | 0.000537955 | 0.00054028
dimethyl_methylphosphonate | 3.74573 | 3.74641 | 1.39531 | 1.39529 | 0.00054274 | 0.000545341
dimethyl_methylphosphonate | 3.74708 | 3.74776 | 1.39528 | 1.39526 | 0.000548087 | 0.000550982
dimethyl_methylphosphonate | 3.74844 | 3.74911 | 1.39524 | 1.39523 | 0.000554029 | 0.000557234
dimethyl_methylphosphonate | 3.74979 | 3.75047 | 1.39521 | 1.39519 | 0.000560604 | 0.000564149
dimethyl_methylphosphonate | 3.75115 | 3.75183 | 1.39518 | 1.39516 | 0.000567877 | 0.000571798
dimethyl_methylphosphonate | 3.75251 | 3.75319 | 1.39515 | 1.39513 | 0.000575916 | 0.00058024
dimethyl_methylphosphonate | 3.75386 | 3.75454 | 1.39512 | 1.3951 | 0.000584774 | 0.000589526
dimethyl_methylphosphonate | 3.75522 | 3.7559 | 1.39508 | 1.39507 | 0.000594503 | 0.00059971
dimethyl_methylphosphonate | 3.75658 | 3.75726 | 1.39505 | 1.39504 | 0.000605152 | 0.000610831
dimethyl_methylphosphonate | 3.75795 | 3.75863 | 1.39502 | 1.395 | 0.000616747 | 0.000622899
dimethyl_methylphosphonate | 3.75931 | 3.75999 | 1.39499 | 1.39497 | 0.000629284 | 0.000635899
dimethyl_methylphosphonate | 3.76067 | 3.76135 | 1.39496 | 1.39495 | 0.000642742 | 0.000649809
dimethyl_methylphosphonate | 3.76204 | 3.76272 | 1.39493 | 1.39492 | 0.000657094 | 0.000664586
dimethyl_methylphosphonate | 3.7634 | 3.76408 | 1.39491 | 1.39489 | 0.000672274 | 0.000680145
dimethyl_methylphosphonate | 3.76477 | 3.76545 | 1.39488 | 1.39486 | 0.000688189 | 0.000696392
dimethyl_methylphosphonate | 3.76613 | 3.76682 | 1.39485 | 1.39484 | 0.000704742 | 0.000713225
dimethyl_methylphosphonate | 3.7675 | 3.76819 | 1.39483 | 1.39482 | 0.000721828 | 0.000730532
dimethyl_methylphosphonate | 3.76887 | 3.76956 | 1.39481 | 1.39479 | 0.000739319 | 0.000748169
dimethyl_methylphosphonate | 3.77024 | 3.77093 | 1.39479 | 1.39477 | 0.00075707 | 0.000766007
dimethyl_methylphosphonate | 3.77161 | 3.7723 | 1.39476 | 1.39475 | 0.000774962 | 0.000783918
dimethyl_methylphosphonate | 3.77299 | 3.77367 | 1.39475 | 1.39473 | 0.000792856 | 0.000801758
dimethyl_methylphosphonate | 3.77436 | 3.77505 | 1.39473 | 1.39472 | 0.000810607 | 0.000819387
dimethyl_methylphosphonate | 3.77573 | 3.77642 | 1.39471 | 1.3947 | 0.00082808 | 0.000836671
dimethyl_methylphosphonate | 3.77711 | 3.7778 | 1.3947 | 1.39469 | 0.000845148 | 0.000853502
dimethyl_methylphosphonate | 3.77849 | 3.77917 | 1.39468 | 1.39467 | 0.000861718 | 0.000869787
dimethyl_methylphosphonate | 3.77986 | 3.78055 | 1.39467 | 1.39466 | 0.000877698 | 0.000885445
dimethyl_methylphosphonate | 3.78124 | 3.78193 | 1.39466 | 1.39465 | 0.000893025 | 0.000900436
dimethyl_methylphosphonate | 3.78262 | 3.78331 | 1.39465 | 1.39464 | 0.000907675 | 0.000914743
dimethyl_methylphosphonate | 3.784 | 3.78469 | 1.39464 | 1.39463 | 0.000921638 | 0.00092836
dimethyl_methylphosphonate | 3.78538 | 3.78607 | 1.39463 | 1.39462 | 0.000934911 | 0.000941293
dimethyl_methylphosphonate | 3.78676 | 3.78746 | 1.39462 | 1.39461 | 0.000947516 | 0.000953588
dimethyl_methylphosphonate | 3.78815 | 3.78884 | 1.39461 | 1.3946 | 0.000959517 | 0.000965307
dimethyl_methylphosphonate | 3.78953 | 3.79022 | 1.3946 | 1.39459 | 0.000970965 | 0.0009765
dimethyl_methylphosphonate | 3.79092 | 3.79161 | 1.39459 | 1.39459 | 0.000981922 | 0.000987241
dimethyl_methylphosphonate | 3.7923 | 3.793 | 1.39458 | 1.39458 | 0.000992468 | 0.000997616
dimethyl_methylphosphonate | 3.79369 | 3.79439 | 1.39458 | 1.39457 | 0.00100269 | 0.00100771
dimethyl_methylphosphonate | 3.79508 | 3.79577 | 1.39457 | 1.39456 | 0.00101267 | 0.00101759
dimethyl_methylphosphonate | 3.79647 | 3.79716 | 1.39456 | 1.39456 | 0.00102246 | 0.00102731
dimethyl_methylphosphonate | 3.79786 | 3.79855 | 1.39456 | 1.39455 | 0.00103213 | 0.00103693
dimethyl_methylphosphonate | 3.79925 | 3.79995 | 1.39455 | 1.39455 | 0.00104171 | 0.00104649
dimethyl_methylphosphonate | 3.80064 | 3.80134 | 1.39455 | 1.39454 | 0.00105125 | 0.00105599
dimethyl_methylphosphonate | 3.80204 | 3.80273 | 1.39454 | 1.39454 | 0.00106072 | 0.00106541
dimethyl_methylphosphonate | 3.80343 | 3.80413 | 1.39454 | 1.39454 | 0.00107007 | 0.00107468
dimethyl_methylphosphonate | 3.80483 | 3.80552 | 1.39454 | 1.39453 | 0.00107923 | 0.00108369
dimethyl_methylphosphonate | 3.80622 | 3.80692 | 1.39454 | 1.39453 | 0.00108806 | 0.00109231
dimethyl_methylphosphonate | 3.80762 | 3.80832 | 1.39454 | 1.39454 | 0.0010964 | 0.00110033
dimethyl_methylphosphonate | 3.80902 | 3.80972 | 1.39454 | 1.39454 | 0.00110404 | 0.00110752
dimethyl_methylphosphonate | 3.81042 | 3.81112 | 1.39454 | 1.39454 | 0.00111072 | 0.0011136
dimethyl_methylphosphonate | 3.81182 | 3.81252 | 1.39455 | 1.39455 | 0.00111614 | 0.00111829
dimethyl_methylphosphonate | 3.81322 | 3.81392 | 1.39456 | 1.39456 | 0.00112 | 0.00112123
dimethyl_methylphosphonate | 3.81462 | 3.81533 | 1.39456 | 1.39457 | 0.00112193 | 0.00112205
dimethyl_methylphosphonate | 3.81603 | 3.81673 | 1.39457 | 1.39458 | 0.00112156 | 0.00112042
dimethyl_methylphosphonate | 3.81743 | 3.81814 | 1.39458 | 1.39459 | 0.00111857 | 0.00111599
dimethyl_methylphosphonate | 3.81884 | 3.81954 | 1.3946 | 1.3946 | 0.00111264 | 0.00110848
dimethyl_methylphosphonate | 3.82025 | 3.82095 | 1.39461 | 1.39461 | 0.00110351 | 0.0010977
dimethyl_methylphosphonate | 3.82165 | 3.82236 | 1.39462 | 1.39462 | 0.00109104 | 0.00108354
dimethyl_methylphosphonate | 3.82306 | 3.82377 | 1.39463 | 1.39463 | 0.00107521 | 0.00106604
dimethyl_methylphosphonate | 3.82447 | 3.82518 | 1.39464 | 1.39464 | 0.00105607 | 0.00104532
dimethyl_methylphosphonate | 3.82588 | 3.82659 | 1.39465 | 1.39465 | 0.00103384 | 0.00102167
dimethyl_methylphosphonate | 3.8273 | 3.828 | 1.39465 | 1.39465 | 0.00100887 | 0.000995496
dimethyl_methylphosphonate | 3.82871 | 3.82942 | 1.39466 | 1.39465 | 0.000981602 | 0.000967253
dimethyl_methylphosphonate | 3.83012 | 3.83083 | 1.39466 | 1.39465 | 0.00095252 | 0.000937475
dimethyl_methylphosphonate | 3.83154 | 3.83225 | 1.39465 | 1.39465 | 0.000922191 | 0.000906737
dimethyl_methylphosphonate | 3.83295 | 3.83366 | 1.39465 | 1.39464 | 0.000891178 | 0.000875578
dimethyl_methylphosphonate | 3.83437 | 3.83508 | 1.39464 | 1.39463 | 0.000859992 | 0.000844481
dimethyl_methylphosphonate | 3.83579 | 3.8365 | 1.39462 | 1.39461 | 0.000829096 | 0.000813888
dimethyl_methylphosphonate | 3.83721 | 3.83792 | 1.39461 | 1.39459 | 0.000798897 | 0.00078416
dimethyl_methylphosphonate | 3.83863 | 3.83934 | 1.39459 | 1.39458 | 0.000769707 | 0.000755566
dimethyl_methylphosphonate | 3.84005 | 3.84076 | 1.39457 | 1.39455 | 0.000741759 | 0.000728304
dimethyl_methylphosphonate | 3.84147 | 3.84219 | 1.39454 | 1.39453 | 0.000715209 | 0.000702481
dimethyl_methylphosphonate | 3.8429 | 3.84361 | 1.39452 | 1.39451 | 0.000690125 | 0.000678143
dimethyl_methylphosphonate | 3.84432 | 3.84503 | 1.3945 | 1.39448 | 0.000666536 | 0.000655302
dimethyl_methylphosphonate | 3.84575 | 3.84646 | 1.39447 | 1.39445 | 0.000644434 | 0.000633925
dimethyl_methylphosphonate | 3.84717 | 3.84789 | 1.39444 | 1.39442 | 0.000623765 | 0.000613944
dimethyl_methylphosphonate | 3.8486 | 3.84932 | 1.39441 | 1.3944 | 0.000604454 | 0.000595288
dimethyl_methylphosphonate | 3.85003 | 3.85075 | 1.39438 | 1.39437 | 0.000586441 | 0.000577904
dimethyl_methylphosphonate | 3.85146 | 3.85218 | 1.39436 | 1.39434 | 0.000569664 | 0.000561715
dimethyl_methylphosphonate | 3.85289 | 3.85361 | 1.39433 | 1.39431 | 0.00055405 | 0.000546668
dimethyl_methylphosphonate | 3.85432 | 3.85504 | 1.3943 | 1.39428 | 0.000539567 | 0.000532741
dimethyl_methylphosphonate | 3.85576 | 3.85647 | 1.39427 | 1.39425 | 0.000526189 | 0.000519909
dimethyl_methylphosphonate | 3.85719 | 3.85791 | 1.39424 | 1.39422 | 0.000513899 | 0.000508155
dimethyl_methylphosphonate | 3.85863 | 3.85934 | 1.39421 | 1.39419 | 0.000502676 | 0.000497461
dimethyl_methylphosphonate | 3.86006 | 3.86078 | 1.39418 | 1.39416 | 0.00049251 | 0.000487818
dimethyl_methylphosphonate | 3.8615 | 3.86222 | 1.39415 | 1.39413 | 0.000483382 | 0.000479192
dimethyl_methylphosphonate | 3.86294 | 3.86366 | 1.39412 | 1.3941 | 0.000475244 | 0.000471532
dimethyl_methylphosphonate | 3.86438 | 3.8651 | 1.39409 | 1.39407 | 0.000468051 | 0.000464794
dimethyl_methylphosphonate | 3.86582 | 3.86654 | 1.39406 | 1.39404 | 0.000461752 | 0.000458913
dimethyl_methylphosphonate | 3.86726 | 3.86798 | 1.39403 | 1.39401 | 0.000456263 | 0.000453788
dimethyl_methylphosphonate | 3.8687 | 3.86943 | 1.394 | 1.39398 | 0.000451474 | 0.000449305
dimethyl_methylphosphonate | 3.87015 | 3.87087 | 1.39397 | 1.39395 | 0.000447269 | 0.00044535
dimethyl_methylphosphonate | 3.87159 | 3.87232 | 1.39394 | 1.39393 | 0.000443532 | 0.000441796
dimethyl_methylphosphonate | 3.87304 | 3.87376 | 1.39392 | 1.3939 | 0.000440126 | 0.000438508
dimethyl_methylphosphonate | 3.87449 | 3.87521 | 1.39389 | 1.39388 | 0.000436934 | 0.000435391
dimethyl_methylphosphonate | 3.87593 | 3.87666 | 1.39387 | 1.39385 | 0.00043387 | 0.000432362
dimethyl_methylphosphonate | 3.87738 | 3.87811 | 1.39384 | 1.39382 | 0.000430855 | 0.00042934
dimethyl_methylphosphonate | 3.87883 | 3.87956 | 1.39382 | 1.3938 | 0.000427811 | 0.000426266
dimethyl_methylphosphonate | 3.88028 | 3.88101 | 1.39379 | 1.39378 | 0.000424703 | 0.000423122
dimethyl_methylphosphonate | 3.88174 | 3.88246 | 1.39377 | 1.39375 | 0.000421521 | 0.000419897
dimethyl_methylphosphonate | 3.88319 | 3.88392 | 1.39374 | 1.39373 | 0.000418252 | 0.000416588
dimethyl_methylphosphonate | 3.88465 | 3.88537 | 1.39372 | 1.3937 | 0.000414907 | 0.000413214
dimethyl_methylphosphonate | 3.8861 | 3.88683 | 1.39369 | 1.39368 | 0.00041151 | 0.000409797
dimethyl_methylphosphonate | 3.88756 | 3.88829 | 1.39367 | 1.39366 | 0.000408076 | 0.000406351
dimethyl_methylphosphonate | 3.88902 | 3.88975 | 1.39365 | 1.39363 | 0.000404625 | 0.000402901
dimethyl_methylphosphonate | 3.89048 | 3.89121 | 1.39362 | 1.39361 | 0.000401181 | 0.000399468
dimethyl_methylphosphonate | 3.89194 | 3.89267 | 1.3936 | 1.39358 | 0.000397761 | 0.000396062
dimethyl_methylphosphonate | 3.8934 | 3.89413 | 1.39358 | 1.39356 | 0.000394374 | 0.000392703
dimethyl_methylphosphonate | 3.89486 | 3.89559 | 1.39355 | 1.39354 | 0.00039105 | 0.000389417
dimethyl_methylphosphonate | 3.89632 | 3.89705 | 1.39353 | 1.39351 | 0.000387801 | 0.000386202
dimethyl_methylphosphonate | 3.89779 | 3.89852 | 1.3935 | 1.39349 | 0.00038462 | 0.000383055
dimethyl_methylphosphonate | 3.89925 | 3.89999 | 1.39348 | 1.39346 | 0.000381506 | 0.000379974
dimethyl_methylphosphonate | 3.90072 | 3.90145 | 1.39346 | 1.39344 | 0.000378458 | 0.000376955
dimethyl_methylphosphonate | 3.90219 | 3.90292 | 1.39343 | 1.39342 | 0.000375466 | 0.000373991
dimethyl_methylphosphonate | 3.90366 | 3.90439 | 1.39341 | 1.39339 | 0.000372528 | 0.000371082
dimethyl_methylphosphonate | 3.90513 | 3.90586 | 1.39338 | 1.39337 | 0.000369653 | 0.000368246
dimethyl_methylphosphonate | 3.9066 | 3.90733 | 1.39336 | 1.39334 | 0.000366866 | 0.000365515
dimethyl_methylphosphonate | 3.90807 | 3.90881 | 1.39333 | 1.39332 | 0.000364197 | 0.000362913
dimethyl_methylphosphonate | 3.90954 | 3.91028 | 1.39331 | 1.39329 | 0.000361663 | 0.000360448
dimethyl_methylphosphonate | 3.91102 | 3.91176 | 1.39328 | 1.39327 | 0.000359273 | 0.000358144
dimethyl_methylphosphonate | 3.91249 | 3.91323 | 1.39326 | 1.39324 | 0.000357066 | 0.000356042
dimethyl_methylphosphonate | 3.91397 | 3.91471 | 1.39324 | 1.39322 | 0.000355072 | 0.000354154
dimethyl_methylphosphonate | 3.91545 | 3.91619 | 1.39321 | 1.39319 | 0.000353292 | 0.000352488
dimethyl_methylphosphonate | 3.91693 | 3.91767 | 1.39318 | 1.39317 | 0.00035175 | 0.000351083
dimethyl_methylphosphonate | 3.91841 | 3.91915 | 1.39316 | 1.39314 | 0.000350489 | 0.000349968
dimethyl_methylphosphonate | 3.91989 | 3.92063 | 1.39313 | 1.39312 | 0.000349517 | 0.000349131
dimethyl_methylphosphonate | 3.92137 | 3.92211 | 1.39311 | 1.39309 | 0.000348805 | 0.000348536
dimethyl_methylphosphonate | 3.92285 | 3.9236 | 1.39308 | 1.39307 | 0.000348325 | 0.000348169
dimethyl_methylphosphonate | 3.92434 | 3.92508 | 1.39306 | 1.39304 | 0.000348065 | 0.000348006
dimethyl_methylphosphonate | 3.92582 | 3.92657 | 1.39303 | 1.39302 | 0.000347987 | 0.000348003
dimethyl_methylphosphonate | 3.92731 | 3.92806 | 1.39301 | 1.39299 | 0.000348053 | 0.000348135
dimethyl_methylphosphonate | 3.9288 | 3.92954 | 1.39298 | 1.39297 | 0.000348249 | 0.000348396
dimethyl_methylphosphonate | 3.93029 | 3.93103 | 1.39296 | 1.39294 | 0.000348578 | 0.000348794
dimethyl_methylphosphonate | 3.93178 | 3.93252 | 1.39293 | 1.39292 | 0.000349044 | 0.000349328
dimethyl_methylphosphonate | 3.93327 | 3.93402 | 1.39291 | 1.39289 | 0.000349648 | 0.000350009
dimethyl_methylphosphonate | 3.93476 | 3.93551 | 1.39288 | 1.39287 | 0.000350417 | 0.00035088
dimethyl_methylphosphonate | 3.93626 | 3.937 | 1.39286 | 1.39284 | 0.000351404 | 0.000352
dimethyl_methylphosphonate | 3.93775 | 3.9385 | 1.39283 | 1.39282 | 0.000352674 | 0.000353434
dimethyl_methylphosphonate | 3.93925 | 3.93999 | 1.39281 | 1.39279 | 0.000354285 | 0.000355236
dimethyl_methylphosphonate | 3.94074 | 3.94149 | 1.39278 | 1.39276 | 0.000356292 | 0.000357463
dimethyl_methylphosphonate | 3.94224 | 3.94299 | 1.39275 | 1.39274 | 0.000358756 | 0.000360177
dimethyl_methylphosphonate | 3.94374 | 3.94449 | 1.39273 | 1.39271 | 0.000361729 | 0.000363416
dimethyl_methylphosphonate | 3.94524 | 3.94599 | 1.3927 | 1.39269 | 0.000365238 | 0.000367197
dimethyl_methylphosphonate | 3.94674 | 3.94749 | 1.39268 | 1.39266 | 0.000369292 | 0.000371524
dimethyl_methylphosphonate | 3.94825 | 3.949 | 1.39265 | 1.39263 | 0.000373893 | 0.0003764
dimethyl_methylphosphonate | 3.94975 | 3.9505 | 1.39262 | 1.39261 | 0.000379044 | 0.000381824
dimethyl_methylphosphonate | 3.95125 | 3.95201 | 1.3926 | 1.39258 | 0.000384737 | 0.00038778
dimethyl_methylphosphonate | 3.95276 | 3.95351 | 1.39257 | 1.39256 | 0.000390948 | 0.000394238
dimethyl_methylphosphonate | 3.95427 | 3.95502 | 1.39255 | 1.39253 | 0.000397649 | 0.000401183
dimethyl_methylphosphonate | 3.95578 | 3.95653 | 1.39252 | 1.39251 | 0.000404839 | 0.000408619
dimethyl_methylphosphonate | 3.95729 | 3.95804 | 1.3925 | 1.39249 | 0.000412521 | 0.000416544
dimethyl_methylphosphonate | 3.9588 | 3.95955 | 1.39248 | 1.39246 | 0.000420685 | 0.000424945
dimethyl_methylphosphonate | 3.96031 | 3.96106 | 1.39245 | 1.39244 | 0.000429327 | 0.000433838
dimethyl_methylphosphonate | 3.96182 | 3.96258 | 1.39243 | 1.39242 | 0.000438476 | 0.000443241
dimethyl_methylphosphonate | 3.96334 | 3.96409 | 1.39241 | 1.39239 | 0.000448128 | 0.00045313
dimethyl_methylphosphonate | 3.96485 | 3.96561 | 1.39239 | 1.39237 | 0.000458242 | 0.00046346
dimethyl_methylphosphonate | 3.96637 | 3.96713 | 1.39237 | 1.39235 | 0.000468779 | 0.000474193
dimethyl_methylphosphonate | 3.96789 | 3.96864 | 1.39235 | 1.39233 | 0.000479694 | 0.000485274
dimethyl_methylphosphonate | 3.9694 | 3.97016 | 1.39233 | 1.39231 | 0.000490919 | 0.000496618
dimethyl_methylphosphonate | 3.97092 | 3.97168 | 1.39231 | 1.3923 | 0.000502361 | 0.000508137
dimethyl_methylphosphonate | 3.97245 | 3.97321 | 1.39229 | 1.39228 | 0.000513936 | 0.000519743
dimethyl_methylphosphonate | 3.97397 | 3.97473 | 1.39227 | 1.39226 | 0.00052554 | 0.000531311
dimethyl_methylphosphonate | 3.97549 | 3.97625 | 1.39226 | 1.39225 | 0.000537037 | 0.000542697
dimethyl_methylphosphonate | 3.97702 | 3.97778 | 1.39224 | 1.39223 | 0.000548276 | 0.000553755
dimethyl_methylphosphonate | 3.97854 | 3.97931 | 1.39223 | 1.39222 | 0.00055912 | 0.000564355
dimethyl_methylphosphonate | 3.98007 | 3.98083 | 1.39222 | 1.39221 | 0.000569444 | 0.000574371
dimethyl_methylphosphonate | 3.9816 | 3.98236 | 1.39221 | 1.3922 | 0.000579124 | 0.000583694
dimethyl_methylphosphonate | 3.98313 | 3.98389 | 1.39219 | 1.39219 | 0.000588078 | 0.000592271
dimethyl_methylphosphonate | 3.98466 | 3.98542 | 1.39218 | 1.39218 | 0.000596267 | 0.000600061
dimethyl_methylphosphonate | 3.98619 | 3.98696 | 1.39217 | 1.39217 | 0.000603646 | 0.000607017
dimethyl_methylphosphonate | 3.98772 | 3.98849 | 1.39216 | 1.39216 | 0.000610174 | 0.000613122
dimethyl_methylphosphonate | 3.98926 | 3.99002 | 1.39215 | 1.39215 | 0.000615866 | 0.000618412
dimethyl_methylphosphonate | 3.99079 | 3.99156 | 1.39215 | 1.39214 | 0.000620763 | 0.00062292
dimethyl_methylphosphonate | 3.99233 | 3.9931 | 1.39214 | 1.39213 | 0.000624887 | 0.000626676
dimethyl_methylphosphonate | 3.99387 | 3.99463 | 1.39213 | 1.39212 | 0.000628301 | 0.000629777
dimethyl_methylphosphonate | 3.9954 | 3.99617 | 1.39212 | 1.39211 | 0.000631112 | 0.000632315
dimethyl_methylphosphonate | 3.99694 | 3.99771 | 1.39211 | 1.3921 | 0.000633391 | 0.000634352
dimethyl_methylphosphonate | 3.99849 | 3.99926 | 1.3921 | 1.39209 | 0.000635209 | 0.000635976
dimethyl_methylphosphonate | 4.00003 | 4.0008 | 1.39209 | 1.39208 | 0.000636662 | 0.000637278
dimethyl_methylphosphonate | 4.00157 | 4.00234 | 1.39208 | 1.39207 | 0.000637827 | 0.000638316
dimethyl_methylphosphonate | 4.00312 | 4.00389 | 1.39206 | 1.39206 | 0.00063875 | 0.00063914
dimethyl_methylphosphonate | 4.00466 | 4.00544 | 1.39205 | 1.39205 | 0.000639495 | 0.000639824
dimethyl_methylphosphonate | 4.00621 | 4.00698 | 1.39204 | 1.39203 | 0.00064013 | 0.000640419
dimethyl_methylphosphonate | 4.00776 | 4.00853 | 1.39203 | 1.39202 | 0.000640695 | 0.000640962
dimethyl_methylphosphonate | 4.00931 | 4.01008 | 1.39202 | 1.39201 | 0.000641225 | 0.000641488
dimethyl_methylphosphonate | 4.01086 | 4.01163 | 1.39201 | 1.392 | 0.000641752 | 0.000642024
dimethyl_methylphosphonate | 4.01241 | 4.01319 | 1.392 | 1.39199 | 0.000642303 | 0.000642591
dimethyl_methylphosphonate | 4.01396 | 4.01474 | 1.39198 | 1.39198 | 0.000642889 | 0.000643196
dimethyl_methylphosphonate | 4.01552 | 4.01629 | 1.39197 | 1.39196 | 0.000643515 | 0.000643844
dimethyl_methylphosphonate | 4.01707 | 4.01785 | 1.39196 | 1.39195 | 0.000644183 | 0.000644528
dimethyl_methylphosphonate | 4.01863 | 4.01941 | 1.39195 | 1.39194 | 0.000644875 | 0.000645221
dimethyl_methylphosphonate | 4.02019 | 4.02097 | 1.39194 | 1.39193 | 0.000645559 | 0.000645885
dimethyl_methylphosphonate | 4.02175 | 4.02253 | 1.39193 | 1.39192 | 0.000646191 | 0.000646468
dimethyl_methylphosphonate | 4.02331 | 4.02409 | 1.39192 | 1.39191 | 0.000646703 | 0.00064688
dimethyl_methylphosphonate | 4.02487 | 4.02565 | 1.39191 | 1.3919 | 0.000646988 | 0.000647013
dimethyl_methylphosphonate | 4.02643 | 4.02721 | 1.3919 | 1.39189 | 0.000646944 | 0.000646765
dimethyl_methylphosphonate | 4.028 | 4.02878 | 1.39189 | 1.39188 | 0.000646457 | 0.000645999
dimethyl_methylphosphonate | 4.02956 | 4.03034 | 1.39188 | 1.39188 | 0.000645374 | 0.000644564
dimethyl_methylphosphonate | 4.03113 | 4.03191 | 1.39188 | 1.39187 | 0.000643557 | 0.000642337
dimethyl_methylphosphonate | 4.03269 | 4.03348 | 1.39187 | 1.39186 | 0.000640891 | 0.000639203
dimethyl_methylphosphonate | 4.03426 | 4.03505 | 1.39186 | 1.39185 | 0.000637259 | 0.000635046
dimethyl_methylphosphonate | 4.03583 | 4.03662 | 1.39185 | 1.39185 | 0.000632557 | 0.000629786
dimethyl_methylphosphonate | 4.0374 | 4.03819 | 1.39185 | 1.39184 | 0.000626731 | 0.000623391
dimethyl_methylphosphonate | 4.03898 | 4.03976 | 1.39184 | 1.39183 | 0.000619764 | 0.000615849
dimethyl_methylphosphonate | 4.04055 | 4.04134 | 1.39183 | 1.39182 | 0.000611651 | 0.00060718
dimethyl_methylphosphonate | 4.04213 | 4.04291 | 1.39182 | 1.39181 | 0.000602449 | 0.000597472
dimethyl_methylphosphonate | 4.0437 | 4.04449 | 1.39181 | 1.39181 | 0.000592263 | 0.000586832
dimethyl_methylphosphonate | 4.04528 | 4.04607 | 1.3918 | 1.39179 | 0.000581197 | 0.000575376
dimethyl_methylphosphonate | 4.04686 | 4.04765 | 1.39179 | 1.39178 | 0.000569395 | 0.000563278
dimethyl_methylphosphonate | 4.04844 | 4.04923 | 1.39178 | 1.39177 | 0.000557049 | 0.00055073
dimethyl_methylphosphonate | 4.05002 | 4.05081 | 1.39177 | 1.39175 | 0.000544342 | 0.00053791
dimethyl_methylphosphonate | 4.0516 | 4.05239 | 1.39175 | 1.39174 | 0.00053146 | 0.000525023
dimethyl_methylphosphonate | 4.05319 | 4.05398 | 1.39173 | 1.39172 | 0.000518624 | 0.000512285
dimethyl_methylphosphonate | 4.05477 | 4.05556 | 1.39172 | 1.3917 | 0.000506021 | 0.00049985
dimethyl_methylphosphonate | 4.05636 | 4.05715 | 1.3917 | 1.39168 | 0.000493787 | 0.000487853
dimethyl_methylphosphonate | 4.05794 | 4.05874 | 1.39168 | 1.39166 | 0.000482064 | 0.000476432
dimethyl_methylphosphonate | 4.05953 | 4.06033 | 1.39166 | 1.39164 | 0.000470963 | 0.000465658
dimethyl_methylphosphonate | 4.06112 | 4.06192 | 1.39164 | 1.39162 | 0.000460519 | 0.000455551
dimethyl_methylphosphonate | 4.06271 | 4.06351 | 1.39161 | 1.3916 | 0.000450759 | 0.000446147
dimethyl_methylphosphonate | 4.06431 | 4.0651 | 1.39159 | 1.39158 | 0.000441717 | 0.000437464
dimethyl_methylphosphonate | 4.0659 | 4.0667 | 1.39157 | 1.39155 | 0.000433382 | 0.000429467
dimethyl_methylphosphonate | 4.06749 | 4.06829 | 1.39155 | 1.39153 | 0.000425717 | 0.000422132
dimethyl_methylphosphonate | 4.06909 | 4.06989 | 1.39152 | 1.39151 | 0.000418708 | 0.000415443
dimethyl_methylphosphonate | 4.07069 | 4.07149 | 1.3915 | 1.39148 | 0.000412331 | 0.000409368
dimethyl_methylphosphonate | 4.07229 | 4.07309 | 1.39148 | 1.39146 | 0.000406551 | 0.000403878
dimethyl_methylphosphonate | 4.07389 | 4.07469 | 1.39145 | 1.39144 | 0.000401352 | 0.000398971
dimethyl_methylphosphonate | 4.07549 | 4.07629 | 1.39143 | 1.39141 | 0.000396735 | 0.000394643
dimethyl_methylphosphonate | 4.07709 | 4.07789 | 1.3914 | 1.39139 | 0.000392694 | 0.00039089
dimethyl_methylphosphonate | 4.07869 | 4.0795 | 1.39138 | 1.39136 | 0.000389235 | 0.00038773
dimethyl_methylphosphonate | 4.0803 | 4.0811 | 1.39136 | 1.39134 | 0.000386374 | 0.000385163
dimethyl_methylphosphonate | 4.0819 | 4.08271 | 1.39133 | 1.39132 | 0.000384097 | 0.000383175
dimethyl_methylphosphonate | 4.08351 | 4.08432 | 1.39131 | 1.39129 | 0.000382394 | 0.00038175
dimethyl_methylphosphonate | 4.08512 | 4.08593 | 1.39129 | 1.39127 | 0.000381238 | 0.000380847
dimethyl_methylphosphonate | 4.08673 | 4.08754 | 1.39126 | 1.39125 | 0.000380572 | 0.000380403
dimethyl_methylphosphonate | 4.08834 | 4.08915 | 1.39124 | 1.39123 | 0.000380336 | 0.000380359
dimethyl_methylphosphonate | 4.08995 | 4.09076 | 1.39122 | 1.3912 | 0.000380462 | 0.000380632
dimethyl_methylphosphonate | 4.09157 | 4.09238 | 1.3912 | 1.39118 | 0.000380854 | 0.000381112
dimethyl_methylphosphonate | 4.09318 | 4.09399 | 1.39118 | 1.39116 | 0.000381397 | 0.000381695
dimethyl_methylphosphonate | 4.0948 | 4.09561 | 1.39116 | 1.39114 | 0.000381997 | 0.000382289
dimethyl_methylphosphonate | 4.09642 | 4.09723 | 1.39114 | 1.39112 | 0.000382556 | 0.000382785
dimethyl_methylphosphonate | 4.09804 | 4.09885 | 1.39112 | 1.3911 | 0.000382967 | 0.000383091
dimethyl_methylphosphonate | 4.09966 | 4.10047 | 1.3911 | 1.39109 | 0.000383151 | 0.000383141
dimethyl_methylphosphonate | 4.10128 | 4.10209 | 1.39108 | 1.39107 | 0.000383056 | 0.00038289
dimethyl_methylphosphonate | 4.1029 | 4.10371 | 1.39106 | 1.39105 | 0.000382636 | 0.000382291
dimethyl_methylphosphonate | 4.10452 | 4.10534 | 1.39104 | 1.39103 | 0.000381852 | 0.00038132
dimethyl_methylphosphonate | 4.10615 | 4.10696 | 1.39103 | 1.39101 | 0.000380696 | 0.000379983
dimethyl_methylphosphonate | 4.10778 | 4.10859 | 1.39101 | 1.391 | 0.000379181 | 0.000378295
dimethyl_methylphosphonate | 4.1094 | 4.11022 | 1.39099 | 1.39098 | 0.000377326 | 0.000376279
dimethyl_methylphosphonate | 4.11103 | 4.11185 | 1.39097 | 1.39096 | 0.000375159 | 0.000373971
dimethyl_methylphosphonate | 4.11266 | 4.11348 | 1.39096 | 1.39094 | 0.000372717 | 0.000371402
dimethyl_methylphosphonate | 4.11429 | 4.11511 | 1.39094 | 1.39093 | 0.000370025 | 0.00036859
dimethyl_methylphosphonate | 4.11593 | 4.11674 | 1.39092 | 1.39091 | 0.000367097 | 0.000365546
dimethyl_methylphosphonate | 4.11756 | 4.11838 | 1.3909 | 1.39089 | 0.000363933 | 0.000362255
dimethyl_methylphosphonate | 4.1192 | 4.12002 | 1.39088 | 1.39087 | 0.000360508 | 0.000358696
dimethyl_methylphosphonate | 4.12083 | 4.12165 | 1.39086 | 1.39085 | 0.000356821 | 0.000354883
dimethyl_methylphosphonate | 4.12247 | 4.12329 | 1.39085 | 1.39083 | 0.000352881 | 0.000350815
dimethyl_methylphosphonate | 4.12411 | 4.12493 | 1.39083 | 1.39081 | 0.000348685 | 0.000346496
dimethyl_methylphosphonate | 4.12575 | 4.12657 | 1.39081 | 1.3908 | 0.000344254 | 0.000341964
dimethyl_methylphosphonate | 4.1274 | 4.12822 | 1.39079 | 1.39078 | 0.000339635 | 0.000337273
dimethyl_methylphosphonate | 4.12904 | 4.12986 | 1.39077 | 1.39076 | 0.000334881 | 0.000332461
dimethyl_methylphosphonate | 4.13068 | 4.13151 | 1.39075 | 1.39074 | 0.000330014 | 0.000327549
dimethyl_methylphosphonate | 4.13233 | 4.13315 | 1.39073 | 1.39072 | 0.000325073 | 0.000322598
dimethyl_methylphosphonate | 4.13398 | 4.1348 | 1.39071 | 1.39069 | 0.000320133 | 0.00031769
dimethyl_methylphosphonate | 4.13563 | 4.13645 | 1.39069 | 1.39067 | 0.000315281 | 0.000312916
dimethyl_methylphosphonate | 4.13728 | 4.1381 | 1.39066 | 1.39065 | 0.000310602 | 0.000308349
dimethyl_methylphosphonate | 4.13893 | 4.13975 | 1.39064 | 1.39063 | 0.000306168 | 0.000304075
dimethyl_methylphosphonate | 4.14058 | 4.14141 | 1.39062 | 1.3906 | 0.000302078 | 0.000300183
dimethyl_methylphosphonate | 4.14223 | 4.14306 | 1.3906 | 1.39058 | 0.00029839 | 0.000296699
dimethyl_methylphosphonate | 4.14389 | 4.14472 | 1.39057 | 1.39056 | 0.000295115 | 0.000293639
dimethyl_methylphosphonate | 4.14555 | 4.14637 | 1.39055 | 1.39053 | 0.000292273 | 0.000291016
dimethyl_methylphosphonate | 4.1472 | 4.14803 | 1.39053 | 1.39051 | 0.000289867 | 0.000288821
dimethyl_methylphosphonate | 4.14886 | 4.14969 | 1.3905 | 1.39049 | 0.000287871 | 0.000287009
dimethyl_methylphosphonate | 4.15052 | 4.15135 | 1.39048 | 1.39046 | 0.000286229 | 0.000285523
dimethyl_methylphosphonate | 4.15219 | 4.15302 | 1.39046 | 1.39044 | 0.000284884 | 0.000284298
dimethyl_methylphosphonate | 4.15385 | 4.15468 | 1.39043 | 1.39042 | 0.000283754 | 0.000283237
dimethyl_methylphosphonate | 4.15551 | 4.15635 | 1.39041 | 1.3904 | 0.000282739 | 0.000282248
dimethyl_methylphosphonate | 4.15718 | 4.15801 | 1.39039 | 1.39037 | 0.000281756 | 0.000281253
dimethyl_methylphosphonate | 4.15885 | 4.15968 | 1.39037 | 1.39035 | 0.000280735 | 0.000280197
dimethyl_methylphosphonate | 4.16052 | 4.16135 | 1.39034 | 1.39033 | 0.000279638 | 0.000279054
dimethyl_methylphosphonate | 4.16219 | 4.16302 | 1.39032 | 1.39031 | 0.000278443 | 0.000277805
dimethyl_methylphosphonate | 4.16386 | 4.16469 | 1.3903 | 1.39028 | 0.000277141 | 0.000276452
dimethyl_methylphosphonate | 4.16553 | 4.16637 | 1.39028 | 1.39026 | 0.000275739 | 0.000275009
dimethyl_methylphosphonate | 4.1672 | 4.16804 | 1.39025 | 1.39024 | 0.000274267 | 0.00027352
dimethyl_methylphosphonate | 4.16888 | 4.16972 | 1.39023 | 1.39022 | 0.000272775 | 0.000272039
dimethyl_methylphosphonate | 4.17055 | 4.17139 | 1.39021 | 1.39019 | 0.000271345 | 0.000270676
dimethyl_methylphosphonate | 4.17223 | 4.17307 | 1.39019 | 1.39017 | 0.000270038 | 0.000269438
dimethyl_methylphosphonate | 4.17391 | 4.17475 | 1.39016 | 1.39015 | 0.000268883 | 0.00026838
dimethyl_methylphosphonate | 4.17559 | 4.17643 | 1.39014 | 1.39012 | 0.00026793 | 0.000267536
dimethyl_methylphosphonate | 4.17728 | 4.17812 | 1.39012 | 1.3901 | 0.000267196 | 0.00026691
dimethyl_methylphosphonate | 4.17896 | 4.1798 | 1.39009 | 1.39008 | 0.000266677 | 0.000266468
dimethyl_methylphosphonate | 4.18064 | 4.18149 | 1.39007 | 1.39005 | 0.000266303 | 0.00026618
dimethyl_methylphosphonate | 4.18233 | 4.18317 | 1.39005 | 1.39003 | 0.000266095 | 0.000266045
dimethyl_methylphosphonate | 4.18402 | 4.18486 | 1.39002 | 1.39001 | 0.000266025 | 0.000266029
dimethyl_methylphosphonate | 4.18571 | 4.18655 | 1.39 | 1.38998 | 0.000266053 | 0.000266091
dimethyl_methylphosphonate | 4.1874 | 4.18824 | 1.38998 | 1.38996 | 0.000266138 | 0.000266197
dimethyl_methylphosphonate | 4.18909 | 4.18993 | 1.38995 | 1.38994 | 0.000266272 | 0.000266367
dimethyl_methylphosphonate | 4.19078 | 4.19163 | 1.38993 | 1.38991 | 0.000266487 | 0.000266638
dimethyl_methylphosphonate | 4.19247 | 4.19332 | 1.38991 | 1.38989 | 0.000266823 | 0.000267048
dimethyl_methylphosphonate | 4.19417 | 4.19502 | 1.38988 | 1.38987 | 0.000267321 | 0.000267648
dimethyl_methylphosphonate | 4.19587 | 4.19672 | 1.38986 | 1.38984 | 0.000268038 | 0.000268498
dimethyl_methylphosphonate | 4.19757 | 4.19842 | 1.38984 | 1.38982 | 0.000269019 | 0.000269592
dimethyl_methylphosphonate | 4.19927 | 4.20012 | 1.38981 | 1.3898 | 0.000270208 | 0.000270858
dimethyl_methylphosphonate | 4.20097 | 4.20182 | 1.38979 | 1.38978 | 0.000271532 | 0.00027222
dimethyl_methylphosphonate | 4.20267 | 4.20352 | 1.38977 | 1.38975 | 0.000272914 | 0.000273602
dimethyl_methylphosphonate | 4.20437 | 4.20523 | 1.38974 | 1.38973 | 0.000274276 | 0.000274925
dimethyl_methylphosphonate | 4.20608 | 4.20693 | 1.38972 | 1.38971 | 0.000275538 | 0.000276115
dimethyl_methylphosphonate | 4.20779 | 4.20864 | 1.3897 | 1.38969 | 0.000276655 | 0.000277157
dimethyl_methylphosphonate | 4.20949 | 4.21035 | 1.38968 | 1.38966 | 0.00027762 | 0.000278044
dimethyl_methylphosphonate | 4.2112 | 4.21206 | 1.38965 | 1.38964 | 0.00027843 | 0.000278778
dimethyl_methylphosphonate | 4.21291 | 4.21377 | 1.38963 | 1.38962 | 0.000279089 | 0.000279366
dimethyl_methylphosphonate | 4.21463 | 4.21548 | 1.38961 | 1.3896 | 0.000279611 | 0.000279827
dimethyl_methylphosphonate | 4.21634 | 4.2172 | 1.38959 | 1.38957 | 0.000280018 | 0.000280188
dimethyl_methylphosphonate | 4.21806 | 4.21891 | 1.38956 | 1.38955 | 0.000280342 | 0.000280486
dimethyl_methylphosphonate | 4.21977 | 4.22063 | 1.38954 | 1.38953 | 0.000280626 | 0.00028077
dimethyl_methylphosphonate | 4.22149 | 4.22235 | 1.38952 | 1.3895 | 0.000280924 | 0.000281097
dimethyl_methylphosphonate | 4.22321 | 4.22407 | 1.38949 | 1.38948 | 0.000281296 | 0.00028153
dimethyl_methylphosphonate | 4.22493 | 4.22579 | 1.38947 | 1.38945 | 0.000281808 | 0.000282136
dimethyl_methylphosphonate | 4.22665 | 4.22751 | 1.38944 | 1.38943 | 0.000282526 | 0.000282986
dimethyl_methylphosphonate | 4.22837 | 4.22924 | 1.38942 | 1.3894 | 0.000283525 | 0.000284152
dimethyl_methylphosphonate | 4.2301 | 4.23096 | 1.38939 | 1.38938 | 0.000284874 | 0.000285701
dimethyl_methylphosphonate | 4.23183 | 4.23269 | 1.38937 | 1.38935 | 0.000286641 | 0.000287702
dimethyl_methylphosphonate | 4.23355 | 4.23442 | 1.38934 | 1.38933 | 0.000288893 | 0.000290221
dimethyl_methylphosphonate | 4.23528 | 4.23615 | 1.38932 | 1.3893 | 0.000291694 | 0.000293316
dimethyl_methylphosphonate | 4.23701 | 4.23788 | 1.38929 | 1.38928 | 0.000295093 | 0.000297028
dimethyl_methylphosphonate | 4.23875 | 4.23961 | 1.38927 | 1.38925 | 0.000299127 | 0.000301394
dimethyl_methylphosphonate | 4.24048 | 4.24135 | 1.38924 | 1.38922 | 0.000303831 | 0.00030644
dimethyl_methylphosphonate | 4.24221 | 4.24308 | 1.38921 | 1.3892 | 0.000309221 | 0.000312172
dimethyl_methylphosphonate | 4.24395 | 4.24482 | 1.38919 | 1.38917 | 0.00031529 | 0.000318572
dimethyl_methylphosphonate | 4.24569 | 4.24656 | 1.38917 | 1.38915 | 0.000322015 | 0.000325613
dimethyl_methylphosphonate | 4.24743 | 4.2483 | 1.38914 | 1.38913 | 0.000329352 | 0.000333206
dimethyl_methylphosphonate | 4.24917 | 4.25004 | 1.38912 | 1.3891 | 0.000337135 | 0.000341094
dimethyl_methylphosphonate | 4.25091 | 4.25178 | 1.3891 | 1.38908 | 0.000345031 | 0.000348893
dimethyl_methylphosphonate | 4.25265 | 4.25352 | 1.38908 | 1.38906 | 0.000352631 | 0.000356194
dimethyl_methylphosphonate | 4.2544 | 4.25527 | 1.38906 | 1.38904 | 0.000359536 | 0.00036261
dimethyl_methylphosphonate | 4.25614 | 4.25702 | 1.38904 | 1.38903 | 0.000365379 | 0.00036782
dimethyl_methylphosphonate | 4.25789 | 4.25876 | 1.38902 | 1.38901 | 0.000369932 | 0.000371743
dimethyl_methylphosphonate | 4.25964 | 4.26051 | 1.389 | 1.38899 | 0.000373297 | 0.000374653
dimethyl_methylphosphonate | 4.26139 | 4.26227 | 1.38898 | 1.38897 | 0.000375876 | 0.000377029
dimethyl_methylphosphonate | 4.26314 | 4.26402 | 1.38896 | 1.38895 | 0.000378175 | 0.000379372
dimethyl_methylphosphonate | 4.2649 | 4.26577 | 1.38894 | 1.38892 | 0.000380671 | 0.000382115
dimethyl_methylphosphonate | 4.26665 | 4.26753 | 1.38892 | 1.3889 | 0.00038373 | 0.000385527
dimethyl_methylphosphonate | 4.26841 | 4.26928 | 1.38889 | 1.38888 | 0.000387502 | 0.000389634
dimethyl_methylphosphonate | 4.27016 | 4.27104 | 1.38887 | 1.38886 | 0.000391898 | 0.000394269
dimethyl_methylphosphonate | 4.27192 | 4.2728 | 1.38885 | 1.38883 | 0.000396725 | 0.000399251
dimethyl_methylphosphonate | 4.27368 | 4.27456 | 1.38883 | 1.38881 | 0.000401839 | 0.000404486
dimethyl_methylphosphonate | 4.27545 | 4.27633 | 1.3888 | 1.38879 | 0.000407197 | 0.000409988
dimethyl_methylphosphonate | 4.27721 | 4.27809 | 1.38878 | 1.38877 | 0.000412883 | 0.000415909
dimethyl_methylphosphonate | 4.27897 | 4.27986 | 1.38876 | 1.38874 | 0.000419096 | 0.000422468
dimethyl_methylphosphonate | 4.28074 | 4.28162 | 1.38874 | 1.38872 | 0.000426037 | 0.000429805
dimethyl_methylphosphonate | 4.28251 | 4.28339 | 1.38871 | 1.3887 | 0.000433759 | 0.000437881
dimethyl_methylphosphonate | 4.28428 | 4.28516 | 1.38869 | 1.38868 | 0.000442157 | 0.000446571
dimethyl_methylphosphonate | 4.28605 | 4.28693 | 1.38867 | 1.38866 | 0.000451106 | 0.000455731
dimethyl_methylphosphonate | 4.28782 | 4.28871 | 1.38865 | 1.38864 | 0.000460411 | 0.000465124
dimethyl_methylphosphonate | 4.28959 | 4.29048 | 1.38863 | 1.38862 | 0.000469849 | 0.000474561
dimethyl_methylphosphonate | 4.29137 | 4.29226 | 1.38862 | 1.3886 | 0.000479233 | 0.000483845
dimethyl_methylphosphonate | 4.29315 | 4.29404 | 1.3886 | 1.38859 | 0.000488375 | 0.000492798
dimethyl_methylphosphonate | 4.29492 | 4.29581 | 1.38858 | 1.38857 | 0.000497076 | 0.000501184
dimethyl_methylphosphonate | 4.2967 | 4.29759 | 1.38857 | 1.38856 | 0.000505123 | 0.000508908
dimethyl_methylphosphonate | 4.29849 | 4.29938 | 1.38855 | 1.38854 | 0.000512539 | 0.000516009
dimethyl_methylphosphonate | 4.30027 | 4.30116 | 1.38854 | 1.38853 | 0.000519322 | 0.0005225
dimethyl_methylphosphonate | 4.30205 | 4.30294 | 1.38852 | 1.38851 | 0.000525563 | 0.000528519
dimethyl_methylphosphonate | 4.30384 | 4.30473 | 1.38851 | 1.3885 | 0.000531375 | 0.000534152
dimethyl_methylphosphonate | 4.30562 | 4.30652 | 1.3885 | 1.38849 | 0.000536869 | 0.000539523
dimethyl_methylphosphonate | 4.30741 | 4.30831 | 1.38848 | 1.38847 | 0.000542085 | 0.000544533
dimethyl_methylphosphonate | 4.3092 | 4.3101 | 1.38847 | 1.38846 | 0.000546863 | 0.000549077
dimethyl_methylphosphonate | 4.31099 | 4.31189 | 1.38846 | 1.38845 | 0.000551151 | 0.000553054
dimethyl_methylphosphonate | 4.31279 | 4.31368 | 1.38845 | 1.38844 | 0.000554768 | 0.000556299
dimethyl_methylphosphonate | 4.31458 | 4.31548 | 1.38844 | 1.38843 | 0.000557644 | 0.000558777
dimethyl_methylphosphonate | 4.31638 | 4.31728 | 1.38842 | 1.38842 | 0.000559665 | 0.000560299
dimethyl_methylphosphonate | 4.31817 | 4.31907 | 1.38841 | 1.38841 | 0.000560684 | 0.000560813
dimethyl_methylphosphonate | 4.31997 | 4.32087 | 1.3884 | 1.3884 | 0.000560656 | 0.000560194
dimethyl_methylphosphonate | 4.32177 | 4.32267 | 1.38839 | 1.38838 | 0.000559436 | 0.000558399
dimethyl_methylphosphonate | 4.32358 | 4.32448 | 1.38838 | 1.38837 | 0.00055708 | 0.000555458
dimethyl_methylphosphonate | 4.32538 | 4.32628 | 1.38837 | 1.38836 | 0.000553527 | 0.000551309
dimethyl_methylphosphonate | 4.32718 | 4.32809 | 1.38836 | 1.38835 | 0.000548825 | 0.000546074
dimethyl_methylphosphonate | 4.32899 | 4.32989 | 1.38835 | 1.38834 | 0.000543042 | 0.000539744
dimethyl_methylphosphonate | 4.3308 | 4.3317 | 1.38834 | 1.38833 | 0.000536215 | 0.000532486
dimethyl_methylphosphonate | 4.33261 | 4.33351 | 1.38832 | 1.38831 | 0.000528559 | 0.000524436
dimethyl_methylphosphonate | 4.33442 | 4.33533 | 1.38831 | 1.3883 | 0.000520148 | 0.000515739
dimethyl_methylphosphonate | 4.33623 | 4.33714 | 1.38829 | 1.38828 | 0.000511237 | 0.000506644
dimethyl_methylphosphonate | 4.33805 | 4.33895 | 1.38827 | 1.38826 | 0.000501973 | 0.000497258
dimethyl_methylphosphonate | 4.33986 | 4.34077 | 1.38826 | 1.38824 | 0.000492537 | 0.000487819
dimethyl_methylphosphonate | 4.34168 | 4.34259 | 1.38824 | 1.38822 | 0.000483102 | 0.000478396
dimethyl_methylphosphonate | 4.3435 | 4.34441 | 1.38821 | 1.3882 | 0.000473735 | 0.000469141
dimethyl_methylphosphonate | 4.34532 | 4.34623 | 1.38819 | 1.38818 | 0.00046461 | 0.000460127
dimethyl_methylphosphonate | 4.34714 | 4.34805 | 1.38817 | 1.38815 | 0.000455705 | 0.000451373
dimethyl_methylphosphonate | 4.34896 | 4.34987 | 1.38815 | 1.38813 | 0.000447146 | 0.000443011
dimethyl_methylphosphonate | 4.35079 | 4.3517 | 1.38812 | 1.38811 | 0.000438958 | 0.000435002
dimethyl_methylphosphonate | 4.35261 | 4.35353 | 1.3881 | 1.38808 | 0.000431164 | 0.000427445
dimethyl_methylphosphonate | 4.35444 | 4.35535 | 1.38807 | 1.38805 | 0.00042383 | 0.000420317
dimethyl_methylphosphonate | 4.35627 | 4.35718 | 1.38805 | 1.38803 | 0.000416928 | 0.000413688
dimethyl_methylphosphonate | 4.3581 | 4.35902 | 1.38802 | 1.388 | 0.000410588 | 0.000407613
dimethyl_methylphosphonate | 4.35993 | 4.36085 | 1.38799 | 1.38797 | 0.000404769 | 0.000402083
dimethyl_methylphosphonate | 4.36177 | 4.36268 | 1.38796 | 1.38794 | 0.000399571 | 0.000397222
dimethyl_methylphosphonate | 4.3636 | 4.36452 | 1.38793 | 1.38791 | 0.00039502 | 0.000392982
dimethyl_methylphosphonate | 4.36544 | 4.36636 | 1.3879 | 1.38789 | 0.000391135 | 0.000389489
dimethyl_methylphosphonate | 4.36728 | 4.3682 | 1.38787 | 1.38786 | 0.000388025 | 0.000386733
dimethyl_methylphosphonate | 4.36912 | 4.37004 | 1.38784 | 1.38783 | 0.000385625 | 0.000384717
dimethyl_methylphosphonate | 4.37096 | 4.37188 | 1.38781 | 1.3878 | 0.000384002 | 0.000383458
dimethyl_methylphosphonate | 4.3728 | 4.37372 | 1.38779 | 1.38777 | 0.000383076 | 0.000382872
dimethyl_methylphosphonate | 4.37465 | 4.37557 | 1.38776 | 1.38774 | 0.000382853 | 0.000382995
dimethyl_methylphosphonate | 4.37649 | 4.37742 | 1.38773 | 1.38771 | 0.000383266 | 0.000383657
dimethyl_methylphosphonate | 4.37834 | 4.37927 | 1.3877 | 1.38768 | 0.000384182 | 0.000384843
dimethyl_methylphosphonate | 4.38019 | 4.38112 | 1.38767 | 1.38765 | 0.00038562 | 0.000386492
dimethyl_methylphosphonate | 4.38204 | 4.38297 | 1.38764 | 1.38762 | 0.00038746 | 0.000388535
dimethyl_methylphosphonate | 4.38389 | 4.38482 | 1.38761 | 1.38759 | 0.000389712 | 0.000390971
dimethyl_methylphosphonate | 4.38575 | 4.38668 | 1.38758 | 1.38756 | 0.000392302 | 0.00039372
dimethyl_methylphosphonate | 4.3876 | 4.38853 | 1.38755 | 1.38753 | 0.000395239 | 0.000396852
dimethyl_methylphosphonate | 4.38946 | 4.39039 | 1.38752 | 1.3875 | 0.000398536 | 0.000400284
dimethyl_methylphosphonate | 4.39132 | 4.39225 | 1.38749 | 1.38747 | 0.000402105 | 0.000404006
dimethyl_methylphosphonate | 4.39318 | 4.39411 | 1.38746 | 1.38745 | 0.000405973 | 0.000407987
dimethyl_methylphosphonate | 4.39504 | 4.39597 | 1.38744 | 1.38742 | 0.000410044 | 0.000412153
dimethyl_methylphosphonate | 4.39691 | 4.39784 | 1.38741 | 1.38739 | 0.000414308 | 0.000416492
dimethyl_methylphosphonate | 4.39877 | 4.3997 | 1.38738 | 1.38736 | 0.000418691 | 0.000420907
dimethyl_methylphosphonate | 4.40064 | 4.40157 | 1.38735 | 1.38734 | 0.000423146 | 0.000425399
dimethyl_methylphosphonate | 4.40251 | 4.40344 | 1.38733 | 1.38731 | 0.000427648 | 0.000429883
dimethyl_methylphosphonate | 4.40438 | 4.40531 | 1.3873 | 1.38728 | 0.00043211 | 0.000434333
dimethyl_methylphosphonate | 4.40625 | 4.40718 | 1.38727 | 1.38725 | 0.000436543 | 0.000438721
dimethyl_methylphosphonate | 4.40812 | 4.40906 | 1.38724 | 1.38723 | 0.000440864 | 0.000442976
dimethyl_methylphosphonate | 4.41 | 4.41093 | 1.38722 | 1.3872 | 0.000445062 | 0.000447113
dimethyl_methylphosphonate | 4.41187 | 4.41281 | 1.38719 | 1.38717 | 0.000449128 | 0.000451114
dimethyl_methylphosphonate | 4.41375 | 4.41469 | 1.38716 | 1.38714 | 0.000453087 | 0.000455047
dimethyl_methylphosphonate | 4.41563 | 4.41657 | 1.38713 | 1.38712 | 0.000456994 | 0.000458938
dimethyl_methylphosphonate | 4.41751 | 4.41845 | 1.38711 | 1.38709 | 0.000460901 | 0.000462908
dimethyl_methylphosphonate | 4.41939 | 4.42033 | 1.38708 | 1.38706 | 0.000464973 | 0.000467108
dimethyl_methylphosphonate | 4.42128 | 4.42222 | 1.38705 | 1.38703 | 0.000469331 | 0.000471671
dimethyl_methylphosphonate | 4.42316 | 4.42411 | 1.38702 | 1.387 | 0.000474152 | 0.000476791
dimethyl_methylphosphonate | 4.42505 | 4.42599 | 1.38699 | 1.38697 | 0.000479609 | 0.000482634
dimethyl_methylphosphonate | 4.42694 | 4.42788 | 1.38695 | 1.38693 | 0.000485896 | 0.000489417
dimethyl_methylphosphonate | 4.42883 | 4.42978 | 1.38692 | 1.3869 | 0.000493206 | 0.000497284
dimethyl_methylphosphonate | 4.43072 | 4.43167 | 1.38689 | 1.38687 | 0.000501672 | 0.000506395
dimethyl_methylphosphonate | 4.43262 | 4.43356 | 1.38686 | 1.38684 | 0.000511464 | 0.00051689
dimethyl_methylphosphonate | 4.43451 | 4.43546 | 1.38682 | 1.3868 | 0.000522684 | 0.000528863
dimethyl_methylphosphonate | 4.43641 | 4.43736 | 1.38679 | 1.38677 | 0.00053543 | 0.000542385
dimethyl_methylphosphonate | 4.43831 | 4.43926 | 1.38676 | 1.38674 | 0.000549725 | 0.000557456
dimethyl_methylphosphonate | 4.44021 | 4.44116 | 1.38673 | 1.38671 | 0.000565582 | 0.000574097
dimethyl_methylphosphonate | 4.44211 | 4.44306 | 1.38669 | 1.38668 | 0.000582988 | 0.000592242
dimethyl_methylphosphonate | 4.44401 | 4.44497 | 1.38666 | 1.38665 | 0.000601849 | 0.000611797
dimethyl_methylphosphonate | 4.44592 | 4.44687 | 1.38664 | 1.38662 | 0.000622064 | 0.000632628
dimethyl_methylphosphonate | 4.44783 | 4.44878 | 1.38661 | 1.38659 | 0.00064347 | 0.00065457
dimethyl_methylphosphonate | 4.44974 | 4.45069 | 1.38658 | 1.38657 | 0.0006659 | 0.000677428
dimethyl_methylphosphonate | 4.45165 | 4.4526 | 1.38656 | 1.38654 | 0.000689118 | 0.000700943
dimethyl_methylphosphonate | 4.45356 | 4.45451 | 1.38654 | 1.38652 | 0.000712872 | 0.000724868
dimethyl_methylphosphonate | 4.45547 | 4.45643 | 1.38652 | 1.38651 | 0.000736891 | 0.000748907
dimethyl_methylphosphonate | 4.45739 | 4.45834 | 1.3865 | 1.38649 | 0.000760885 | 0.000772789
dimethyl_methylphosphonate | 4.4593 | 4.46026 | 1.38649 | 1.38648 | 0.000784576 | 0.000796202
dimethyl_methylphosphonate | 4.46122 | 4.46218 | 1.38647 | 1.38646 | 0.000807628 | 0.000818821
dimethyl_methylphosphonate | 4.46314 | 4.4641 | 1.38646 | 1.38645 | 0.000829749 | 0.000840377
dimethyl_methylphosphonate | 4.46506 | 4.46602 | 1.38645 | 1.38645 | 0.000850674 | 0.000860614
dimethyl_methylphosphonate | 4.46699 | 4.46795 | 1.38645 | 1.38644 | 0.00087017 | 0.000879315
dimethyl_methylphosphonate | 4.46891 | 4.46987 | 1.38644 | 1.38643 | 0.000888023 | 0.000896278
dimethyl_methylphosphonate | 4.47084 | 4.4718 | 1.38644 | 1.38643 | 0.000904074 | 0.000911409
dimethyl_methylphosphonate | 4.47277 | 4.47373 | 1.38643 | 1.38643 | 0.000918279 | 0.000924683
dimethyl_methylphosphonate | 4.4747 | 4.47566 | 1.38643 | 1.38642 | 0.000930625 | 0.000936114
dimethyl_methylphosphonate | 4.47663 | 4.47759 | 1.38643 | 1.38642 | 0.000941159 | 0.000945769
dimethyl_methylphosphonate | 4.47856 | 4.47953 | 1.38642 | 1.38642 | 0.000949964 | 0.000953766
dimethyl_methylphosphonate | 4.4805 | 4.48147 | 1.38642 | 1.38641 | 0.000957205 | 0.000960302
dimethyl_methylphosphonate | 4.48243 | 4.4834 | 1.38641 | 1.38641 | 0.000963079 | 0.000965555
dimethyl_methylphosphonate | 4.48437 | 4.48534 | 1.38641 | 1.3864 | 0.000967757 | 0.000969709
dimethyl_methylphosphonate | 4.48631 | 4.48728 | 1.38641 | 1.3864 | 0.000971435 | 0.000972958
dimethyl_methylphosphonate | 4.48825 | 4.48923 | 1.3864 | 1.38639 | 0.000974305 | 0.000975506
dimethyl_methylphosphonate | 4.4902 | 4.49117 | 1.38639 | 1.38639 | 0.000976584 | 0.000977557
dimethyl_methylphosphonate | 4.49214 | 4.49312 | 1.38639 | 1.38638 | 0.000978441 | 0.000979251
dimethyl_methylphosphonate | 4.49409 | 4.49506 | 1.38638 | 1.38637 | 0.000980003 | 0.000980713
dimethyl_methylphosphonate | 4.49604 | 4.49701 | 1.38637 | 1.38636 | 0.000981392 | 0.000982054
dimethyl_methylphosphonate | 4.49799 | 4.49896 | 1.38636 | 1.38635 | 0.00098271 | 0.000983369
dimethyl_methylphosphonate | 4.49994 | 4.50092 | 1.38636 | 1.38635 | 0.00098403 | 0.000984692
dimethyl_methylphosphonate | 4.50189 | 4.50287 | 1.38635 | 1.38634 | 0.000985349 | 0.000986001
dimethyl_methylphosphonate | 4.50385 | 4.50483 | 1.38634 | 1.38633 | 0.000986644 | 0.000987271
dimethyl_methylphosphonate | 4.50581 | 4.50678 | 1.38633 | 1.38632 | 0.000987869 | 0.000988425
dimethyl_methylphosphonate | 4.50776 | 4.50874 | 1.38633 | 1.38632 | 0.000988916 | 0.000989319
dimethyl_methylphosphonate | 4.50972 | 4.51071 | 1.38632 | 1.38631 | 0.000989605 | 0.000989746
dimethyl_methylphosphonate | 4.51169 | 4.51267 | 1.38631 | 1.38631 | 0.000989713 | 0.000989476
dimethyl_methylphosphonate | 4.51365 | 4.51463 | 1.38631 | 1.3863 | 0.000988999 | 0.000988246
dimethyl_methylphosphonate | 4.51562 | 4.5166 | 1.38631 | 1.3863 | 0.000987179 | 0.000985762
dimethyl_methylphosphonate | 4.51758 | 4.51857 | 1.3863 | 1.3863 | 0.000983956 | 0.000981725
dimethyl_methylphosphonate | 4.51955 | 4.52054 | 1.3863 | 1.3863 | 0.000979031 | 0.000975841
dimethyl_methylphosphonate | 4.52152 | 4.52251 | 1.3863 | 1.3863 | 0.00097212 | 0.000967837
dimethyl_methylphosphonate | 4.5235 | 4.52448 | 1.3863 | 1.3863 | 0.000962959 | 0.00095746
dimethyl_methylphosphonate | 4.52547 | 4.52646 | 1.3863 | 1.3863 | 0.000951316 | 0.000944509
dimethyl_methylphosphonate | 4.52745 | 4.52843 | 1.3863 | 1.3863 | 0.000937021 | 0.000928842
dimethyl_methylphosphonate | 4.52942 | 4.53041 | 1.3863 | 1.3863 | 0.000919966 | 0.000910396
dimethyl_methylphosphonate | 4.5314 | 4.53239 | 1.3863 | 1.38629 | 0.000900138 | 0.000889205
dimethyl_methylphosphonate | 4.53338 | 4.53437 | 1.38629 | 1.38629 | 0.000877615 | 0.000865393
dimethyl_methylphosphonate | 4.53537 | 4.53636 | 1.38629 | 1.38628 | 0.00085257 | 0.000839185
dimethyl_methylphosphonate | 4.53735 | 4.53834 | 1.38628 | 1.38627 | 0.000825282 | 0.000810913
dimethyl_methylphosphonate | 4.53934 | 4.54033 | 1.38627 | 1.38626 | 0.000796134 | 0.000781006
dimethyl_methylphosphonate | 4.54132 | 4.54232 | 1.38625 | 1.38624 | 0.000765597 | 0.000749976
dimethyl_methylphosphonate | 4.54331 | 4.54431 | 1.38623 | 1.38622 | 0.000734216 | 0.000718389
dimethyl_methylphosphonate | 4.54531 | 4.5463 | 1.38621 | 1.38619 | 0.000702568 | 0.000686827
dimethyl_methylphosphonate | 4.5473 | 4.5483 | 1.38618 | 1.38617 | 0.000671239 | 0.000655872
dimethyl_methylphosphonate | 4.54929 | 4.55029 | 1.38615 | 1.38613 | 0.000640791 | 0.00062605
dimethyl_methylphosphonate | 4.55129 | 4.55229 | 1.38612 | 1.3861 | 0.000611697 | 0.00059777
dimethyl_methylphosphonate | 4.55329 | 4.55429 | 1.38609 | 1.38606 | 0.000584303 | 0.00057132
dimethyl_methylphosphonate | 4.55529 | 4.55629 | 1.38605 | 1.38603 | 0.000558847 | 0.000546896
dimethyl_methylphosphonate | 4.55729 | 4.55829 | 1.38601 | 1.38599 | 0.000535475 | 0.000524579
dimethyl_methylphosphonate | 4.55929 | 4.5603 | 1.38597 | 1.38594 | 0.0005142 | 0.000504329
dimethyl_methylphosphonate | 4.5613 | 4.5623 | 1.38593 | 1.3859 | 0.000494955 | 0.000486063
dimethyl_methylphosphonate | 4.56331 | 4.56431 | 1.38588 | 1.38586 | 0.00047764 | 0.000469668
dimethyl_methylphosphonate | 4.56532 | 4.56632 | 1.38584 | 1.38582 | 0.000462132 | 0.000455017
dimethyl_methylphosphonate | 4.56733 | 4.56833 | 1.3858 | 1.38577 | 0.000448305 | 0.00044198
dimethyl_methylphosphonate | 4.56934 | 4.57035 | 1.38575 | 1.38573 | 0.000436024 | 0.000430426
dimethyl_methylphosphonate | 4.57135 | 4.57236 | 1.38571 | 1.38568 | 0.00042517 | 0.000420248
dimethyl_methylphosphonate | 4.57337 | 4.57438 | 1.38566 | 1.38564 | 0.000415646 | 0.000411359
dimethyl_methylphosphonate | 4.57539 | 4.5764 | 1.38562 | 1.38559 | 0.000407376 | 0.000403693
dimethyl_methylphosphonate | 4.57741 | 4.57842 | 1.38557 | 1.38555 | 0.000400303 | 0.000397203
dimethyl_methylphosphonate | 4.57943 | 4.58044 | 1.38553 | 1.3855 | 0.000394391 | 0.000391869
dimethyl_methylphosphonate | 4.58145 | 4.58246 | 1.38548 | 1.38546 | 0.000389629 | 0.000387672
dimethyl_methylphosphonate | 4.58348 | 4.58449 | 1.38544 | 1.38541 | 0.00038599 | 0.000384584
dimethyl_methylphosphonate | 4.5855 | 4.58652 | 1.38539 | 1.38536 | 0.000383448 | 0.00038258
dimethyl_methylphosphonate | 4.58753 | 4.58855 | 1.38535 | 1.38532 | 0.000381971 | 0.000381618
dimethyl_methylphosphonate | 4.58956 | 4.59058 | 1.3853 | 1.38527 | 0.000381518 | 0.00038167
dimethyl_methylphosphonate | 4.5916 | 4.59261 | 1.38525 | 1.38523 | 0.000382073 | 0.000382727
dimethyl_methylphosphonate | 4.59363 | 4.59465 | 1.38521 | 1.38518 | 0.000383632 | 0.00038479
dimethyl_methylphosphonate | 4.59567 | 4.59668 | 1.38516 | 1.38514 | 0.000386203 | 0.000387874
dimethyl_methylphosphonate | 4.5977 | 4.59872 | 1.38512 | 1.38509 | 0.000389809 | 0.000392014
dimethyl_methylphosphonate | 4.59974 | 4.60076 | 1.38507 | 1.38504 | 0.000394494 | 0.000397258
dimethyl_methylphosphonate | 4.60178 | 4.60281 | 1.38502 | 1.385 | 0.000400311 | 0.000403667
dimethyl_methylphosphonate | 4.60383 | 4.60485 | 1.38498 | 1.38495 | 0.000407337 | 0.000411337
dimethyl_methylphosphonate | 4.60587 | 4.60689 | 1.38493 | 1.3849 | 0.000415675 | 0.000420363
dimethyl_methylphosphonate | 4.60792 | 4.60894 | 1.38489 | 1.38486 | 0.000425407 | 0.000430816
dimethyl_methylphosphonate | 4.60997 | 4.61099 | 1.38484 | 1.38481 | 0.000436597 | 0.000442753
dimethyl_methylphosphonate | 4.61202 | 4.61304 | 1.38479 | 1.38477 | 0.000449287 | 0.000456196
dimethyl_methylphosphonate | 4.61407 | 4.6151 | 1.38475 | 1.38472 | 0.000463475 | 0.000471111
dimethyl_methylphosphonate | 4.61612 | 4.61715 | 1.38471 | 1.38468 | 0.000479095 | 0.000487412
dimethyl_methylphosphonate | 4.61818 | 4.61921 | 1.38466 | 1.38464 | 0.000496048 | 0.000504986
dimethyl_methylphosphonate | 4.62024 | 4.62127 | 1.38462 | 1.3846 | 0.00051421 | 0.000523702
dimethyl_methylphosphonate | 4.6223 | 4.62333 | 1.38458 | 1.38456 | 0.000533441 | 0.000543406
dimethyl_methylphosphonate | 4.62436 | 4.62539 | 1.38454 | 1.38452 | 0.000553574 | 0.00056392
dimethyl_methylphosphonate | 4.62642 | 4.62745 | 1.3845 | 1.38448 | 0.000574422 | 0.000585056
dimethyl_methylphosphonate | 4.62849 | 4.62952 | 1.38446 | 1.38444 | 0.000595808 | 0.000606656
dimethyl_methylphosphonate | 4.63055 | 4.63159 | 1.38443 | 1.38441 | 0.000617587 | 0.000628585
dimethyl_methylphosphonate | 4.63262 | 4.63366 | 1.3844 | 1.38437 | 0.00063964 | 0.000650744
dimethyl_methylphosphonate | 4.63469 | 4.63573 | 1.38436 | 1.38434 | 0.0006619 | 0.000673109
dimethyl_methylphosphonate | 4.63676 | 4.6378 | 1.38433 | 1.38431 | 0.000684376 | 0.000695706
dimethyl_methylphosphonate | 4.63884 | 4.63988 | 1.3843 | 1.38428 | 0.000707106 | 0.000718585
dimethyl_methylphosphonate | 4.64091 | 4.64195 | 1.38427 | 1.38425 | 0.000730156 | 0.000741828
dimethyl_methylphosphonate | 4.64299 | 4.64403 | 1.38424 | 1.38422 | 0.00075361 | 0.000765509
dimethyl_methylphosphonate | 4.64507 | 4.64611 | 1.38421 | 1.38419 | 0.000777531 | 0.000789681
dimethyl_methylphosphonate | 4.64715 | 4.6482 | 1.38418 | 1.38416 | 0.000801963 | 0.00081438
dimethyl_methylphosphonate | 4.64924 | 4.65028 | 1.38415 | 1.38414 | 0.00082693 | 0.000839611
dimethyl_methylphosphonate | 4.65132 | 4.65237 | 1.38413 | 1.38411 | 0.000852414 | 0.00086533
dimethyl_methylphosphonate | 4.65341 | 4.65445 | 1.3841 | 1.38409 | 0.000878348 | 0.000891459
dimethyl_methylphosphonate | 4.6555 | 4.65654 | 1.38408 | 1.38407 | 0.000904648 | 0.000917896
dimethyl_methylphosphonate | 4.65759 | 4.65864 | 1.38406 | 1.38405 | 0.000931176 | 0.000944458
dimethyl_methylphosphonate | 4.65968 | 4.66073 | 1.38404 | 1.38403 | 0.000957709 | 0.000970901
dimethyl_methylphosphonate | 4.66178 | 4.66283 | 1.38403 | 1.38401 | 0.000983997 | 0.000996964
dimethyl_methylphosphonate | 4.66387 | 4.66492 | 1.38401 | 1.384 | 0.00100976 | 0.00102235
dimethyl_methylphosphonate | 4.66597 | 4.66702 | 1.384 | 1.38399 | 0.00103468 | 0.00104673
dimethyl_methylphosphonate | 4.66807 | 4.66912 | 1.38399 | 1.38398 | 0.00105844 | 0.00106979
dimethyl_methylphosphonate | 4.67018 | 4.67123 | 1.38398 | 1.38397 | 0.00108074 | 0.00109125
dimethyl_methylphosphonate | 4.67228 | 4.67333 | 1.38397 | 1.38397 | 0.0011013 | 0.00111084
dimethyl_methylphosphonate | 4.67439 | 4.67544 | 1.38397 | 1.38396 | 0.00111986 | 0.00112833
dimethyl_methylphosphonate | 4.67649 | 4.67755 | 1.38397 | 1.38396 | 0.00113623 | 0.00114356
dimethyl_methylphosphonate | 4.6786 | 4.67966 | 1.38396 | 1.38396 | 0.00115028 | 0.00115639
dimethyl_methylphosphonate | 4.68072 | 4.68177 | 1.38396 | 1.38396 | 0.00116187 | 0.00116673
dimethyl_methylphosphonate | 4.68283 | 4.68389 | 1.38396 | 1.38395 | 0.00117095 | 0.00117455
dimethyl_methylphosphonate | 4.68495 | 4.686 | 1.38396 | 1.38395 | 0.00117753 | 0.00117989
dimethyl_methylphosphonate | 4.68706 | 4.68812 | 1.38396 | 1.38395 | 0.00118164 | 0.00118279
dimethyl_methylphosphonate | 4.68918 | 4.69024 | 1.38395 | 1.38395 | 0.00118334 | 0.00118333
dimethyl_methylphosphonate | 4.6913 | 4.69237 | 1.38395 | 1.38394 | 0.00118275 | 0.00118163
dimethyl_methylphosphonate | 4.69343 | 4.69449 | 1.38395 | 1.38394 | 0.00117998 | 0.00117783
dimethyl_methylphosphonate | 4.69555 | 4.69662 | 1.38394 | 1.38393 | 0.0011752 | 0.00117212
dimethyl_methylphosphonate | 4.69768 | 4.69874 | 1.38393 | 1.38392 | 0.00116862 | 0.00116472
dimethyl_methylphosphonate | 4.69981 | 4.70087 | 1.38392 | 1.38391 | 0.00116045 | 0.00115586
dimethyl_methylphosphonate | 4.70194 | 4.70301 | 1.38391 | 1.3839 | 0.00115097 | 0.00114581
dimethyl_methylphosphonate | 4.70407 | 4.70514 | 1.3839 | 1.38389 | 0.00114044 | 0.00113488
dimethyl_methylphosphonate | 4.70621 | 4.70728 | 1.38388 | 1.38387 | 0.00112918 | 0.00112338
dimethyl_methylphosphonate | 4.70834 | 4.70941 | 1.38387 | 1.38385 | 0.00111753 | 0.00111166
dimethyl_methylphosphonate | 4.71048 | 4.71155 | 1.38385 | 1.38383 | 0.00110584 | 0.00110009
dimethyl_methylphosphonate | 4.71262 | 4.71369 | 1.38382 | 1.38381 | 0.00109447 | 0.00108902
dimethyl_methylphosphonate | 4.71477 | 4.71584 | 1.3838 | 1.38378 | 0.00108379 | 0.00107882
dimethyl_methylphosphonate | 4.71691 | 4.71798 | 1.38377 | 1.38375 | 0.00107415 | 0.00106982
dimethyl_methylphosphonate | 4.71906 | 4.72013 | 1.38375 | 1.38373 | 0.00106585 | 0.00106228
dimethyl_methylphosphonate | 4.72121 | 4.72228 | 1.38372 | 1.3837 | 0.00105912 | 0.00105639
dimethyl_methylphosphonate | 4.72336 | 4.72443 | 1.38369 | 1.38367 | 0.00105412 | 0.00105231
dimethyl_methylphosphonate | 4.72551 | 4.72659 | 1.38365 | 1.38363 | 0.00105096 | 0.00105006
dimethyl_methylphosphonate | 4.72766 | 4.72874 | 1.38362 | 1.3836 | 0.00104959 | 0.00104955
dimethyl_methylphosphonate | 4.72982 | 4.7309 | 1.38359 | 1.38357 | 0.0010499 | 0.00105061
dimethyl_methylphosphonate | 4.73198 | 4.73306 | 1.38356 | 1.38354 | 0.00105166 | 0.00105301
dimethyl_methylphosphonate | 4.73414 | 4.73522 | 1.38353 | 1.38351 | 0.00105463 | 0.00105645
dimethyl_methylphosphonate | 4.7363 | 4.73738 | 1.3835 | 1.38349 | 0.00105845 | 0.00106056
dimethyl_methylphosphonate | 4.73847 | 4.73955 | 1.38348 | 1.38346 | 0.00106276 | 0.00106501
dimethyl_methylphosphonate | 4.74063 | 4.74172 | 1.38345 | 1.38343 | 0.00106726 | 0.00106947
dimethyl_methylphosphonate | 4.7428 | 4.74388 | 1.38343 | 1.38341 | 0.00107162 | 0.00107367
dimethyl_methylphosphonate | 4.74497 | 4.74606 | 1.3834 | 1.38339 | 0.00107558 | 0.00107733
dimethyl_methylphosphonate | 4.74714 | 4.74823 | 1.38338 | 1.38336 | 0.00107889 | 0.00108026
dimethyl_methylphosphonate | 4.74932 | 4.7504 | 1.38336 | 1.38334 | 0.00108141 | 0.00108235
dimethyl_methylphosphonate | 4.75149 | 4.75258 | 1.38333 | 1.38332 | 0.00108307 | 0.00108356
dimethyl_methylphosphonate | 4.75367 | 4.75476 | 1.38331 | 1.38329 | 0.00108383 | 0.00108389
dimethyl_methylphosphonate | 4.75585 | 4.75694 | 1.38329 | 1.38327 | 0.00108374 | 0.00108342
dimethyl_methylphosphonate | 4.75803 | 4.75912 | 1.38326 | 1.38325 | 0.00108294 | 0.00108233
dimethyl_methylphosphonate | 4.76022 | 4.76131 | 1.38324 | 1.38322 | 0.00108162 | 0.00108081
dimethyl_methylphosphonate | 4.7624 | 4.7635 | 1.38321 | 1.3832 | 0.00107996 | 0.00107908
dimethyl_methylphosphonate | 4.76459 | 4.76569 | 1.38319 | 1.38317 | 0.00107822 | 0.00107742
dimethyl_methylphosphonate | 4.76678 | 4.76788 | 1.38316 | 1.38314 | 0.00107671 | 0.00107613
dimethyl_methylphosphonate | 4.76897 | 4.77007 | 1.38313 | 1.38311 | 0.0010757 | 0.00107545
dimethyl_methylphosphonate | 4.77117 | 4.77227 | 1.3831 | 1.38308 | 0.00107542 | 0.00107562
dimethyl_methylphosphonate | 4.77336 | 4.77446 | 1.38307 | 1.38305 | 0.0010761 | 0.00107687
dimethyl_methylphosphonate | 4.77556 | 4.77666 | 1.38304 | 1.38302 | 0.00107792 | 0.00107927
dimethyl_methylphosphonate | 4.77776 | 4.77886 | 1.38301 | 1.38299 | 0.00108091 | 0.00108287
dimethyl_methylphosphonate | 4.77997 | 4.78107 | 1.38298 | 1.38296 | 0.00108514 | 0.00108773
dimethyl_methylphosphonate | 4.78217 | 4.78327 | 1.38295 | 1.38293 | 0.00109061 | 0.00109377
dimethyl_methylphosphonate | 4.78438 | 4.78548 | 1.38292 | 1.3829 | 0.00109718 | 0.00110081
dimethyl_methylphosphonate | 4.78658 | 4.78769 | 1.38289 | 1.38287 | 0.00110463 | 0.00110864
dimethyl_methylphosphonate | 4.78879 | 4.7899 | 1.38286 | 1.38284 | 0.00111281 | 0.00111711
dimethyl_methylphosphonate | 4.79101 | 4.79211 | 1.38284 | 1.38282 | 0.00112148 | 0.0011259
dimethyl_methylphosphonate | 4.79322 | 4.79433 | 1.38281 | 1.38279 | 0.00113032 | 0.00113472
dimethyl_methylphosphonate | 4.79544 | 4.79655 | 1.38279 | 1.38277 | 0.00113906 | 0.00114332
dimethyl_methylphosphonate | 4.79766 | 4.79877 | 1.38277 | 1.38275 | 0.00114747 | 0.0011515
dimethyl_methylphosphonate | 4.79988 | 4.80099 | 1.38274 | 1.38273 | 0.00115536 | 0.00115903
dimethyl_methylphosphonate | 4.8021 | 4.80321 | 1.38272 | 1.38271 | 0.00116248 | 0.00116569
dimethyl_methylphosphonate | 4.80433 | 4.80544 | 1.3827 | 1.38269 | 0.00116865 | 0.00117134
dimethyl_methylphosphonate | 4.80655 | 4.80767 | 1.38269 | 1.38267 | 0.00117374 | 0.00117585
dimethyl_methylphosphonate | 4.80878 | 4.8099 | 1.38267 | 1.38266 | 0.00117765 | 0.00117913
dimethyl_methylphosphonate | 4.81101 | 4.81213 | 1.38265 | 1.38264 | 0.00118029 | 0.00118112
dimethyl_methylphosphonate | 4.81325 | 4.81436 | 1.38263 | 1.38262 | 0.00118162 | 0.0011818
dimethyl_methylphosphonate | 4.81548 | 4.8166 | 1.38262 | 1.3826 | 0.00118166 | 0.0011812
dimethyl_methylphosphonate | 4.81772 | 4.81884 | 1.3826 | 1.38259 | 0.00118042 | 0.00117934
dimethyl_methylphosphonate | 4.81996 | 4.82108 | 1.38258 | 1.38257 | 0.00117797 | 0.00117631
dimethyl_methylphosphonate | 4.8222 | 4.82332 | 1.38256 | 1.38255 | 0.00117437 | 0.00117217
dimethyl_methylphosphonate | 4.82444 | 4.82556 | 1.38255 | 1.38253 | 0.00116971 | 0.001167
dimethyl_methylphosphonate | 4.82669 | 4.82781 | 1.38253 | 1.38251 | 0.00116407 | 0.00116092
dimethyl_methylphosphonate | 4.82894 | 4.83006 | 1.38251 | 1.38249 | 0.00115758 | 0.00115407
dimethyl_methylphosphonate | 4.83118 | 4.83231 | 1.38248 | 1.38247 | 0.0011504 | 0.00114657
dimethyl_methylphosphonate | 4.83344 | 4.83456 | 1.38246 | 1.38245 | 0.0011426 | 0.00113851
dimethyl_methylphosphonate | 4.83569 | 4.83682 | 1.38244 | 1.38242 | 0.0011343 | 0.00113002
dimethyl_methylphosphonate | 4.83795 | 4.83908 | 1.38241 | 1.3824 | 0.00112568 | 0.00112131
dimethyl_methylphosphonate | 4.8402 | 4.84133 | 1.38239 | 1.38237 | 0.00111695 | 0.00111259
dimethyl_methylphosphonate | 4.84247 | 4.8436 | 1.38236 | 1.38234 | 0.00110825 | 0.00110392
dimethyl_methylphosphonate | 4.84473 | 4.84586 | 1.38233 | 1.38231 | 0.00109963 | 0.00109541
dimethyl_methylphosphonate | 4.84699 | 4.84813 | 1.3823 | 1.38229 | 0.00109127 | 0.00108722
dimethyl_methylphosphonate | 4.84926 | 4.85039 | 1.38228 | 1.38226 | 0.00108326 | 0.00107939
dimethyl_methylphosphonate | 4.85153 | 4.85266 | 1.38225 | 1.38222 | 0.0010756 | 0.00107189
dimethyl_methylphosphonate | 4.8538 | 4.85493 | 1.38221 | 1.38219 | 0.00106826 | 0.00106474
dimethyl_methylphosphonate | 4.85607 | 4.85721 | 1.38218 | 1.38216 | 0.00106131 | 0.00105799
dimethyl_methylphosphonate | 4.85835 | 4.85948 | 1.38215 | 1.38213 | 0.00105477 | 0.00105163
dimethyl_methylphosphonate | 4.86062 | 4.86176 | 1.38212 | 1.3821 | 0.00104857 | 0.0010456
dimethyl_methylphosphonate | 4.8629 | 4.86404 | 1.38209 | 1.38207 | 0.00104268 | 0.00103982
dimethyl_methylphosphonate | 4.86518 | 4.86633 | 1.38205 | 1.38203 | 0.00103699 | 0.00103421
dimethyl_methylphosphonate | 4.86747 | 4.86861 | 1.38202 | 1.382 | 0.00103144 | 0.00102868
dimethyl_methylphosphonate | 4.86975 | 4.8709 | 1.38199 | 1.38197 | 0.00102591 | 0.00102313
dimethyl_methylphosphonate | 4.87204 | 4.87319 | 1.38196 | 1.38193 | 0.00102033 | 0.00101751
dimethyl_methylphosphonate | 4.87433 | 4.87548 | 1.38192 | 1.3819 | 0.00101465 | 0.00101176
dimethyl_methylphosphonate | 4.87662 | 4.87777 | 1.38189 | 1.38186 | 0.00100885 | 0.00100592
dimethyl_methylphosphonate | 4.87892 | 4.88007 | 1.38185 | 1.38183 | 0.00100297 | 0.00100002
dimethyl_methylphosphonate | 4.88122 | 4.88236 | 1.38182 | 1.38179 | 0.000997069 | 0.000994159
dimethyl_methylphosphonate | 4.88351 | 4.88466 | 1.38178 | 1.38176 | 0.000991302 | 0.000988515
dimethyl_methylphosphonate | 4.88582 | 4.88697 | 1.38174 | 1.38172 | 0.000985819 | 0.00098325
dimethyl_methylphosphonate | 4.88812 | 4.88927 | 1.3817 | 1.38168 | 0.000980839 | 0.000978612
dimethyl_methylphosphonate | 4.89042 | 4.89158 | 1.38166 | 1.38164 | 0.000976584 | 0.000974788
dimethyl_methylphosphonate | 4.89273 | 4.89389 | 1.38162 | 1.38159 | 0.00097327 | 0.00097208
dimethyl_methylphosphonate | 4.89504 | 4.8962 | 1.38158 | 1.38155 | 0.000971253 | 0.000970817
dimethyl_methylphosphonate | 4.89735 | 4.89851 | 1.38153 | 1.38151 | 0.000970799 | 0.000971229
dimethyl_methylphosphonate | 4.89967 | 4.90082 | 1.38149 | 1.38146 | 0.000972123 | 0.000973498
dimethyl_methylphosphonate | 4.90198 | 4.90314 | 1.38145 | 1.38142 | 0.000975374 | 0.000977784
dimethyl_methylphosphonate | 4.9043 | 4.90546 | 1.3814 | 1.38137 | 0.000980749 | 0.000984267
dimethyl_methylphosphonate | 4.90662 | 4.90778 | 1.38136 | 1.38133 | 0.000988316 | 0.000992887
dimethyl_methylphosphonate | 4.90894 | 4.91011 | 1.38131 | 1.38129 | 0.000997985 | 0.00100362
dimethyl_methylphosphonate | 4.91127 | 4.91243 | 1.38127 | 1.38125 | 0.00100978 | 0.00101645
dimethyl_methylphosphonate | 4.9136 | 4.91476 | 1.38123 | 1.38121 | 0.00102362 | 0.00103126
dimethyl_methylphosphonate | 4.91593 | 4.91709 | 1.38119 | 1.38117 | 0.00103935 | 0.00104785
dimethyl_methylphosphonate | 4.91826 | 4.91942 | 1.38116 | 1.38113 | 0.00105675 | 0.00106608
dimethyl_methylphosphonate | 4.92059 | 4.92176 | 1.38112 | 1.3811 | 0.00107585 | 0.00108599
dimethyl_methylphosphonate | 4.92293 | 4.9241 | 1.38109 | 1.38107 | 0.0010963 | 0.00110656
dimethyl_methylphosphonate | 4.92527 | 4.92644 | 1.38107 | 1.38105 | 0.00111656 | 0.00112623
dimethyl_methylphosphonate | 4.92761 | 4.92878 | 1.38104 | 1.38103 | 0.00113552 | 0.00114438
dimethyl_methylphosphonate | 4.92995 | 4.93112 | 1.38103 | 1.38101 | 0.00115274 | 0.00116046
dimethyl_methylphosphonate | 4.93229 | 4.93347 | 1.38101 | 1.381 | 0.00116737 | 0.0011733
dimethyl_methylphosphonate | 4.93464 | 4.93581 | 1.381 | 1.38099 | 0.00117816 | 0.00118197
dimethyl_methylphosphonate | 4.93699 | 4.93817 | 1.38099 | 1.38098 | 0.00118482 | 0.00118676
dimethyl_methylphosphonate | 4.93934 | 4.94052 | 1.38098 | 1.38097 | 0.00118777 | 0.00118776
dimethyl_methylphosphonate | 4.9417 | 4.94287 | 1.38097 | 1.38096 | 0.00118666 | 0.00118446
dimethyl_methylphosphonate | 4.94405 | 4.94523 | 1.38096 | 1.38095 | 0.0011812 | 0.00117695
dimethyl_methylphosphonate | 4.94641 | 4.94759 | 1.38095 | 1.38094 | 0.00117175 | 0.00116567
dimethyl_methylphosphonate | 4.94877 | 4.94995 | 1.38093 | 1.38092 | 0.00115878 | 0.00115117
dimethyl_methylphosphonate | 4.95113 | 4.95232 | 1.38092 | 1.3809 | 0.00114292 | 0.00113413
dimethyl_methylphosphonate | 4.9535 | 4.95468 | 1.3809 | 1.38088 | 0.00112493 | 0.00111542
dimethyl_methylphosphonate | 4.95587 | 4.95705 | 1.38087 | 1.38086 | 0.00110566 | 0.00109569
dimethyl_methylphosphonate | 4.95824 | 4.95942 | 1.38085 | 1.38083 | 0.00108552 | 0.00107521
dimethyl_methylphosphonate | 4.96061 | 4.96179 | 1.38082 | 1.3808 | 0.00106479 | 0.00105432
dimethyl_methylphosphonate | 4.96298 | 4.96417 | 1.38079 | 1.38077 | 0.00104381 | 0.00103327
dimethyl_methylphosphonate | 4.96536 | 4.96655 | 1.38076 | 1.38073 | 0.0010227 | 0.00101206
dimethyl_methylphosphonate | 4.96774 | 4.96893 | 1.38072 | 1.3807 | 0.00100134 | 0.000990541
dimethyl_methylphosphonate | 4.97012 | 4.97131 | 1.38068 | 1.38066 | 0.000979707 | 0.000968878
dimethyl_methylphosphonate | 4.9725 | 4.97369 | 1.38064 | 1.38062 | 0.000957932 | 0.000946999
dimethyl_methylphosphonate | 4.97489 | 4.97608 | 1.3806 | 1.38058 | 0.000936116 | 0.000925349
dimethyl_methylphosphonate | 4.97727 | 4.97847 | 1.38056 | 1.38053 | 0.00091477 | 0.00090435
dimethyl_methylphosphonate | 4.97966 | 4.98086 | 1.38051 | 1.38048 | 0.000894134 | 0.000884189
dimethyl_methylphosphonate | 4.98206 | 4.98325 | 1.38046 | 1.38043 | 0.000874649 | 0.00086551
dimethyl_methylphosphonate | 4.98445 | 4.98565 | 1.38041 | 1.38037 | 0.000856773 | 0.000848413
dimethyl_methylphosphonate | 4.98685 | 4.98805 | 1.38035 | 1.38032 | 0.000840526 | 0.000833144
dimethyl_methylphosphonate | 4.98925 | 4.99045 | 1.38029 | 1.38026 | 0.000826302 | 0.000819979
dimethyl_methylphosphonate | 4.99165 | 4.99285 | 1.38023 | 1.3802 | 0.000814248 | 0.00080914
dimethyl_methylphosphonate | 4.99405 | 4.99526 | 1.38017 | 1.38014 | 0.000804678 | 0.000800804
dimethyl_methylphosphonate | 4.99646 | 4.99766 | 1.38011 | 1.38007 | 0.000797534 | 0.0007949
dimethyl_methylphosphonate | 4.99887 | 5.00007 | 1.38005 | 1.38001 | 0.00079295 | 0.000791653
dimethyl_methylphosphonate | 5.00128 | 5.00249 | 1.37998 | 1.37994 | 0.000791008 | 0.000791048
dimethyl_methylphosphonate | 5.00369 | 5.0049 | 1.37992 | 1.37988 | 0.000791831 | 0.000793331
dimethyl_methylphosphonate | 5.00611 | 5.00732 | 1.37985 | 1.37981 | 0.000795486 | 0.000798267
dimethyl_methylphosphonate | 5.00853 | 5.00974 | 1.37979 | 1.37975 | 0.000801727 | 0.000805895
dimethyl_methylphosphonate | 5.01095 | 5.01216 | 1.37972 | 1.37968 | 0.000810751 | 0.000816273
dimethyl_methylphosphonate | 5.01337 | 5.01458 | 1.37966 | 1.37962 | 0.0008225 | 0.000829414
dimethyl_methylphosphonate | 5.01579 | 5.01701 | 1.37959 | 1.37956 | 0.000836827 | 0.00084452
dimethyl_methylphosphonate | 5.01822 | 5.01944 | 1.37953 | 1.37949 | 0.000852584 | 0.000861552
dimethyl_methylphosphonate | 5.02065 | 5.02187 | 1.37946 | 1.37943 | 0.000872 | 0.000884012
dimethyl_methylphosphonate | 5.02308 | 5.0243 | 1.3794 | 1.37937 | 0.000897033 | 0.000910375
dimethyl_methylphosphonate | 5.02552 | 5.02674 | 1.37934 | 1.37931 | 0.000923735 | 0.000937329
dimethyl_methylphosphonate | 5.02795 | 5.02917 | 1.37928 | 1.37925 | 0.000951482 | 0.000966375
dimethyl_methylphosphonate | 5.03039 | 5.03161 | 1.37923 | 1.3792 | 0.000981954 | 0.000998146
dimethyl_methylphosphonate | 5.03283 | 5.03406 | 1.37918 | 1.37915 | 0.00101483 | 0.0010319
dimethyl_methylphosphonate | 5.03528 | 5.0365 | 1.37913 | 1.3791 | 0.00104922 | 0.00106678
dimethyl_methylphosphonate | 5.03772 | 5.03895 | 1.37908 | 1.37905 | 0.00108463 | 0.00110279
dimethyl_methylphosphonate | 5.04017 | 5.0414 | 1.37904 | 1.37901 | 0.00112112 | 0.00113952
dimethyl_methylphosphonate | 5.04262 | 5.04385 | 1.379 | 1.37897 | 0.00115795 | 0.00117647
dimethyl_methylphosphonate | 5.04508 | 5.0463 | 1.37896 | 1.37894 | 0.00119504 | 0.00121353
dimethyl_methylphosphonate | 5.04753 | 5.04876 | 1.37893 | 1.3789 | 0.00123184 | 0.00124998
dimethyl_methylphosphonate | 5.04999 | 5.05122 | 1.3789 | 1.37888 | 0.00126796 | 0.00128568
dimethyl_methylphosphonate | 5.05245 | 5.05368 | 1.37887 | 1.37885 | 0.001303 | 0.00131989
dimethyl_methylphosphonate | 5.05491 | 5.05615 | 1.37884 | 1.37883 | 0.00133643 | 0.00135263
dimethyl_methylphosphonate | 5.05738 | 5.05861 | 1.37882 | 1.37881 | 0.00136839 | 0.00138363
dimethyl_methylphosphonate | 5.05985 | 5.06108 | 1.3788 | 1.37879 | 0.00139838 | 0.00141272
dimethyl_methylphosphonate | 5.06232 | 5.06355 | 1.37878 | 1.37877 | 0.00142663 | 0.00143995
dimethyl_methylphosphonate | 5.06479 | 5.06603 | 1.37877 | 1.37875 | 0.0014527 | 0.00146496
dimethyl_methylphosphonate | 5.06726 | 5.0685 | 1.37875 | 1.37874 | 0.00147688 | 0.00148836
dimethyl_methylphosphonate | 5.06974 | 5.07098 | 1.37874 | 1.37872 | 0.00149933 | 0.00150983
dimethyl_methylphosphonate | 5.07222 | 5.07346 | 1.37872 | 1.37871 | 0.00152002 | 0.00152989
dimethyl_methylphosphonate | 5.0747 | 5.07595 | 1.37871 | 1.3787 | 0.00153936 | 0.00154831
dimethyl_methylphosphonate | 5.07719 | 5.07843 | 1.3787 | 1.37869 | 0.00155686 | 0.00156498
dimethyl_methylphosphonate | 5.07968 | 5.08092 | 1.37869 | 1.37868 | 0.00157252 | 0.0015793
dimethyl_methylphosphonate | 5.08217 | 5.08341 | 1.37868 | 1.37867 | 0.00158561 | 0.00159194
dimethyl_methylphosphonate | 5.08466 | 5.0859 | 1.37867 | 1.37866 | 0.00159853 | 0.00160493
dimethyl_methylphosphonate | 5.08715 | 5.0884 | 1.37866 | 1.37865 | 0.00161056 | 0.00161529
dimethyl_methylphosphonate | 5.08965 | 5.0909 | 1.37865 | 1.37864 | 0.00161945 | 0.0016231
dimethyl_methylphosphonate | 5.09215 | 5.0934 | 1.37865 | 1.37864 | 0.00162597 | 0.00162783
dimethyl_methylphosphonate | 5.09465 | 5.0959 | 1.37864 | 1.37863 | 0.00162897 | 0.00162968
dimethyl_methylphosphonate | 5.09715 | 5.09841 | 1.37864 | 1.37863 | 0.0016298 | 0.00162913
dimethyl_methylphosphonate | 5.09966 | 5.10092 | 1.37863 | 1.37862 | 0.00162854 | 0.0016298
dimethyl_methylphosphonate | 5.10217 | 5.10343 | 1.37862 | 1.37862 | 0.00163361 | 0.00163769
dimethyl_methylphosphonate | 5.10468 | 5.10594 | 1.37863 | 1.37863 | 0.00163756 | 0.00163002
dimethyl_methylphosphonate | 5.1072 | 5.10845 | 1.37864 | 1.37864 | 0.00161598 | 0.00159956
dimethyl_methylphosphonate | 5.10971 | 5.11097 | 1.37864 | 1.37862 | 0.00158447 | 0.00157166
dimethyl_methylphosphonate | 5.11223 | 5.11349 | 1.37862 | 1.37861 | 0.00155986 | 0.00154772
dimethyl_methylphosphonate | 5.11475 | 5.11601 | 1.37861 | 1.37859 | 0.00153495 | 0.00152181
dimethyl_methylphosphonate | 5.11728 | 5.11854 | 1.37859 | 1.37858 | 0.00150824 | 0.00149397
dimethyl_methylphosphonate | 5.1198 | 5.12107 | 1.37857 | 1.37856 | 0.00147891 | 0.00146334
dimethyl_methylphosphonate | 5.12233 | 5.1236 | 1.37855 | 1.37853 | 0.00144754 | 0.00143159
dimethyl_methylphosphonate | 5.12486 | 5.12613 | 1.37853 | 1.37851 | 0.00141546 | 0.00139923
dimethyl_methylphosphonate | 5.1274 | 5.12867 | 1.3785 | 1.37848 | 0.00138285 | 0.00136607
dimethyl_methylphosphonate | 5.12993 | 5.1312 | 1.37847 | 1.37845 | 0.00134859 | 0.00133057
dimethyl_methylphosphonate | 5.13247 | 5.13374 | 1.37843 | 1.37841 | 0.0013125 | 0.00129491
dimethyl_methylphosphonate | 5.13502 | 5.13629 | 1.37839 | 1.37837 | 0.00127787 | 0.00126118
dimethyl_methylphosphonate | 5.13756 | 5.13883 | 1.37835 | 1.37832 | 0.00124465 | 0.00122849
dimethyl_methylphosphonate | 5.14011 | 5.14138 | 1.3783 | 1.37827 | 0.00121294 | 0.00119798
dimethyl_methylphosphonate | 5.14265 | 5.14393 | 1.37826 | 1.37823 | 0.00118313 | 0.00116781
dimethyl_methylphosphonate | 5.14521 | 5.14648 | 1.37821 | 1.37817 | 0.00115195 | 0.00113623
dimethyl_methylphosphonate | 5.14776 | 5.14904 | 1.37815 | 1.37812 | 0.0011217 | 0.00110898
dimethyl_methylphosphonate | 5.15032 | 5.1516 | 1.37809 | 1.37806 | 0.00109776 | 0.001087
dimethyl_methylphosphonate | 5.15288 | 5.15416 | 1.37804 | 1.378 | 0.00107587 | 0.0010642
dimethyl_methylphosphonate | 5.15544 | 5.15672 | 1.37798 | 1.37795 | 0.00105248 | 0.00104116
dimethyl_methylphosphonate | 5.158 | 5.15929 | 1.37792 | 1.37789 | 0.00103035 | 0.00101981
dimethyl_methylphosphonate | 5.16057 | 5.16185 | 1.37786 | 1.37783 | 0.00100945 | 0.000999389
dimethyl_methylphosphonate | 5.16314 | 5.16443 | 1.3778 | 1.37776 | 0.000989783 | 0.000980569
dimethyl_methylphosphonate | 5.16571 | 5.167 | 1.37774 | 1.3777 | 0.000971654 | 0.00096298
dimethyl_methylphosphonate | 5.16829 | 5.16957 | 1.37767 | 1.37764 | 0.000954676 | 0.000946773
dimethyl_methylphosphonate | 5.17086 | 5.17215 | 1.37761 | 1.37757 | 0.000939218 | 0.000931889
dimethyl_methylphosphonate | 5.17344 | 5.17473 | 1.37754 | 1.3775 | 0.000924866 | 0.000918273
dimethyl_methylphosphonate | 5.17603 | 5.17732 | 1.37748 | 1.37744 | 0.000912166 | 0.000906378
dimethyl_methylphosphonate | 5.17861 | 5.1799 | 1.37741 | 1.37737 | 0.000900777 | 0.000895394
dimethyl_methylphosphonate | 5.1812 | 5.18249 | 1.37734 | 1.3773 | 0.000890411 | 0.000885861
dimethyl_methylphosphonate | 5.18379 | 5.18508 | 1.37727 | 1.37723 | 0.000881592 | 0.000877443
dimethyl_methylphosphonate | 5.18638 | 5.18768 | 1.3772 | 1.37716 | 0.000873478 | 0.000869863
dimethyl_methylphosphonate | 5.18898 | 5.19027 | 1.37714 | 1.37709 | 0.000866632 | 0.000863623
dimethyl_methylphosphonate | 5.19157 | 5.19287 | 1.37707 | 1.37702 | 0.000860734 | 0.000858058
dimethyl_methylphosphonate | 5.19417 | 5.19547 | 1.377 | 1.37695 | 0.000855659 | 0.00085329
dimethyl_methylphosphonate | 5.19678 | 5.19808 | 1.37692 | 1.37688 | 0.000850574 | 0.000847552
dimethyl_methylphosphonate | 5.19938 | 5.20069 | 1.37685 | 1.37681 | 0.000844918 | 0.000843468
dimethyl_methylphosphonate | 5.20199 | 5.2033 | 1.37678 | 1.37673 | 0.000843332 | 0.000843901
dimethyl_methylphosphonate | 5.2046 | 5.20591 | 1.3767 | 1.37666 | 0.000844538 | 0.000845156
dimethyl_methylphosphonate | 5.20722 | 5.20852 | 1.37663 | 1.37659 | 0.000845857 | 0.00084629
dimethyl_methylphosphonate | 5.20983 | 5.21114 | 1.37656 | 1.37651 | 0.000845688 | 0.00084397
dimethyl_methylphosphonate | 5.21245 | 5.21376 | 1.37648 | 1.37643 | 0.000842437 | 0.000843177
dimethyl_methylphosphonate | 5.21507 | 5.21638 | 1.37639 | 1.37634 | 0.00084723 | 0.000853671
dimethyl_methylphosphonate | 5.2177 | 5.21901 | 1.37631 | 1.37627 | 0.0008604 | 0.000866061
dimethyl_methylphosphonate | 5.22032 | 5.22164 | 1.37623 | 1.37619 | 0.000870788 | 0.000875635
dimethyl_methylphosphonate | 5.22295 | 5.22427 | 1.37616 | 1.37611 | 0.000881243 | 0.000887527
dimethyl_methylphosphonate | 5.22558 | 5.2269 | 1.37608 | 1.37603 | 0.00089413 | 0.000901117
dimethyl_methylphosphonate | 5.22822 | 5.22954 | 1.376 | 1.37595 | 0.000908764 | 0.000917138
dimethyl_methylphosphonate | 5.23086 | 5.23218 | 1.37592 | 1.37587 | 0.000925879 | 0.000934714
dimethyl_methylphosphonate | 5.2335 | 5.23482 | 1.37584 | 1.37579 | 0.00094381 | 0.000953677
dimethyl_methylphosphonate | 5.23614 | 5.23746 | 1.37576 | 1.37571 | 0.000964607 | 0.000976429
dimethyl_methylphosphonate | 5.23878 | 5.24011 | 1.37568 | 1.37563 | 0.000988779 | 0.00100151
dimethyl_methylphosphonate | 5.24143 | 5.24276 | 1.3756 | 1.37555 | 0.00101477 | 0.0010287
dimethyl_methylphosphonate | 5.24408 | 5.24541 | 1.37552 | 1.37548 | 0.0010432 | 0.00105807
dimethyl_methylphosphonate | 5.24674 | 5.24806 | 1.37544 | 1.3754 | 0.00107325 | 0.0010888
dimethyl_methylphosphonate | 5.24939 | 5.25072 | 1.37537 | 1.37533 | 0.00110482 | 0.00112126
dimethyl_methylphosphonate | 5.25205 | 5.25338 | 1.37529 | 1.37525 | 0.00113808 | 0.00115527
dimethyl_methylphosphonate | 5.25471 | 5.25604 | 1.37522 | 1.37518 | 0.0011729 | 0.00119088
dimethyl_methylphosphonate | 5.25738 | 5.25871 | 1.37515 | 1.37511 | 0.00120914 | 0.00122762
dimethyl_methylphosphonate | 5.26004 | 5.26138 | 1.37508 | 1.37504 | 0.00124645 | 0.00126563
dimethyl_methylphosphonate | 5.26271 | 5.26405 | 1.37501 | 1.37497 | 0.00128507 | 0.00130462
dimethyl_methylphosphonate | 5.26538 | 5.26672 | 1.37495 | 1.37491 | 0.00132428 | 0.00134417
dimethyl_methylphosphonate | 5.26806 | 5.2694 | 1.37488 | 1.37485 | 0.00136434 | 0.00138463
dimethyl_methylphosphonate | 5.27074 | 5.27208 | 1.37482 | 1.37478 | 0.00140491 | 0.00142509
dimethyl_methylphosphonate | 5.27342 | 5.27476 | 1.37476 | 1.37472 | 0.00144525 | 0.00146546
dimethyl_methylphosphonate | 5.2761 | 5.27744 | 1.3747 | 1.37466 | 0.00148594 | 0.00150699
dimethyl_methylphosphonate | 5.27879 | 5.28013 | 1.37464 | 1.3746 | 0.00152877 | 0.00155095
dimethyl_methylphosphonate | 5.28147 | 5.28282 | 1.37458 | 1.37454 | 0.00157291 | 0.00159437
dimethyl_methylphosphonate | 5.28417 | 5.28551 | 1.37452 | 1.37449 | 0.00161566 | 0.00163718
dimethyl_methylphosphonate | 5.28686 | 5.28821 | 1.37447 | 1.37444 | 0.00165866 | 0.00167924
dimethyl_methylphosphonate | 5.28956 | 5.29091 | 1.37442 | 1.37438 | 0.00169865 | 0.00171788
dimethyl_methylphosphonate | 5.29226 | 5.29361 | 1.37436 | 1.37433 | 0.00173851 | 0.0017612
dimethyl_methylphosphonate | 5.29496 | 5.29631 | 1.3743 | 1.37427 | 0.00178501 | 0.00180848
dimethyl_methylphosphonate | 5.29766 | 5.29902 | 1.37426 | 1.37423 | 0.00183085 | 0.00185243
dimethyl_methylphosphonate | 5.30037 | 5.30173 | 1.37421 | 1.37418 | 0.00187372 | 0.00189483
dimethyl_methylphosphonate | 5.30308 | 5.30444 | 1.37416 | 1.37413 | 0.00191565 | 0.00193627
dimethyl_methylphosphonate | 5.3058 | 5.30715 | 1.37411 | 1.37408 | 0.00195696 | 0.00197782
dimethyl_methylphosphonate | 5.30851 | 5.30987 | 1.37407 | 1.37404 | 0.00199861 | 0.00201917
dimethyl_methylphosphonate | 5.31123 | 5.31259 | 1.37402 | 1.37399 | 0.00203954 | 0.00205981
dimethyl_methylphosphonate | 5.31395 | 5.31531 | 1.37398 | 1.37395 | 0.00207989 | 0.00209969
dimethyl_methylphosphonate | 5.31668 | 5.31804 | 1.37393 | 1.3739 | 0.00211926 | 0.00213878
dimethyl_methylphosphonate | 5.3194 | 5.32077 | 1.37389 | 1.37386 | 0.00215823 | 0.00217744
dimethyl_methylphosphonate | 5.32213 | 5.3235 | 1.37384 | 1.37382 | 0.00219636 | 0.00221518
dimethyl_methylphosphonate | 5.32487 | 5.32623 | 1.3738 | 1.37377 | 0.002234 | 0.00225271
dimethyl_methylphosphonate | 5.3276 | 5.32897 | 1.37375 | 1.37373 | 0.00227113 | 0.00228936
dimethyl_methylphosphonate | 5.33034 | 5.33171 | 1.37371 | 1.37368 | 0.00230761 | 0.00232592
dimethyl_methylphosphonate | 5.33308 | 5.33445 | 1.37366 | 1.37363 | 0.0023441 | 0.00236209
dimethyl_methylphosphonate | 5.33583 | 5.3372 | 1.37361 | 1.37358 | 0.00238018 | 0.00239863
dimethyl_methylphosphonate | 5.33857 | 5.33995 | 1.37356 | 1.37353 | 0.00241737 | 0.00243618
dimethyl_methylphosphonate | 5.34132 | 5.3427 | 1.37351 | 1.37348 | 0.00245519 | 0.00247461
dimethyl_methylphosphonate | 5.34408 | 5.34545 | 1.37346 | 1.37343 | 0.00249411 | 0.00251281
dimethyl_methylphosphonate | 5.34683 | 5.34821 | 1.37341 | 1.37337 | 0.00253051 | 0.00254859
dimethyl_methylphosphonate | 5.34959 | 5.35097 | 1.37334 | 1.3733 | 0.00256944 | 0.00259435
dimethyl_methylphosphonate | 5.35235 | 5.35373 | 1.37328 | 1.37324 | 0.00262251 | 0.00265201
dimethyl_methylphosphonate | 5.35512 | 5.3565 | 1.37321 | 1.37318 | 0.00268185 | 0.00271236
dimethyl_methylphosphonate | 5.35788 | 5.35927 | 1.37316 | 1.37312 | 0.00274426 | 0.00277758
dimethyl_methylphosphonate | 5.36065 | 5.36204 | 1.3731 | 1.37306 | 0.00281201 | 0.00284752
dimethyl_methylphosphonate | 5.36342 | 5.36481 | 1.37304 | 1.37301 | 0.00288445 | 0.00292296
dimethyl_methylphosphonate | 5.3662 | 5.36759 | 1.37299 | 1.37296 | 0.00296284 | 0.00300392
dimethyl_methylphosphonate | 5.36898 | 5.37037 | 1.37294 | 1.37292 | 0.0030464 | 0.00309049
dimethyl_methylphosphonate | 5.37176 | 5.37315 | 1.3729 | 1.37288 | 0.00313605 | 0.00318277
dimethyl_methylphosphonate | 5.37454 | 5.37594 | 1.37287 | 1.37284 | 0.00323056 | 0.00327954
dimethyl_methylphosphonate | 5.37733 | 5.37873 | 1.37284 | 1.37282 | 0.00332961 | 0.00338038
dimethyl_methylphosphonate | 5.38012 | 5.38152 | 1.37282 | 1.37281 | 0.0034316 | 0.00348341
dimethyl_methylphosphonate | 5.38291 | 5.38431 | 1.37281 | 1.3728 | 0.00353595 | 0.0035889
dimethyl_methylphosphonate | 5.38571 | 5.38711 | 1.37281 | 1.37281 | 0.00364163 | 0.00369387
dimethyl_methylphosphonate | 5.38851 | 5.38991 | 1.37283 | 1.37283 | 0.00374578 | 0.00379745
dimethyl_methylphosphonate | 5.39131 | 5.39271 | 1.37285 | 1.37286 | 0.00384845 | 0.00389825
dimethyl_methylphosphonate | 5.39411 | 5.39552 | 1.37289 | 1.37291 | 0.00394665 | 0.00399376
dimethyl_methylphosphonate | 5.39692 | 5.39833 | 1.37294 | 1.37296 | 0.0040394 | 0.00408305
dimethyl_methylphosphonate | 5.39973 | 5.40114 | 1.373 | 1.37302 | 0.00412431 | 0.00416323
dimethyl_methylphosphonate | 5.40254 | 5.40395 | 1.37307 | 1.3731 | 0.00419992 | 0.00423397
dimethyl_methylphosphonate | 5.40536 | 5.40677 | 1.37315 | 1.37318 | 0.00426465 | 0.00429155
dimethyl_methylphosphonate | 5.40818 | 5.40959 | 1.37323 | 1.37327 | 0.00431475 | 0.00433447
dimethyl_methylphosphonate | 5.411 | 5.41241 | 1.37332 | 1.37336 | 0.00435065 | 0.00436337
dimethyl_methylphosphonate | 5.41383 | 5.41524 | 1.37342 | 1.37346 | 0.00437291 | 0.004379
dimethyl_methylphosphonate | 5.41665 | 5.41807 | 1.37352 | 1.37357 | 0.00437981 | 0.0043728
dimethyl_methylphosphonate | 5.41949 | 5.4209 | 1.37362 | 1.37365 | 0.00435741 | 0.00433708
dimethyl_methylphosphonate | 5.42232 | 5.42374 | 1.37369 | 1.37372 | 0.00431766 | 0.00430249
dimethyl_methylphosphonate | 5.42516 | 5.42658 | 1.37376 | 1.37379 | 0.00428924 | 0.00427234
dimethyl_methylphosphonate | 5.428 | 5.42942 | 1.37384 | 1.37387 | 0.00424817 | 0.00421745
dimethyl_methylphosphonate | 5.43084 | 5.43226 | 1.37391 | 1.37393 | 0.00418312 | 0.00414691
dimethyl_methylphosphonate | 5.43368 | 5.43511 | 1.37396 | 1.37397 | 0.00410858 | 0.00406773
dimethyl_methylphosphonate | 5.43653 | 5.43796 | 1.374 | 1.374 | 0.00402517 | 0.00398198
dimethyl_methylphosphonate | 5.43939 | 5.44081 | 1.37402 | 1.37402 | 0.00393823 | 0.0038935
dimethyl_methylphosphonate | 5.44224 | 5.44367 | 1.37402 | 1.37401 | 0.00384823 | 0.00380387
dimethyl_methylphosphonate | 5.4451 | 5.44653 | 1.37401 | 1.374 | 0.00376136 | 0.00372019
dimethyl_methylphosphonate | 5.44796 | 5.44939 | 1.37399 | 1.37397 | 0.00367955 | 0.00363972
dimethyl_methylphosphonate | 5.45082 | 5.45225 | 1.37396 | 1.37393 | 0.00360178 | 0.0035662
dimethyl_methylphosphonate | 5.45369 | 5.45512 | 1.37392 | 1.37388 | 0.00353263 | 0.00350093
dimethyl_methylphosphonate | 5.45656 | 5.45799 | 1.37386 | 1.37383 | 0.00347182 | 0.00344556
dimethyl_methylphosphonate | 5.45943 | 5.46087 | 1.37381 | 1.37378 | 0.00342094 | 0.00339632
dimethyl_methylphosphonate | 5.46231 | 5.46375 | 1.37375 | 1.37371 | 0.00337224 | 0.00335176
dimethyl_methylphosphonate | 5.46519 | 5.46663 | 1.37368 | 1.37363 | 0.00333788 | 0.00333057
dimethyl_methylphosphonate | 5.46807 | 5.46951 | 1.37361 | 1.37357 | 0.00332712 | 0.00332497
dimethyl_methylphosphonate | 5.47095 | 5.4724 | 1.37355 | 1.37352 | 0.00332346 | 0.00332269
dimethyl_methylphosphonate | 5.47384 | 5.47529 | 1.37351 | 1.37348 | 0.00332204 | 0.00332067
dimethyl_methylphosphonate | 5.47673 | 5.47818 | 1.37346 | 1.37343 | 0.00331928 | 0.00332033
dimethyl_methylphosphonate | 5.47963 | 5.48107 | 1.37341 | 1.37339 | 0.00332581 | 0.00333509
dimethyl_methylphosphonate | 5.48252 | 5.48397 | 1.37338 | 1.37336 | 0.00334541 | 0.00335438
dimethyl_methylphosphonate | 5.48542 | 5.48687 | 1.37336 | 1.37335 | 0.00336159 | 0.00336783
dimethyl_methylphosphonate | 5.48833 | 5.48978 | 1.37335 | 1.37335 | 0.00337358 | 0.00337847
dimethyl_methylphosphonate | 5.49123 | 5.49269 | 1.37335 | 1.37335 | 0.00338193 | 0.00338374
dimethyl_methylphosphonate | 5.49414 | 5.4956 | 1.37336 | 1.37336 | 0.00338387 | 0.00338198
dimethyl_methylphosphonate | 5.49705 | 5.49851 | 1.37338 | 1.37338 | 0.00337752 | 0.00337013
dimethyl_methylphosphonate | 5.49997 | 5.50143 | 1.3734 | 1.37341 | 0.00335982 | 0.00334681
dimethyl_methylphosphonate | 5.50289 | 5.50435 | 1.37342 | 1.37343 | 0.00333116 | 0.00331268
dimethyl_methylphosphonate | 5.50581 | 5.50727 | 1.37345 | 1.37346 | 0.00329102 | 0.00326592
dimethyl_methylphosphonate | 5.50873 | 5.5102 | 1.37348 | 1.37348 | 0.00323725 | 0.00320505
dimethyl_methylphosphonate | 5.51166 | 5.51313 | 1.3735 | 1.3735 | 0.00316944 | 0.00313059
dimethyl_methylphosphonate | 5.51459 | 5.51606 | 1.37351 | 1.37351 | 0.00308868 | 0.00304388
dimethyl_methylphosphonate | 5.51753 | 5.519 | 1.37352 | 1.37351 | 0.00299623 | 0.00294582
dimethyl_methylphosphonate | 5.52047 | 5.52194 | 1.37351 | 1.3735 | 0.00289305 | 0.00283882
dimethyl_methylphosphonate | 5.52341 | 5.52488 | 1.37349 | 1.37347 | 0.00278418 | 0.00272971
dimethyl_methylphosphonate | 5.52635 | 5.52782 | 1.37346 | 1.37343 | 0.0026751 | 0.00261965
dimethyl_methylphosphonate | 5.5293 | 5.53077 | 1.37341 | 1.37338 | 0.002563 | 0.0025057
dimethyl_methylphosphonate | 5.53225 | 5.53372 | 1.37335 | 1.37331 | 0.00244882 | 0.00239326
dimethyl_methylphosphonate | 5.5352 | 5.53668 | 1.37327 | 1.37323 | 0.00233911 | 0.00228598
dimethyl_methylphosphonate | 5.53816 | 5.53963 | 1.37319 | 1.37314 | 0.00223365 | 0.00218255
dimethyl_methylphosphonate | 5.54111 | 5.5426 | 1.37309 | 1.37304 | 0.00213328 | 0.00208588
dimethyl_methylphosphonate | 5.54408 | 5.54556 | 1.37299 | 1.37293 | 0.00203968 | 0.00199428
dimethyl_methylphosphonate | 5.54704 | 5.54853 | 1.37288 | 1.37281 | 0.00195028 | 0.00190906
dimethyl_methylphosphonate | 5.55001 | 5.5515 | 1.37275 | 1.37268 | 0.00187124 | 0.00183603
dimethyl_methylphosphonate | 5.55298 | 5.55447 | 1.37262 | 1.37255 | 0.00180217 | 0.00176945
dimethyl_methylphosphonate | 5.55596 | 5.55745 | 1.37249 | 1.37242 | 0.00173906 | 0.00171222
dimethyl_methylphosphonate | 5.55894 | 5.56043 | 1.37235 | 1.37228 | 0.00168888 | 0.00166787
dimethyl_methylphosphonate | 5.56192 | 5.56341 | 1.37222 | 1.37214 | 0.00164801 | 0.00162879
dimethyl_methylphosphonate | 5.5649 | 5.5664 | 1.37208 | 1.37201 | 0.00161031 | 0.00159305
dimethyl_methylphosphonate | 5.56789 | 5.56939 | 1.37194 | 1.37187 | 0.00157801 | 0.0015661
dimethyl_methylphosphonate | 5.57088 | 5.57238 | 1.3718 | 1.37173 | 0.00155695 | 0.00154827
dimethyl_methylphosphonate | 5.57388 | 5.57538 | 1.37167 | 1.37159 | 0.00153754 | 0.00152456
dimethyl_methylphosphonate | 5.57687 | 5.57837 | 1.37152 | 1.37144 | 0.00151276 | 0.00150683
dimethyl_methylphosphonate | 5.57988 | 5.58138 | 1.37136 | 1.37128 | 0.00150894 | 0.00151705
dimethyl_methylphosphonate | 5.58288 | 5.58438 | 1.37122 | 1.37114 | 0.00152738 | 0.00153772
dimethyl_methylphosphonate | 5.58589 | 5.58739 | 1.37108 | 1.371 | 0.00154843 | 0.00156056
dimethyl_methylphosphonate | 5.5889 | 5.5904 | 1.37094 | 1.37087 | 0.00157419 | 0.00158845
dimethyl_methylphosphonate | 5.59191 | 5.59342 | 1.37082 | 1.37075 | 0.00160309 | 0.00161893
dimethyl_methylphosphonate | 5.59493 | 5.59644 | 1.37069 | 1.37062 | 0.00163682 | 0.00165624
dimethyl_methylphosphonate | 5.59795 | 5.59946 | 1.37057 | 1.3705 | 0.0016757 | 0.00169462
dimethyl_methylphosphonate | 5.60097 | 5.60249 | 1.37045 | 1.37038 | 0.00171443 | 0.00173751
dimethyl_methylphosphonate | 5.604 | 5.60551 | 1.37033 | 1.37026 | 0.00176482 | 0.00179485
dimethyl_methylphosphonate | 5.60703 | 5.60855 | 1.37022 | 1.37016 | 0.00182515 | 0.00185439
dimethyl_methylphosphonate | 5.61006 | 5.61158 | 1.37012 | 1.37007 | 0.00188274 | 0.00191072
dimethyl_methylphosphonate | 5.6131 | 5.61462 | 1.37003 | 1.36998 | 0.00193845 | 0.0019662
dimethyl_methylphosphonate | 5.61614 | 5.61766 | 1.36994 | 1.36989 | 0.00199506 | 0.00202604
dimethyl_methylphosphonate | 5.61918 | 5.62071 | 1.36985 | 1.36981 | 0.00205854 | 0.00209056
dimethyl_methylphosphonate | 5.62223 | 5.62375 | 1.36978 | 1.36974 | 0.00212066 | 0.00214936
dimethyl_methylphosphonate | 5.62528 | 5.62681 | 1.36971 | 1.36968 | 0.00217776 | 0.00220556
dimethyl_methylphosphonate | 5.62833 | 5.62986 | 1.36966 | 1.36962 | 0.00223122 | 0.00225448
dimethyl_methylphosphonate | 5.63139 | 5.63292 | 1.3696 | 1.36956 | 0.00227738 | 0.00230168
dimethyl_methylphosphonate | 5.63445 | 5.63598 | 1.36955 | 1.36952 | 0.00232545 | 0.00234393
dimethyl_methylphosphonate | 5.63751 | 5.63905 | 1.36951 | 1.36947 | 0.00235434 | 0.00235962
dimethyl_methylphosphonate | 5.64058 | 5.64211 | 1.36944 | 1.3694 | 0.00236672 | 0.00238089
dimethyl_methylphosphonate | 5.64365 | 5.64518 | 1.36937 | 1.36933 | 0.00240167 | 0.00242483
dimethyl_methylphosphonate | 5.64672 | 5.64826 | 1.36931 | 1.36928 | 0.00244667 | 0.00246548
dimethyl_methylphosphonate | 5.6498 | 5.65134 | 1.36926 | 1.36923 | 0.00248015 | 0.00248964
dimethyl_methylphosphonate | 5.65288 | 5.65442 | 1.36921 | 1.36917 | 0.00249454 | 0.00249843
dimethyl_methylphosphonate | 5.65596 | 5.6575 | 1.36914 | 1.36909 | 0.00250604 | 0.00251946
dimethyl_methylphosphonate | 5.65905 | 5.66059 | 1.36906 | 1.36902 | 0.00253644 | 0.00255286
dimethyl_methylphosphonate | 5.66214 | 5.66368 | 1.369 | 1.36896 | 0.00256656 | 0.00257845
dimethyl_methylphosphonate | 5.66523 | 5.66678 | 1.36893 | 1.36888 | 0.00259088 | 0.00260517
dimethyl_methylphosphonate | 5.66833 | 5.66988 | 1.36885 | 1.36881 | 0.00262073 | 0.00263581
dimethyl_methylphosphonate | 5.67143 | 5.67298 | 1.36878 | 1.36874 | 0.00264908 | 0.00266106
dimethyl_methylphosphonate | 5.67453 | 5.67608 | 1.3687 | 1.36865 | 0.00267454 | 0.00269316
dimethyl_methylphosphonate | 5.67764 | 5.67919 | 1.36861 | 1.36856 | 0.00271874 | 0.00274934
dimethyl_methylphosphonate | 5.68075 | 5.68231 | 1.36853 | 1.3685 | 0.00278077 | 0.0028099
dimethyl_methylphosphonate | 5.68386 | 5.68542 | 1.36847 | 1.36843 | 0.00283669 | 0.00286281
dimethyl_methylphosphonate | 5.68698 | 5.68854 | 1.36841 | 1.36837 | 0.00288912 | 0.00291483
dimethyl_methylphosphonate | 5.6901 | 5.69166 | 1.36835 | 1.36831 | 0.00293968 | 0.0029656
dimethyl_methylphosphonate | 5.69322 | 5.69479 | 1.36828 | 1.36824 | 0.00299556 | 0.00303011
dimethyl_methylphosphonate | 5.69635 | 5.69792 | 1.36822 | 1.36819 | 0.00306626 | 0.00310046
dimethyl_methylphosphonate | 5.69948 | 5.70105 | 1.36818 | 1.36815 | 0.00313221 | 0.00316388
dimethyl_methylphosphonate | 5.70262 | 5.70419 | 1.36813 | 1.36811 | 0.00319684 | 0.00322882
dimethyl_methylphosphonate | 5.70575 | 5.70732 | 1.3681 | 1.36807 | 0.00325638 | 0.00328013
dimethyl_methylphosphonate | 5.7089 | 5.71047 | 1.36804 | 1.368 | 0.00330635 | 0.00334206
dimethyl_methylphosphonate | 5.71204 | 5.71361 | 1.36798 | 1.36796 | 0.00338789 | 0.00343746
dimethyl_methylphosphonate | 5.71519 | 5.71676 | 1.36795 | 1.36794 | 0.00348405 | 0.00352649
dimethyl_methylphosphonate | 5.71834 | 5.71992 | 1.36794 | 1.36792 | 0.00356834 | 0.00361282
dimethyl_methylphosphonate | 5.7215 | 5.72307 | 1.36793 | 1.36792 | 0.00365955 | 0.00370629
dimethyl_methylphosphonate | 5.72465 | 5.72623 | 1.36793 | 1.36793 | 0.00375214 | 0.00379769
dimethyl_methylphosphonate | 5.72782 | 5.7294 | 1.36795 | 1.36797 | 0.00384272 | 0.00388551
dimethyl_methylphosphonate | 5.73098 | 5.73257 | 1.368 | 1.36802 | 0.00392456 | 0.00396009
dimethyl_methylphosphonate | 5.73415 | 5.73574 | 1.36805 | 1.36807 | 0.00399323 | 0.00402442
dimethyl_methylphosphonate | 5.73732 | 5.73891 | 1.36812 | 1.36815 | 0.00405331 | 0.00407949
dimethyl_methylphosphonate | 5.7405 | 5.74209 | 1.3682 | 1.36824 | 0.00410183 | 0.00411746
dimethyl_methylphosphonate | 5.74368 | 5.74527 | 1.3683 | 1.36834 | 0.00412317 | 0.00411919
dimethyl_methylphosphonate | 5.74686 | 5.74846 | 1.36839 | 1.36843 | 0.00411055 | 0.00410307
dimethyl_methylphosphonate | 5.75005 | 5.75164 | 1.36848 | 1.36852 | 0.00409717 | 0.00408749
dimethyl_methylphosphonate | 5.75324 | 5.75484 | 1.36858 | 1.36862 | 0.00406874 | 0.0040406
dimethyl_methylphosphonate | 5.75643 | 5.75803 | 1.36868 | 1.36872 | 0.00400604 | 0.00396605
dimethyl_methylphosphonate | 5.75963 | 5.76123 | 1.36878 | 1.36882 | 0.00391749 | 0.00385677
dimethyl_methylphosphonate | 5.76283 | 5.76443 | 1.36886 | 1.36887 | 0.00378466 | 0.00370754
dimethyl_methylphosphonate | 5.76604 | 5.76764 | 1.36888 | 1.36887 | 0.00363399 | 0.00356976
dimethyl_methylphosphonate | 5.76924 | 5.77085 | 1.36887 | 1.36887 | 0.0035149 | 0.00346478
dimethyl_methylphosphonate | 5.77245 | 5.77406 | 1.36888 | 1.36888 | 0.00341313 | 0.00335475
dimethyl_methylphosphonate | 5.77567 | 5.77728 | 1.3689 | 1.36889 | 0.00328754 | 0.00321322
dimethyl_methylphosphonate | 5.77889 | 5.7805 | 1.36889 | 1.36887 | 0.00313604 | 0.00305997
dimethyl_methylphosphonate | 5.78211 | 5.78372 | 1.36885 | 1.36882 | 0.00298641 | 0.00291428
dimethyl_methylphosphonate | 5.78534 | 5.78695 | 1.3688 | 1.36876 | 0.0028421 | 0.00276958
dimethyl_methylphosphonate | 5.78857 | 5.79018 | 1.36874 | 1.36869 | 0.00269754 | 0.00262688
dimethyl_methylphosphonate | 5.7918 | 5.79342 | 1.36865 | 1.36859 | 0.002558 | 0.00249098
dimethyl_methylphosphonate | 5.79504 | 5.79666 | 1.36855 | 1.3685 | 0.00243589 | 0.00237339
dimethyl_methylphosphonate | 5.79828 | 5.7999 | 1.36845 | 1.36839 | 0.00231315 | 0.00225525
dimethyl_methylphosphonate | 5.80152 | 5.80314 | 1.36834 | 1.36827 | 0.00219966 | 0.00214636
dimethyl_methylphosphonate | 5.80477 | 5.80639 | 1.36822 | 1.36815 | 0.00209528 | 0.00204622
dimethyl_methylphosphonate | 5.80802 | 5.80965 | 1.36809 | 1.36802 | 0.00199882 | 0.00195262
dimethyl_methylphosphonate | 5.81127 | 5.8129 | 1.36796 | 1.36789 | 0.00190736 | 0.0018633
dimethyl_methylphosphonate | 5.81453 | 5.81616 | 1.36783 | 1.36775 | 0.00182132 | 0.00178243
dimethyl_methylphosphonate | 5.81779 | 5.81943 | 1.36768 | 1.3676 | 0.00174706 | 0.00171488
dimethyl_methylphosphonate | 5.82106 | 5.82269 | 1.36753 | 1.36745 | 0.00168513 | 0.00165741
dimethyl_methylphosphonate | 5.82433 | 5.82597 | 1.36738 | 1.3673 | 0.00163198 | 0.00160958
dimethyl_methylphosphonate | 5.8276 | 5.82924 | 1.36724 | 1.36716 | 0.00159072 | 0.00157522
dimethyl_methylphosphonate | 5.83088 | 5.83252 | 1.36709 | 1.36702 | 0.00156221 | 0.00155038
dimethyl_methylphosphonate | 5.83416 | 5.8358 | 1.36696 | 1.36689 | 0.00153851 | 0.00152591
dimethyl_methylphosphonate | 5.83744 | 5.83909 | 1.36683 | 1.36677 | 0.00151261 | 0.00149916
dimethyl_methylphosphonate | 5.84073 | 5.84238 | 1.36671 | 1.36664 | 0.00148608 | 0.00147335
dimethyl_methylphosphonate | 5.84402 | 5.84567 | 1.36659 | 1.36652 | 0.00146046 | 0.0014469
dimethyl_methylphosphonate | 5.84732 | 5.84897 | 1.36647 | 1.3664 | 0.00143267 | 0.00141813
dimethyl_methylphosphonate | 5.85062 | 5.85227 | 1.36635 | 1.36628 | 0.00140359 | 0.00138916
dimethyl_methylphosphonate | 5.85392 | 5.85557 | 1.36622 | 1.36615 | 0.00137497 | 0.00136137
dimethyl_methylphosphonate | 5.85723 | 5.85888 | 1.36609 | 1.36602 | 0.00134861 | 0.00133666
dimethyl_methylphosphonate | 5.86054 | 5.86219 | 1.36597 | 1.36589 | 0.0013253 | 0.00131461
dimethyl_methylphosphonate | 5.86385 | 5.86551 | 1.36584 | 1.36577 | 0.00130497 | 0.00129641
dimethyl_methylphosphonate | 5.86717 | 5.86883 | 1.36571 | 1.36564 | 0.00128805 | 0.0012785
dimethyl_methylphosphonate | 5.87049 | 5.87215 | 1.36559 | 1.36552 | 0.001267 | 0.00125425
dimethyl_methylphosphonate | 5.87382 | 5.87548 | 1.36546 | 1.36539 | 0.00124201 | 0.00123182
dimethyl_methylphosphonate | 5.87715 | 5.87881 | 1.36532 | 1.36525 | 0.00122418 | 0.00121867
dimethyl_methylphosphonate | 5.88048 | 5.88215 | 1.36519 | 1.36512 | 0.00121427 | 0.00120969
dimethyl_methylphosphonate | 5.88381 | 5.88548 | 1.36506 | 1.36499 | 0.00120391 | 0.00119689
dimethyl_methylphosphonate | 5.88716 | 5.88883 | 1.36493 | 1.36485 | 0.00119004 | 0.00118555
dimethyl_methylphosphonate | 5.8905 | 5.89217 | 1.36479 | 1.36472 | 0.00118458 | 0.00118619
dimethyl_methylphosphonate | 5.89385 | 5.89552 | 1.36466 | 1.36459 | 0.00118822 | 0.00118898
dimethyl_methylphosphonate | 5.8972 | 5.89888 | 1.36454 | 1.36446 | 0.00118806 | 0.00118616
dimethyl_methylphosphonate | 5.90055 | 5.90223 | 1.36441 | 1.36433 | 0.00118453 | 0.00118445
dimethyl_methylphosphonate | 5.90391 | 5.9056 | 1.36428 | 1.36421 | 0.00118666 | 0.00119085
dimethyl_methylphosphonate | 5.90728 | 5.90896 | 1.36415 | 1.36409 | 0.00119548 | 0.00119874
dimethyl_methylphosphonate | 5.91064 | 5.91233 | 1.36404 | 1.36397 | 0.00119973 | 0.00119885
dimethyl_methylphosphonate | 5.91402 | 5.9157 | 1.36392 | 1.36385 | 0.00119711 | 0.00119541
dimethyl_methylphosphonate | 5.91739 | 5.91908 | 1.3638 | 1.36373 | 0.00119414 | 0.00119318
dimethyl_methylphosphonate | 5.92077 | 5.92246 | 1.36368 | 1.36361 | 0.00119197 | 0.00118959
dimethyl_methylphosphonate | 5.92415 | 5.92584 | 1.36356 | 1.36349 | 0.00118518 | 0.00117874
dimethyl_methylphosphonate | 5.92754 | 5.92923 | 1.36343 | 1.36336 | 0.00117153 | 0.00116534
dimethyl_methylphosphonate | 5.93093 | 5.93262 | 1.36329 | 1.36322 | 0.00116134 | 0.00115959
dimethyl_methylphosphonate | 5.93432 | 5.93602 | 1.36315 | 1.36308 | 0.00115947 | 0.00116035
dimethyl_methylphosphonate | 5.93772 | 5.93942 | 1.36301 | 1.36294 | 0.00116193 | 0.00116443
dimethyl_methylphosphonate | 5.94112 | 5.94282 | 1.36287 | 1.36279 | 0.0011686 | 0.00117534
dimethyl_methylphosphonate | 5.94453 | 5.94623 | 1.36273 | 1.36265 | 0.00118488 | 0.00119613
dimethyl_methylphosphonate | 5.94794 | 5.94964 | 1.3626 | 1.36253 | 0.00120723 | 0.00121686
dimethyl_methylphosphonate | 5.95135 | 5.95306 | 1.36247 | 1.3624 | 0.00122492 | 0.00123191
dimethyl_methylphosphonate | 5.95477 | 5.95648 | 1.36235 | 1.36228 | 0.00123804 | 0.00124309
dimethyl_methylphosphonate | 5.95819 | 5.9599 | 1.36222 | 1.36215 | 0.00124701 | 0.00125052
dimethyl_methylphosphonate | 5.96162 | 5.96333 | 1.36209 | 1.36202 | 0.00125476 | 0.00126046
dimethyl_methylphosphonate | 5.96504 | 5.96676 | 1.36195 | 1.36188 | 0.00126759 | 0.00127566
dimethyl_methylphosphonate | 5.96848 | 5.9702 | 1.36182 | 1.36175 | 0.00128415 | 0.00129276
dimethyl_methylphosphonate | 5.97192 | 5.97364 | 1.36169 | 1.36161 | 0.00130145 | 0.00131066
dimethyl_methylphosphonate | 5.97536 | 5.97708 | 1.36155 | 1.36148 | 0.00132101 | 0.00133275
dimethyl_methylphosphonate | 5.9788 | 5.98053 | 1.36142 | 1.36135 | 0.00134523 | 0.00135729
dimethyl_methylphosphonate | 5.98225 | 5.98398 | 1.36129 | 1.36122 | 0.0013683 | 0.00137876
dimethyl_methylphosphonate | 5.9857 | 5.98743 | 1.36116 | 1.36108 | 0.00138967 | 0.00140168
dimethyl_methylphosphonate | 5.98916 | 5.99089 | 1.36103 | 1.36095 | 0.00141472 | 0.0014284
dimethyl_methylphosphonate | 5.99262 | 5.99435 | 1.3609 | 1.36082 | 0.00144247 | 0.00145694
dimethyl_methylphosphonate | 5.99609 | 5.99782 | 1.36077 | 1.3607 | 0.00147192 | 0.00148745
dimethyl_methylphosphonate | 5.99956 | 6.00129 | 1.36064 | 1.36057 | 0.00150335 | 0.00151904
dimethyl_methylphosphonate | 6.00303 | 6.00477 | 1.36052 | 1.36045 | 0.00153372 | 0.00154697
dimethyl_methylphosphonate | 6.00651 | 6.00825 | 1.3604 | 1.36033 | 0.00155924 | 0.00157151
dimethyl_methylphosphonate | 6.00999 | 6.01173 | 1.36027 | 1.3602 | 0.00158445 | 0.00159793
dimethyl_methylphosphonate | 6.01347 | 6.01522 | 1.36015 | 1.36008 | 0.00161141 | 0.00162471
dimethyl_methylphosphonate | 6.01696 | 6.01871 | 1.36003 | 1.35996 | 0.00163814 | 0.00165209
dimethyl_methylphosphonate | 6.02046 | 6.0222 | 1.3599 | 1.35983 | 0.00166662 | 0.00168161
dimethyl_methylphosphonate | 6.02395 | 6.0257 | 1.35978 | 1.35971 | 0.00169696 | 0.00171246
dimethyl_methylphosphonate | 6.02745 | 6.02921 | 1.35966 | 1.35959 | 0.0017276 | 0.00174178
dimethyl_methylphosphonate | 6.03096 | 6.03271 | 1.35954 | 1.35948 | 0.00175481 | 0.00176675
dimethyl_methylphosphonate | 6.03447 | 6.03623 | 1.35943 | 1.35937 | 0.00177734 | 0.00178573
dimethyl_methylphosphonate | 6.03798 | 6.03974 | 1.35931 | 1.35925 | 0.00179116 | 0.00179427
dimethyl_methylphosphonate | 6.0415 | 6.04326 | 1.35919 | 1.35911 | 0.00179729 | 0.00180271
dimethyl_methylphosphonate | 6.04502 | 6.04679 | 1.35904 | 1.35896 | 0.00181172 | 0.001824
dimethyl_methylphosphonate | 6.04855 | 6.05031 | 1.3589 | 1.35882 | 0.00183874 | 0.00185531
dimethyl_methylphosphonate | 6.05208 | 6.05385 | 1.35876 | 1.35868 | 0.00187336 | 0.00189293
dimethyl_methylphosphonate | 6.05561 | 6.05738 | 1.35861 | 1.35854 | 0.00191452 | 0.00193873
dimethyl_methylphosphonate | 6.05915 | 6.06092 | 1.35848 | 1.35841 | 0.00196521 | 0.0019919
dimethyl_methylphosphonate | 6.06269 | 6.06447 | 1.35836 | 1.3583 | 0.00201605 | 0.00203621
dimethyl_methylphosphonate | 6.06624 | 6.06802 | 1.35825 | 1.35818 | 0.00205317 | 0.00206905
dimethyl_methylphosphonate | 6.06979 | 6.07157 | 1.35812 | 1.35805 | 0.00208568 | 0.00210379
dimethyl_methylphosphonate | 6.07335 | 6.07513 | 1.358 | 1.35793 | 0.00212324 | 0.00214365
dimethyl_methylphosphonate | 6.07691 | 6.07869 | 1.35787 | 1.3578 | 0.00216474 | 0.0021864
dimethyl_methylphosphonate | 6.08047 | 6.08225 | 1.35775 | 1.35768 | 0.00220869 | 0.00223179
dimethyl_methylphosphonate | 6.08404 | 6.08582 | 1.35763 | 1.35756 | 0.00225568 | 0.0022798
dimethyl_methylphosphonate | 6.08761 | 6.0894 | 1.35752 | 1.35745 | 0.00230321 | 0.00232517
dimethyl_methylphosphonate | 6.09118 | 6.09297 | 1.35741 | 1.35735 | 0.00234552 | 0.00236462
dimethyl_methylphosphonate | 6.09476 | 6.09656 | 1.3573 | 1.35724 | 0.00238293 | 0.00240067
dimethyl_methylphosphonate | 6.09835 | 6.10014 | 1.3572 | 1.35714 | 0.00241766 | 0.00243336
dimethyl_methylphosphonate | 6.10194 | 6.10373 | 1.35709 | 1.35703 | 0.00244716 | 0.00245901
dimethyl_methylphosphonate | 6.10553 | 6.10733 | 1.35698 | 1.35692 | 0.00246977 | 0.00248087
dimethyl_methylphosphonate | 6.10913 | 6.11093 | 1.35686 | 1.3568 | 0.0024933 | 0.00250702
dimethyl_methylphosphonate | 6.11273 | 6.11453 | 1.35675 | 1.35668 | 0.00252135 | 0.00253564
dimethyl_methylphosphonate | 6.11633 | 6.11814 | 1.35663 | 1.35656 | 0.00254969 | 0.00256372
dimethyl_methylphosphonate | 6.11994 | 6.12175 | 1.35651 | 1.35645 | 0.0025781 | 0.00259325
dimethyl_methylphosphonate | 6.12356 | 6.12537 | 1.3564 | 1.35633 | 0.00260928 | 0.00262547
dimethyl_methylphosphonate | 6.12717 | 6.12899 | 1.35629 | 1.35622 | 0.00264034 | 0.00265261
dimethyl_methylphosphonate | 6.1308 | 6.13261 | 1.35618 | 1.35611 | 0.00266214 | 0.00266991
dimethyl_methylphosphonate | 6.13442 | 6.13624 | 1.35607 | 1.356 | 0.00267709 | 0.00268424
dimethyl_methylphosphonate | 6.13806 | 6.13987 | 1.35595 | 1.35588 | 0.00269137 | 0.00269849
dimethyl_methylphosphonate | 6.14169 | 6.14351 | 1.35582 | 1.35575 | 0.00270579 | 0.00271318
dimethyl_methylphosphonate | 6.14533 | 6.14715 | 1.3557 | 1.35563 | 0.00272016 | 0.00272636
dimethyl_methylphosphonate | 6.14897 | 6.1508 | 1.35557 | 1.35549 | 0.00273221 | 0.0027387
dimethyl_methylphosphonate | 6.15262 | 6.15445 | 1.35543 | 1.35536 | 0.00274648 | 0.00275547
dimethyl_methylphosphonate | 6.15628 | 6.1581 | 1.3553 | 1.35522 | 0.00276522 | 0.00277554
dimethyl_methylphosphonate | 6.15993 | 6.16176 | 1.35516 | 1.35508 | 0.00278645 | 0.00279797
dimethyl_methylphosphonate | 6.16359 | 6.16543 | 1.35502 | 1.35493 | 0.00281019 | 0.00282355
dimethyl_methylphosphonate | 6.16726 | 6.16909 | 1.35487 | 1.35479 | 0.00283856 | 0.00285496
dimethyl_methylphosphonate | 6.17093 | 6.17277 | 1.35473 | 1.35466 | 0.00287131 | 0.00288606
dimethyl_methylphosphonate | 6.1746 | 6.17644 | 1.3546 | 1.35452 | 0.00289892 | 0.00291136
dimethyl_methylphosphonate | 6.17828 | 6.18012 | 1.35445 | 1.35437 | 0.00292537 | 0.00294197
dimethyl_methylphosphonate | 6.18197 | 6.18381 | 1.3543 | 1.35422 | 0.00296088 | 0.00298128
dimethyl_methylphosphonate | 6.18565 | 6.1875 | 1.35415 | 1.35407 | 0.00300248 | 0.00302418
dimethyl_methylphosphonate | 6.18935 | 6.19119 | 1.35401 | 1.35393 | 0.00304656 | 0.0030703
dimethyl_methylphosphonate | 6.19304 | 6.19489 | 1.35387 | 1.35379 | 0.00309613 | 0.00312402
dimethyl_methylphosphonate | 6.19674 | 6.19859 | 1.35373 | 1.35366 | 0.00315262 | 0.00318001
dimethyl_methylphosphonate | 6.20045 | 6.2023 | 1.35361 | 1.35354 | 0.00320505 | 0.00322794
dimethyl_methylphosphonate | 6.20416 | 6.20601 | 1.35349 | 1.35342 | 0.00324957 | 0.00327058
dimethyl_methylphosphonate | 6.20787 | 6.20973 | 1.35337 | 1.3533 | 0.00329105 | 0.00331082
dimethyl_methylphosphonate | 6.21159 | 6.21345 | 1.35325 | 1.35318 | 0.0033298 | 0.00334801
dimethyl_methylphosphonate | 6.21531 | 6.21718 | 1.35313 | 1.35307 | 0.00336538 | 0.00338184
dimethyl_methylphosphonate | 6.21904 | 6.22091 | 1.35301 | 1.35295 | 0.00339739 | 0.00341206
dimethyl_methylphosphonate | 6.22277 | 6.22464 | 1.3529 | 1.35283 | 0.00342583 | 0.00343852
dimethyl_methylphosphonate | 6.22651 | 6.22838 | 1.35278 | 1.35271 | 0.00345006 | 0.00346051
dimethyl_methylphosphonate | 6.23025 | 6.23212 | 1.35265 | 1.35258 | 0.00347 | 0.00347859
dimethyl_methylphosphonate | 6.234 | 6.23587 | 1.35253 | 1.35246 | 0.00348632 | 0.00349325
dimethyl_methylphosphonate | 6.23775 | 6.23962 | 1.3524 | 1.35233 | 0.0034995 | 0.00350516
dimethyl_methylphosphonate | 6.2415 | 6.24338 | 1.35227 | 1.35219 | 0.00351032 | 0.00351514
dimethyl_methylphosphonate | 6.24526 | 6.24714 | 1.35213 | 1.35205 | 0.0035198 | 0.00352443
dimethyl_methylphosphonate | 6.24902 | 6.25091 | 1.35199 | 1.35191 | 0.00352901 | 0.00353354
dimethyl_methylphosphonate | 6.25279 | 6.25468 | 1.35184 | 1.35176 | 0.00353811 | 0.00354289
dimethyl_methylphosphonate | 6.25656 | 6.25845 | 1.35169 | 1.3516 | 0.00354794 | 0.00355326
dimethyl_methylphosphonate | 6.26034 | 6.26223 | 1.35153 | 1.35144 | 0.00355891 | 0.00356509
dimethyl_methylphosphonate | 6.26412 | 6.26602 | 1.35137 | 1.35128 | 0.00357197 | 0.0035796
dimethyl_methylphosphonate | 6.26791 | 6.2698 | 1.3512 | 1.35111 | 0.00358797 | 0.00359716
dimethyl_methylphosphonate | 6.2717 | 6.2736 | 1.35103 | 1.35094 | 0.00360736 | 0.00361866
dimethyl_methylphosphonate | 6.2755 | 6.27739 | 1.35086 | 1.35076 | 0.00363101 | 0.0036444
dimethyl_methylphosphonate | 6.2793 | 6.2812 | 1.35068 | 1.35058 | 0.00365896 | 0.00367481
dimethyl_methylphosphonate | 6.2831 | 6.285 | 1.3505 | 1.3504 | 0.00369189 | 0.00371004
dimethyl_methylphosphonate | 6.28691 | 6.28882 | 1.35032 | 1.35023 | 0.0037292 | 0.00374953
dimethyl_methylphosphonate | 6.29072 | 6.29263 | 1.35014 | 1.35005 | 0.00377112 | 0.00379385
dimethyl_methylphosphonate | 6.29454 | 6.29645 | 1.34997 | 1.34987 | 0.00381222 | 0.00383654
dimethyl_methylphosphonate | 6.29836 | 6.30028 | 1.34978 | 1.34968 | 0.00386276 | 0.00389079
dimethyl_methylphosphonate | 6.30219 | 6.30411 | 1.34961 | 1.34951 | 0.00391927 | 0.00394768
dimethyl_methylphosphonate | 6.30602 | 6.30794 | 1.34943 | 1.34933 | 0.00397721 | 0.0040089
dimethyl_methylphosphonate | 6.30986 | 6.31178 | 1.34925 | 1.34916 | 0.00404182 | 0.00407434
dimethyl_methylphosphonate | 6.3137 | 6.31563 | 1.34908 | 1.34899 | 0.00410661 | 0.00414036
dimethyl_methylphosphonate | 6.31755 | 6.31948 | 1.34892 | 1.34883 | 0.00417612 | 0.00421215
dimethyl_methylphosphonate | 6.3214 | 6.32333 | 1.34876 | 1.34867 | 0.00424694 | 0.00428152
dimethyl_methylphosphonate | 6.32526 | 6.32719 | 1.3486 | 1.34851 | 0.00431775 | 0.00435515
dimethyl_methylphosphonate | 6.32912 | 6.33105 | 1.34845 | 1.34836 | 0.00439128 | 0.00442552
dimethyl_methylphosphonate | 6.33298 | 6.33492 | 1.3483 | 1.34822 | 0.00446011 | 0.0044957
dimethyl_methylphosphonate | 6.33685 | 6.33879 | 1.34817 | 1.3481 | 0.00452735 | 0.004548
dimethyl_methylphosphonate | 6.34073 | 6.34267 | 1.34804 | 1.34794 | 0.00455722 | 0.00456552
dimethyl_methylphosphonate | 6.34461 | 6.34655 | 1.34785 | 1.34775 | 0.00458789 | 0.00463003
dimethyl_methylphosphonate | 6.34849 | 6.35044 | 1.34768 | 1.3476 | 0.00468285 | 0.00473208
dimethyl_methylphosphonate | 6.35238 | 6.35433 | 1.34756 | 1.34749 | 0.00476993 | 0.00479751
dimethyl_methylphosphonate | 6.35627 | 6.35822 | 1.34744 | 1.34737 | 0.00482007 | 0.0048416
dimethyl_methylphosphonate | 6.36017 | 6.36212 | 1.34732 | 1.34725 | 0.00486258 | 0.00488083
dimethyl_methylphosphonate | 6.36408 | 6.36603 | 1.34719 | 1.34712 | 0.00489365 | 0.00490009
dimethyl_methylphosphonate | 6.36798 | 6.36994 | 1.34706 | 1.34697 | 0.00490268 | 0.00490699
dimethyl_methylphosphonate | 6.3719 | 6.37386 | 1.3469 | 1.3468 | 0.00491799 | 0.00493574
dimethyl_methylphosphonate | 6.37582 | 6.37778 | 1.34674 | 1.34666 | 0.00495537 | 0.00497156
dimethyl_methylphosphonate | 6.37974 | 6.3817 | 1.3466 | 1.34651 | 0.00498245 | 0.00498937
dimethyl_methylphosphonate | 6.38367 | 6.38563 | 1.34645 | 1.34636 | 0.00499391 | 0.00499659
dimethyl_methylphosphonate | 6.3876 | 6.38957 | 1.34629 | 1.34619 | 0.004998 | 0.00500003
dimethyl_methylphosphonate | 6.39153 | 6.39351 | 1.34611 | 1.34601 | 0.00500453 | 0.00501148
dimethyl_methylphosphonate | 6.39548 | 6.39745 | 1.34594 | 1.34584 | 0.00501921 | 0.00502641
dimethyl_methylphosphonate | 6.39942 | 6.4014 | 1.34577 | 1.34567 | 0.00503223 | 0.0050344
dimethyl_methylphosphonate | 6.40338 | 6.40535 | 1.3456 | 1.3455 | 0.00502885 | 0.00501341
dimethyl_methylphosphonate | 6.40733 | 6.40931 | 1.34541 | 1.34529 | 0.00499209 | 0.00497429
dimethyl_methylphosphonate | 6.41129 | 6.41328 | 1.34517 | 1.34504 | 0.00496746 | 0.00497107
dimethyl_methylphosphonate | 6.41526 | 6.41724 | 1.34492 | 1.34478 | 0.0049801 | 0.00499364
dimethyl_methylphosphonate | 6.41923 | 6.42122 | 1.34466 | 1.34453 | 0.00501639 | 0.00505081
dimethyl_methylphosphonate | 6.42321 | 6.4252 | 1.34443 | 1.34432 | 0.00509007 | 0.0051219
dimethyl_methylphosphonate | 6.42719 | 6.42918 | 1.34424 | 1.34413 | 0.00513852 | 0.00514239
dimethyl_methylphosphonate | 6.43117 | 6.43317 | 1.34402 | 1.34388 | 0.00514367 | 0.00515253
dimethyl_methylphosphonate | 6.43517 | 6.43716 | 1.34376 | 1.34363 | 0.00517262 | 0.00520087
dimethyl_methylphosphonate | 6.43916 | 6.44116 | 1.34352 | 1.34339 | 0.00523166 | 0.00526036
dimethyl_methylphosphonate | 6.44316 | 6.44516 | 1.34329 | 1.34316 | 0.00528454 | 0.00530431
dimethyl_methylphosphonate | 6.44717 | 6.44917 | 1.34305 | 1.34292 | 0.00532226 | 0.0053422
dimethyl_methylphosphonate | 6.45118 | 6.45319 | 1.34279 | 1.34265 | 0.0053668 | 0.00539626
dimethyl_methylphosphonate | 6.45519 | 6.4572 | 1.34253 | 1.34239 | 0.00542913 | 0.00546399
dimethyl_methylphosphonate | 6.45922 | 6.46123 | 1.34228 | 1.34214 | 0.00550009 | 0.00553665
dimethyl_methylphosphonate | 6.46324 | 6.46526 | 1.34202 | 1.34188 | 0.00557033 | 0.00560744
dimethyl_methylphosphonate | 6.46727 | 6.46929 | 1.34176 | 1.34162 | 0.00564637 | 0.00568641
dimethyl_methylphosphonate | 6.47131 | 6.47333 | 1.3415 | 1.34136 | 0.00572694 | 0.00576802
dimethyl_methylphosphonate | 6.47535 | 6.47737 | 1.34124 | 1.3411 | 0.00581052 | 0.00585537
dimethyl_methylphosphonate | 6.4794 | 6.48142 | 1.34097 | 1.34083 | 0.00590268 | 0.00595166
dimethyl_methylphosphonate | 6.48345 | 6.48547 | 1.3407 | 1.34056 | 0.00600145 | 0.00605236
dimethyl_methylphosphonate | 6.4875 | 6.48953 | 1.34043 | 1.34029 | 0.00610538 | 0.00616208
dimethyl_methylphosphonate | 6.49156 | 6.4936 | 1.34016 | 1.34001 | 0.0062234 | 0.00628918
dimethyl_methylphosphonate | 6.49563 | 6.49767 | 1.33988 | 1.33975 | 0.00635838 | 0.00643741
dimethyl_methylphosphonate | 6.4997 | 6.50174 | 1.33964 | 1.33951 | 0.00650686 | 0.00657752
dimethyl_methylphosphonate | 6.50378 | 6.50582 | 1.3394 | 1.33927 | 0.00664868 | 0.00671975
dimethyl_methylphosphonate | 6.50786 | 6.5099 | 1.33916 | 1.33904 | 0.00679021 | 0.00685973
dimethyl_methylphosphonate | 6.51195 | 6.51399 | 1.33894 | 1.33882 | 0.00692801 | 0.00699481
dimethyl_methylphosphonate | 6.51604 | 6.51809 | 1.33872 | 1.3386 | 0.0070599 | 0.007123
dimethyl_methylphosphonate | 6.52014 | 6.52219 | 1.33851 | 1.33839 | 0.00718392 | 0.00724251
dimethyl_methylphosphonate | 6.52424 | 6.52629 | 1.33829 | 1.33817 | 0.00729873 | 0.0073525
dimethyl_methylphosphonate | 6.52835 | 6.5304 | 1.33807 | 1.33795 | 0.00740367 | 0.00745206
dimethyl_methylphosphonate | 6.53246 | 6.53452 | 1.33783 | 1.3377 | 0.00749751 | 0.00754668
dimethyl_methylphosphonate | 6.53658 | 6.53864 | 1.33758 | 1.33744 | 0.00759959 | 0.00765634
dimethyl_methylphosphonate | 6.5407 | 6.54276 | 1.33731 | 1.33717 | 0.00771694 | 0.00778152
dimethyl_methylphosphonate | 6.54483 | 6.54689 | 1.33704 | 1.3369 | 0.00785028 | 0.00792347
dimethyl_methylphosphonate | 6.54896 | 6.55103 | 1.33677 | 1.33663 | 0.00800139 | 0.00808444
dimethyl_methylphosphonate | 6.5531 | 6.55517 | 1.33652 | 1.33639 | 0.00817312 | 0.00826792
dimethyl_methylphosphonate | 6.55724 | 6.55932 | 1.3363 | 1.33619 | 0.00835582 | 0.00843714
dimethyl_methylphosphonate | 6.56139 | 6.56347 | 1.33611 | 1.336 | 0.00851202 | 0.0085809
dimethyl_methylphosphonate | 6.56555 | 6.56762 | 1.33592 | 1.33581 | 0.00864413 | 0.00870205
dimethyl_methylphosphonate | 6.56971 | 6.57179 | 1.33572 | 1.33561 | 0.00875498 | 0.00880314
dimethyl_methylphosphonate | 6.57387 | 6.57595 | 1.33552 | 1.3354 | 0.00884665 | 0.00888553
dimethyl_methylphosphonate | 6.57804 | 6.58013 | 1.3353 | 1.33516 | 0.00891968 | 0.00895574
dimethyl_methylphosphonate | 6.58222 | 6.58431 | 1.33504 | 1.33491 | 0.00899358 | 0.00903315
dimethyl_methylphosphonate | 6.5864 | 6.58849 | 1.33478 | 1.33464 | 0.00907422 | 0.00911654
dimethyl_methylphosphonate | 6.59058 | 6.59268 | 1.33451 | 1.33436 | 0.00915985 | 0.00920387
dimethyl_methylphosphonate | 6.59477 | 6.59687 | 1.33423 | 1.33407 | 0.00924835 | 0.00929373
dimethyl_methylphosphonate | 6.59897 | 6.60107 | 1.33394 | 1.33378 | 0.0093396 | 0.0093856
dimethyl_methylphosphonate | 6.60317 | 6.60528 | 1.33364 | 1.33348 | 0.00943139 | 0.00947668
dimethyl_methylphosphonate | 6.60738 | 6.60949 | 1.33333 | 1.33317 | 0.00952125 | 0.00956492
dimethyl_methylphosphonate | 6.61159 | 6.6137 | 1.33302 | 1.33284 | 0.00960766 | 0.00964961
dimethyl_methylphosphonate | 6.61581 | 6.61792 | 1.33268 | 1.3325 | 0.00969107 | 0.00973247
dimethyl_methylphosphonate | 6.62003 | 6.62215 | 1.33233 | 1.33214 | 0.00977257 | 0.00981233
dimethyl_methylphosphonate | 6.62426 | 6.62638 | 1.33196 | 1.33175 | 0.00985276 | 0.00989489
dimethyl_methylphosphonate | 6.6285 | 6.63062 | 1.33156 | 1.33134 | 0.0099397 | 0.00996635
dimethyl_methylphosphonate | 6.63274 | 6.63486 | 1.33111 | 1.33085 | 0.0100109 | 0.0100635
dimethyl_methylphosphonate | 6.63698 | 6.63911 | 1.33061 | 1.33033 | 0.0101244 | 0.0101932
dimethyl_methylphosphonate | 6.64123 | 6.64336 | 1.33005 | 1.32976 | 0.0102892 | 0.0104081
dimethyl_methylphosphonate | 6.64549 | 6.64762 | 1.32949 | 1.32922 | 0.0105463 | 0.0106992
dimethyl_methylphosphonate | 6.64975 | 6.65188 | 1.32896 | 1.3287 | 0.0108626 | 0.0110338
dimethyl_methylphosphonate | 6.65402 | 6.65615 | 1.32843 | 1.32818 | 0.0112154 | 0.0114754
dimethyl_methylphosphonate | 6.65829 | 6.66043 | 1.32803 | 1.32786 | 0.0117009 | 0.0118948
dimethyl_methylphosphonate | 6.66257 | 6.66471 | 1.32772 | 1.32754 | 0.0120656 | 0.012221
dimethyl_methylphosphonate | 6.66685 | 6.669 | 1.32739 | 1.32721 | 0.0123628 | 0.0124897
dimethyl_methylphosphonate | 6.67114 | 6.67329 | 1.32704 | 1.3268 | 0.012592 | 0.0126953
dimethyl_methylphosphonate | 6.67543 | 6.67758 | 1.32657 | 1.32628 | 0.0128103 | 0.0129455
dimethyl_methylphosphonate | 6.67973 | 6.68189 | 1.32602 | 1.32572 | 0.0131048 | 0.0132888
dimethyl_methylphosphonate | 6.68404 | 6.6862 | 1.3255 | 1.3252 | 0.0134934 | 0.0136179
dimethyl_methylphosphonate | 6.68835 | 6.69051 | 1.32486 | 1.32459 | 0.0138749 | 0.0141355
dimethyl_methylphosphonate | 6.69267 | 6.69483 | 1.32432 | 1.32409 | 0.0144188 | 0.0147262
dimethyl_methylphosphonate | 6.69699 | 6.69915 | 1.3239 | 1.32375 | 0.0150289 | 0.0152893
dimethyl_methylphosphonate | 6.70132 | 6.70348 | 1.32359 | 1.32338 | 0.0154987 | 0.015683
dimethyl_methylphosphonate | 6.70565 | 6.70782 | 1.32314 | 1.32289 | 0.0158741 | 0.0160812
dimethyl_methylphosphonate | 6.70999 | 6.71216 | 1.32261 | 1.32232 | 0.0162937 | 0.0165078
dimethyl_methylphosphonate | 6.71434 | 6.71651 | 1.32198 | 1.32162 | 0.0167437 | 0.0170326
dimethyl_methylphosphonate | 6.71869 | 6.72086 | 1.32125 | 1.32098 | 0.0173906 | 0.0177863
dimethyl_methylphosphonate | 6.72304 | 6.72522 | 1.32068 | 1.3202 | 0.0180433 | 0.0184283
dimethyl_methylphosphonate | 6.7274 | 6.72959 | 1.31981 | 1.31953 | 0.0189893 | 0.0196241
dimethyl_methylphosphonate | 6.73177 | 6.73396 | 1.31942 | 1.3193 | 0.020201 | 0.0206787
dimethyl_methylphosphonate | 6.73614 | 6.73833 | 1.31917 | 1.31896 | 0.0211159 | 0.021577
dimethyl_methylphosphonate | 6.74052 | 6.74271 | 1.31881 | 1.31866 | 0.02207 | 0.02256
dimethyl_methylphosphonate | 6.74491 | 6.7471 | 1.31852 | 1.31834 | 0.0230276 | 0.0234895
dimethyl_methylphosphonate | 6.7493 | 6.75149 | 1.31813 | 1.31789 | 0.023987 | 0.0245532
dimethyl_methylphosphonate | 6.75369 | 6.75589 | 1.3177 | 1.31756 | 0.0251951 | 0.0258843
dimethyl_methylphosphonate | 6.75809 | 6.7603 | 1.3175 | 1.31747 | 0.0265862 | 0.0272881
dimethyl_methylphosphonate | 6.7625 | 6.76471 | 1.31751 | 1.31761 | 0.0279993 | 0.0286966
dimethyl_methylphosphonate | 6.76691 | 6.76912 | 1.3178 | 1.31793 | 0.0293096 | 0.029793
dimethyl_methylphosphonate | 6.77133 | 6.77354 | 1.31793 | 1.31775 | 0.0302361 | 0.0308343
dimethyl_methylphosphonate | 6.77576 | 6.77797 | 1.31765 | 1.31782 | 0.0317022 | 0.0327048
dimethyl_methylphosphonate | 6.78019 | 6.7824 | 1.31832 | 1.31887 | 0.0335535 | 0.0340668
dimethyl_methylphosphonate | 6.78462 | 6.78684 | 1.31921 | 1.31923 | 0.0343319 | 0.0346088
dimethyl_methylphosphonate | 6.78907 | 6.79129 | 1.31906 | 1.31886 | 0.0351143 | 0.0359008
dimethyl_methylphosphonate | 6.79351 | 6.79574 | 1.31879 | 1.31892 | 0.0369313 | 0.038157
dimethyl_methylphosphonate | 6.79797 | 6.8002 | 1.31937 | 1.32017 | 0.0394878 | 0.0407449
dimethyl_methylphosphonate | 6.80243 | 6.80466 | 1.32122 | 1.32233 | 0.0417522 | 0.0424667
dimethyl_methylphosphonate | 6.80689 | 6.80913 | 1.32336 | 1.32431 | 0.0430017 | 0.0434943
dimethyl_methylphosphonate | 6.81136 | 6.8136 | 1.3253 | 1.32637 | 0.0439836 | 0.0444099
dimethyl_methylphosphonate | 6.81584 | 6.81808 | 1.32751 | 1.32869 | 0.0447076 | 0.0448332
dimethyl_methylphosphonate | 6.82032 | 6.82257 | 1.32984 | 1.33081 | 0.04475 | 0.0444549
dimethyl_methylphosphonate | 6.82481 | 6.82706 | 1.33151 | 1.33189 | 0.0440779 | 0.0438726
dimethyl_methylphosphonate | 6.82931 | 6.83156 | 1.33226 | 1.3329 | 0.0440199 | 0.0444045
dimethyl_methylphosphonate | 6.83381 | 6.83606 | 1.33391 | 1.33506 | 0.0446944 | 0.044652
dimethyl_methylphosphonate | 6.83831 | 6.84057 | 1.33609 | 1.33691 | 0.044338 | 0.0439818
dimethyl_methylphosphonate | 6.84283 | 6.84508 | 1.33773 | 1.33863 | 0.0436958 | 0.0433599
dimethyl_methylphosphonate | 6.84734 | 6.84961 | 1.33955 | 1.34033 | 0.0428228 | 0.0421136
dimethyl_methylphosphonate | 6.85187 | 6.85413 | 1.34094 | 1.34154 | 0.0413916 | 0.0406842
dimethyl_methylphosphonate | 6.8564 | 6.85867 | 1.34219 | 1.34261 | 0.0397946 | 0.0385405
dimethyl_methylphosphonate | 6.86093 | 6.86321 | 1.34246 | 1.34153 | 0.0370884 | 0.035977
dimethyl_methylphosphonate | 6.86548 | 6.86775 | 1.34032 | 1.33942 | 0.0357066 | 0.0362555
dimethyl_methylphosphonate | 6.87003 | 6.8723 | 1.33928 | 1.33971 | 0.0371207 | 0.0377802
dimethyl_methylphosphonate | 6.87458 | 6.87686 | 1.34041 | 1.34105 | 0.0380309 | 0.0379643
dimethyl_methylphosphonate | 6.87914 | 6.88142 | 1.34156 | 1.34198 | 0.0377644 | 0.0375351
dimethyl_methylphosphonate | 6.88371 | 6.88599 | 1.34238 | 1.34273 | 0.037288 | 0.0370153
dimethyl_methylphosphonate | 6.88828 | 6.89057 | 1.34304 | 1.34332 | 0.0367484 | 0.0365274
dimethyl_methylphosphonate | 6.89286 | 6.89515 | 1.34368 | 1.3441 | 0.0363496 | 0.0361448
dimethyl_methylphosphonate | 6.89744 | 6.89974 | 1.34463 | 1.3451 | 0.0358239 | 0.0353408
dimethyl_methylphosphonate | 6.90203 | 6.90433 | 1.34548 | 1.34565 | 0.0347378 | 0.0341227
dimethyl_methylphosphonate | 6.90663 | 6.90893 | 1.34572 | 1.34576 | 0.0336076 | 0.0332313
dimethyl_methylphosphonate | 6.91123 | 6.91354 | 1.3459 | 1.34616 | 0.0329412 | 0.0326286
dimethyl_methylphosphonate | 6.91584 | 6.91815 | 1.3465 | 1.34678 | 0.0322044 | 0.031646
dimethyl_methylphosphonate | 6.92046 | 6.92277 | 1.347 | 1.34708 | 0.0310041 | 0.0303518
dimethyl_methylphosphonate | 6.92508 | 6.92739 | 1.34712 | 1.34711 | 0.0297297 | 0.029121
dimethyl_methylphosphonate | 6.92971 | 6.93202 | 1.3471 | 1.34699 | 0.0284941 | 0.0278515
dimethyl_methylphosphonate | 6.93434 | 6.93666 | 1.34683 | 1.34661 | 0.0272387 | 0.0266863
dimethyl_methylphosphonate | 6.93898 | 6.9413 | 1.34641 | 1.34618 | 0.0261738 | 0.0256579
dimethyl_methylphosphonate | 6.94363 | 6.94595 | 1.34593 | 1.34563 | 0.0251478 | 0.0247022
dimethyl_methylphosphonate | 6.94828 | 6.95061 | 1.34541 | 1.34531 | 0.0243317 | 0.0239063
dimethyl_methylphosphonate | 6.95294 | 6.95527 | 1.3453 | 1.34504 | 0.0232289 | 0.0222347
dimethyl_methylphosphonate | 6.95761 | 6.95994 | 1.34429 | 1.34299 | 0.0211527 | 0.020421
dimethyl_methylphosphonate | 6.96228 | 6.96461 | 1.34158 | 1.3405 | 0.0203493 | 0.0208231
dimethyl_methylphosphonate | 6.96695 | 6.9693 | 1.33999 | 1.33982 | 0.0214188 | 0.021771
dimethyl_methylphosphonate | 6.97164 | 6.97398 | 1.33972 | 1.33943 | 0.0218062 | 0.0216878
dimethyl_methylphosphonate | 6.97633 | 6.97868 | 1.33903 | 1.33857 | 0.0216119 | 0.0216414
dimethyl_methylphosphonate | 6.98103 | 6.98338 | 1.33819 | 1.33782 | 0.0217215 | 0.0217879
dimethyl_methylphosphonate | 6.98573 | 6.98808 | 1.33747 | 1.33705 | 0.0218333 | 0.0218782
dimethyl_methylphosphonate | 6.99044 | 6.99279 | 1.33661 | 1.33609 | 0.0219455 | 0.022072
dimethyl_methylphosphonate | 6.99515 | 6.99751 | 1.33553 | 1.33501 | 0.022326 | 0.0227481
dimethyl_methylphosphonate | 6.99987 | 7.00224 | 1.33466 | 1.33446 | 0.0232867 | 0.0238169
dimethyl_methylphosphonate | 7.0046 | 7.00697 | 1.33435 | 1.33421 | 0.0242627 | 0.0246676
dimethyl_methylphosphonate | 7.00934 | 7.01171 | 1.33408 | 1.33402 | 0.0251322 | 0.0256727
dimethyl_methylphosphonate | 7.01408 | 7.01645 | 1.33411 | 1.33425 | 0.0261946 | 0.0266102
dimethyl_methylphosphonate | 7.01883 | 7.0212 | 1.33436 | 1.33439 | 0.0269625 | 0.027379
dimethyl_methylphosphonate | 7.02358 | 7.02596 | 1.33448 | 1.33472 | 0.0279285 | 0.0285507
dimethyl_methylphosphonate | 7.02834 | 7.03072 | 1.33514 | 1.33568 | 0.0291598 | 0.0297355
dimethyl_methylphosphonate | 7.03311 | 7.03549 | 1.33644 | 1.33744 | 0.0302674 | 0.030622
dimethyl_methylphosphonate | 7.03788 | 7.04027 | 1.33862 | 1.33961 | 0.0305803 | 0.0300591
dimethyl_methylphosphonate | 7.04266 | 7.04505 | 1.34014 | 1.34017 | 0.0293065 | 0.0287863
dimethyl_methylphosphonate | 7.04745 | 7.04984 | 1.34014 | 1.34049 | 0.0287769 | 0.029088
dimethyl_methylphosphonate | 7.05224 | 7.05464 | 1.34134 | 1.34237 | 0.0292741 | 0.0290475
dimethyl_methylphosphonate | 7.05704 | 7.05944 | 1.34332 | 1.34403 | 0.0284488 | 0.0276812
dimethyl_methylphosphonate | 7.06184 | 7.06425 | 1.34462 | 1.34511 | 0.0268715 | 0.0260011
dimethyl_methylphosphonate | 7.06666 | 7.06907 | 1.34551 | 1.34574 | 0.0250321 | 0.0240027
dimethyl_methylphosphonate | 7.07148 | 7.07389 | 1.34582 | 1.34579 | 0.0229903 | 0.0220184
dimethyl_methylphosphonate | 7.0763 | 7.07872 | 1.34569 | 1.34548 | 0.0210617 | 0.0201144
dimethyl_methylphosphonate | 7.08113 | 7.08355 | 1.34516 | 1.34475 | 0.0192213 | 0.018421
dimethyl_methylphosphonate | 7.08597 | 7.08839 | 1.34433 | 1.34388 | 0.0177034 | 0.0170325
dimethyl_methylphosphonate | 7.09082 | 7.09324 | 1.3434 | 1.34289 | 0.0164029 | 0.0158345
dimethyl_methylphosphonate | 7.09567 | 7.0981 | 1.34237 | 1.34187 | 0.0153333 | 0.0148729
dimethyl_methylphosphonate | 7.10053 | 7.10296 | 1.34137 | 1.34085 | 0.0144352 | 0.0140302
dimethyl_methylphosphonate | 7.10539 | 7.10783 | 1.34033 | 1.33986 | 0.0136713 | 0.0133313
dimethyl_methylphosphonate | 7.11027 | 7.1127 | 1.33933 | 1.3388 | 0.0129606 | 0.0127294
dimethyl_methylphosphonate | 7.11514 | 7.11759 | 1.33835 | 1.33782 | 0.0124299 | 0.0121639
dimethyl_methylphosphonate | 7.12003 | 7.12248 | 1.33733 | 1.33682 | 0.0119343 | 0.0117331
dimethyl_methylphosphonate | 7.12492 | 7.12737 | 1.33636 | 1.33589 | 0.0115493 | 0.0113682
dimethyl_methylphosphonate | 7.12982 | 7.13227 | 1.33545 | 1.33499 | 0.0111887 | 0.0110165
dimethyl_methylphosphonate | 7.13473 | 7.13718 | 1.33456 | 1.33411 | 0.010855 | 0.0106983
dimethyl_methylphosphonate | 7.13964 | 7.1421 | 1.33369 | 1.33321 | 0.010521 | 0.0103725
dimethyl_methylphosphonate | 7.14456 | 7.14702 | 1.33278 | 1.33232 | 0.010229 | 0.0100911
dimethyl_methylphosphonate | 7.14948 | 7.15195 | 1.33188 | 1.33142 | 0.0099603 | 0.00983799
dimethyl_methylphosphonate | 7.15442 | 7.15689 | 1.33098 | 1.33051 | 0.00972429 | 0.00961967
dimethyl_methylphosphonate | 7.15936 | 7.16183 | 1.33006 | 1.32959 | 0.00952594 | 0.0094448
dimethyl_methylphosphonate | 7.1643 | 7.16678 | 1.32915 | 1.32868 | 0.00937602 | 0.00931836
dimethyl_methylphosphonate | 7.16926 | 7.17173 | 1.32825 | 1.32779 | 0.00927173 | 0.00923704
dimethyl_methylphosphonate | 7.17422 | 7.1767 | 1.32737 | 1.32693 | 0.00921373 | 0.00919834
dimethyl_methylphosphonate | 7.17918 | 7.18167 | 1.32653 | 1.32612 | 0.00918631 | 0.00917487
dimethyl_methylphosphonate | 7.18416 | 7.18665 | 1.32573 | 1.32533 | 0.00916332 | 0.00914988
dimethyl_methylphosphonate | 7.18914 | 7.19163 | 1.32497 | 1.32457 | 0.00913102 | 0.00910437
dimethyl_methylphosphonate | 7.19412 | 7.19662 | 1.3242 | 1.32379 | 0.0090722 | 0.00903999
dimethyl_methylphosphonate | 7.19912 | 7.20162 | 1.32341 | 1.32299 | 0.00901253 | 0.00899168
dimethyl_methylphosphonate | 7.20412 | 7.20662 | 1.32259 | 1.32217 | 0.00897902 | 0.00897727
dimethyl_methylphosphonate | 7.20913 | 7.21164 | 1.32177 | 1.32136 | 0.00898913 | 0.00901397
dimethyl_methylphosphonate | 7.21414 | 7.21665 | 1.32099 | 1.3206 | 0.00904803 | 0.00908616
dimethyl_methylphosphonate | 7.21917 | 7.22168 | 1.32025 | 1.3199 | 0.00912453 | 0.00915873
dimethyl_methylphosphonate | 7.2242 | 7.22671 | 1.31958 | 1.31925 | 0.00918307 | 0.00919171
dimethyl_methylphosphonate | 7.22923 | 7.23175 | 1.31894 | 1.31861 | 0.00918324 | 0.00916023
dimethyl_methylphosphonate | 7.23428 | 7.2368 | 1.31829 | 1.31794 | 0.00912692 | 0.00908535
dimethyl_methylphosphonate | 7.23933 | 7.24185 | 1.3176 | 1.31723 | 0.00903734 | 0.00898555
dimethyl_methylphosphonate | 7.24438 | 7.24691 | 1.31687 | 1.31647 | 0.00893445 | 0.00888636
dimethyl_methylphosphonate | 7.24945 | 7.25198 | 1.3161 | 1.3157 | 0.00884138 | 0.00879779
dimethyl_methylphosphonate | 7.25452 | 7.25706 | 1.31531 | 1.3149 | 0.00875581 | 0.00871589
dimethyl_methylphosphonate | 7.2596 | 7.26214 | 1.3145 | 1.31408 | 0.00867847 | 0.00864208
dimethyl_methylphosphonate | 7.26468 | 7.26723 | 1.31367 | 1.31323 | 0.00860691 | 0.00857428
dimethyl_methylphosphonate | 7.26978 | 7.27233 | 1.31281 | 1.31236 | 0.00854709 | 0.00852577
dimethyl_methylphosphonate | 7.27488 | 7.27743 | 1.31194 | 1.31148 | 0.0085103 | 0.00849992
dimethyl_methylphosphonate | 7.27998 | 7.28254 | 1.31104 | 1.31058 | 0.008496 | 0.00849855
dimethyl_methylphosphonate | 7.2851 | 7.28766 | 1.31015 | 1.30969 | 0.00850716 | 0.00851918
dimethyl_methylphosphonate | 7.29022 | 7.29278 | 1.30926 | 1.30881 | 0.0085337 | 0.00854948
dimethyl_methylphosphonate | 7.29535 | 7.29792 | 1.30838 | 1.30793 | 0.00856646 | 0.00858243
dimethyl_methylphosphonate | 7.30048 | 7.30306 | 1.3075 | 1.30705 | 0.0085965 | 0.00860731
dimethyl_methylphosphonate | 7.30563 | 7.3082 | 1.30663 | 1.30617 | 0.00861558 | 0.00862048
dimethyl_methylphosphonate | 7.31078 | 7.31336 | 1.30574 | 1.30528 | 0.00862222 | 0.00861955
dimethyl_methylphosphonate | 7.31594 | 7.31852 | 1.30483 | 1.30436 | 0.00861313 | 0.00860237
dimethyl_methylphosphonate | 7.3211 | 7.32369 | 1.3039 | 1.30341 | 0.00858848 | 0.00857152
dimethyl_methylphosphonate | 7.32627 | 7.32886 | 1.30294 | 1.30242 | 0.00855366 | 0.00853561
dimethyl_methylphosphonate | 7.33145 | 7.33405 | 1.30192 | 1.30139 | 0.00851976 | 0.00850694
dimethyl_methylphosphonate | 7.33664 | 7.33924 | 1.30086 | 1.30031 | 0.00850004 | 0.00849995
dimethyl_methylphosphonate | 7.34184 | 7.34444 | 1.29977 | 1.2992 | 0.00850854 | 0.00852472
dimethyl_methylphosphonate | 7.34704 | 7.34964 | 1.29865 | 1.29807 | 0.00854884 | 0.00857912
dimethyl_methylphosphonate | 7.35225 | 7.35485 | 1.29752 | 1.29694 | 0.00861517 | 0.00865374
dimethyl_methylphosphonate | 7.35746 | 7.36007 | 1.29638 | 1.2958 | 0.00869361 | 0.00873248
dimethyl_methylphosphonate | 7.36269 | 7.3653 | 1.29523 | 1.29464 | 0.00877118 | 0.00880832
dimethyl_methylphosphonate | 7.36792 | 7.37054 | 1.29407 | 1.29346 | 0.00884421 | 0.00887747
dimethyl_methylphosphonate | 7.37316 | 7.37578 | 1.29286 | 1.29223 | 0.00891023 | 0.0089432
dimethyl_methylphosphonate | 7.3784 | 7.38103 | 1.29162 | 1.29097 | 0.00897868 | 0.00901548
dimethyl_methylphosphonate | 7.38366 | 7.38629 | 1.29034 | 1.28966 | 0.00905455 | 0.00909532
dimethyl_methylphosphonate | 7.38892 | 7.39155 | 1.289 | 1.28831 | 0.00913999 | 0.00918768
dimethyl_methylphosphonate | 7.39419 | 7.39682 | 1.28763 | 1.28691 | 0.00923913 | 0.00928946
dimethyl_methylphosphonate | 7.39946 | 7.4021 | 1.2862 | 1.28546 | 0.00934524 | 0.00940551
dimethyl_methylphosphonate | 7.40475 | 7.40739 | 1.28472 | 1.28395 | 0.00947068 | 0.00953786
dimethyl_methylphosphonate | 7.41004 | 7.41269 | 1.28319 | 1.28238 | 0.00960922 | 0.00968717
dimethyl_methylphosphonate | 7.41534 | 7.41799 | 1.28159 | 1.28075 | 0.00977469 | 0.00986872
dimethyl_methylphosphonate | 7.42064 | 7.4233 | 1.27993 | 1.27906 | 0.00996788 | 0.0100716
dimethyl_methylphosphonate | 7.42596 | 7.42862 | 1.27819 | 1.27729 | 0.010184 | 0.0103053
dimethyl_methylphosphonate | 7.43128 | 7.43394 | 1.27639 | 1.27545 | 0.0104357 | 0.010573
dimethyl_methylphosphonate | 7.43661 | 7.43928 | 1.27451 | 1.27352 | 0.0107197 | 0.0108759
dimethyl_methylphosphonate | 7.44194 | 7.44462 | 1.27254 | 1.27151 | 0.0110417 | 0.0112145
dimethyl_methylphosphonate | 7.44729 | 7.44996 | 1.27048 | 1.2694 | 0.0113963 | 0.0115849
dimethyl_methylphosphonate | 7.45264 | 7.45532 | 1.26831 | 1.26717 | 0.0117882 | 0.0119824
dimethyl_methylphosphonate | 7.458 | 7.46068 | 1.26599 | 1.2647 | 0.0121785 | 0.0124022
dimethyl_methylphosphonate | 7.46337 | 7.46606 | 1.26338 | 1.26199 | 0.0126897 | 0.0130501
dimethyl_methylphosphonate | 7.46874 | 7.47144 | 1.26061 | 1.2592 | 0.0134759 | 0.0139464
dimethyl_methylphosphonate | 7.47413 | 7.47682 | 1.25779 | 1.25633 | 0.0144565 | 0.0150032
dimethyl_methylphosphonate | 7.47952 | 7.48222 | 1.25486 | 1.25333 | 0.015594 | 0.0162348
dimethyl_methylphosphonate | 7.48492 | 7.48762 | 1.25178 | 1.25018 | 0.0169438 | 0.0177274
dimethyl_methylphosphonate | 7.49032 | 7.49303 | 1.24859 | 1.24697 | 0.0185837 | 0.0194952
dimethyl_methylphosphonate | 7.49574 | 7.49845 | 1.24534 | 1.24364 | 0.0204643 | 0.0215071
dimethyl_methylphosphonate | 7.50116 | 7.50387 | 1.24193 | 1.24017 | 0.0226517 | 0.0239041
dimethyl_methylphosphonate | 7.50659 | 7.50931 | 1.23845 | 1.23669 | 0.0252634 | 0.0267244
dimethyl_methylphosphonate | 7.51203 | 7.51475 | 1.23496 | 1.23321 | 0.0283005 | 0.0299972
dimethyl_methylphosphonate | 7.51747 | 7.5202 | 1.23151 | 1.22982 | 0.0318175 | 0.0337526
dimethyl_methylphosphonate | 7.52293 | 7.52566 | 1.22818 | 1.22656 | 0.0358098 | 0.0379948
dimethyl_methylphosphonate | 7.52839 | 7.53112 | 1.22503 | 1.22353 | 0.0403146 | 0.0427574
dimethyl_methylphosphonate | 7.53386 | 7.5366 | 1.22212 | 1.22077 | 0.045322 | 0.0480091
dimethyl_methylphosphonate | 7.53934 | 7.54208 | 1.21952 | 1.21835 | 0.0508319 | 0.0537849
dimethyl_methylphosphonate | 7.54482 | 7.54757 | 1.21731 | 1.21635 | 0.0568635 | 0.060058
dimethyl_methylphosphonate | 7.55032 | 7.55307 | 1.21554 | 1.21482 | 0.06338 | 0.0668356
dimethyl_methylphosphonate | 7.55582 | 7.55857 | 1.21426 | 1.21384 | 0.0704345 | 0.0741714
dimethyl_methylphosphonate | 7.56133 | 7.56408 | 1.21361 | 1.21354 | 0.0780539 | 0.0820844
dimethyl_methylphosphonate | 7.56684 | 7.56961 | 1.21372 | 1.21411 | 0.0862727 | 0.0906096
dimethyl_methylphosphonate | 7.57237 | 7.57514 | 1.21481 | 1.21578 | 0.0950896 | 0.0997002
dimethyl_methylphosphonate | 7.5779 | 7.58067 | 1.21712 | 1.2188 | 0.104446 | 0.109319
dimethyl_methylphosphonate | 7.58345 | 7.58622 | 1.22096 | 1.22361 | 0.114302 | 0.119341
dimethyl_methylphosphonate | 7.589 | 7.59177 | 1.22684 | 1.23064 | 0.124366 | 0.129301
dimethyl_methylphosphonate | 7.59455 | 7.59734 | 1.23509 | 1.24017 | 0.134078 | 0.138608
dimethyl_methylphosphonate | 7.60012 | 7.60291 | 1.24595 | 1.25237 | 0.142776 | 0.146437
dimethyl_methylphosphonate | 7.60569 | 7.60848 | 1.25945 | 1.26702 | 0.149458 | 0.151716
dimethyl_methylphosphonate | 7.61128 | 7.61407 | 1.27508 | 1.28344 | 0.153099 | 0.153488
dimethyl_methylphosphonate | 7.61687 | 7.61967 | 1.292 | 1.30049 | 0.152791 | 0.150953
dimethyl_methylphosphonate | 7.62247 | 7.62527 | 1.30879 | 1.31665 | 0.147971 | 0.143865
dimethyl_methylphosphonate | 7.62807 | 7.63088 | 1.32392 | 1.33031 | 0.138701 | 0.132595
dimethyl_methylphosphonate | 7.63369 | 7.6365 | 1.33574 | 1.34005 | 0.125731 | 0.118322
dimethyl_methylphosphonate | 7.63931 | 7.64213 | 1.34323 | 1.34524 | 0.110598 | 0.102776
dimethyl_methylphosphonate | 7.64494 | 7.64776 | 1.34619 | 1.34612 | 0.0950657 | 0.0876386
dimethyl_methylphosphonate | 7.65058 | 7.65341 | 1.34525 | 1.34361 | 0.080627 | 0.0741163
dimethyl_methylphosphonate | 7.65623 | 7.65906 | 1.34141 | 1.33875 | 0.0681647 | 0.0627983
dimethyl_methylphosphonate | 7.66189 | 7.66472 | 1.33579 | 1.33259 | 0.0580187 | 0.0537946
dimethyl_methylphosphonate | 7.66756 | 7.67039 | 1.32928 | 1.3259 | 0.0500818 | 0.0468249
dimethyl_methylphosphonate | 7.67323 | 7.67607 | 1.32252 | 1.31913 | 0.0439769 | 0.04149
dimethyl_methylphosphonate | 7.67891 | 7.68176 | 1.3158 | 1.3125 | 0.0393249 | 0.037438
dimethyl_methylphosphonate | 7.6846 | 7.68745 | 1.30929 | 1.30612 | 0.0357952 | 0.0343625
dimethyl_methylphosphonate | 7.6903 | 7.69315 | 1.30303 | 1.29999 | 0.0331194 | 0.0320426
dimethyl_methylphosphonate | 7.69601 | 7.69886 | 1.29703 | 1.2941 | 0.031116 | 0.0303172
dimethyl_methylphosphonate | 7.70172 | 7.70459 | 1.29127 | 1.28844 | 0.0296345 | 0.0290547
dimethyl_methylphosphonate | 7.70745 | 7.71031 | 1.28569 | 1.28295 | 0.0285745 | 0.0281833
dimethyl_methylphosphonate | 7.71318 | 7.71605 | 1.28028 | 1.27761 | 0.0278775 | 0.0276477
dimethyl_methylphosphonate | 7.71892 | 7.7218 | 1.27501 | 1.27241 | 0.0274925 | 0.0274017
dimethyl_methylphosphonate | 7.72467 | 7.72755 | 1.26986 | 1.26732 | 0.0273709 | 0.0273911
dimethyl_methylphosphonate | 7.73043 | 7.73331 | 1.26482 | 1.2623 | 0.0274652 | 0.0275901
dimethyl_methylphosphonate | 7.7362 | 7.73909 | 1.25984 | 1.25735 | 0.0277665 | 0.027984
dimethyl_methylphosphonate | 7.74197 | 7.74487 | 1.25491 | 1.25244 | 0.0282415 | 0.0285355
dimethyl_methylphosphonate | 7.74776 | 7.75065 | 1.25 | 1.24754 | 0.0288716 | 0.0292444
dimethyl_methylphosphonate | 7.75355 | 7.75645 | 1.24511 | 1.24264 | 0.029652 | 0.030086
dimethyl_methylphosphonate | 7.75935 | 7.76226 | 1.24019 | 1.23769 | 0.0305513 | 0.0310485
dimethyl_methylphosphonate | 7.76516 | 7.76807 | 1.23521 | 1.23268 | 0.031585 | 0.0321553
dimethyl_methylphosphonate | 7.77098 | 7.7739 | 1.23016 | 1.2276 | 0.0327587 | 0.0333852
dimethyl_methylphosphonate | 7.77681 | 7.77973 | 1.22504 | 1.22242 | 0.0340352 | 0.0347033
dimethyl_methylphosphonate | 7.78265 | 7.78557 | 1.21978 | 1.21707 | 0.0353962 | 0.0361123
dimethyl_methylphosphonate | 7.78849 | 7.79142 | 1.21432 | 1.21149 | 0.0368588 | 0.0376324
dimethyl_methylphosphonate | 7.79435 | 7.79728 | 1.20861 | 1.20562 | 0.0384411 | 0.0392845
dimethyl_methylphosphonate | 7.80021 | 7.80314 | 1.20257 | 1.19939 | 0.0401746 | 0.0411124
dimethyl_methylphosphonate | 7.80608 | 7.80902 | 1.19614 | 1.19274 | 0.0421121 | 0.0431791
dimethyl_methylphosphonate | 7.81196 | 7.81491 | 1.18924 | 1.18558 | 0.0443353 | 0.0455895
dimethyl_methylphosphonate | 7.81785 | 7.8208 | 1.18182 | 1.1779 | 0.0469624 | 0.0484593
dimethyl_methylphosphonate | 7.82375 | 7.8267 | 1.17386 | 1.16965 | 0.0501022 | 0.0519009
dimethyl_methylphosphonate | 7.82966 | 7.83261 | 1.16532 | 1.16083 | 0.0538831 | 0.0560604
dimethyl_methylphosphonate | 7.83557 | 7.83854 | 1.1562 | 1.15141 | 0.0584615 | 0.0611002
dimethyl_methylphosphonate | 7.8415 | 7.84447 | 1.1465 | 1.14143 | 0.0640114 | 0.067214
dimethyl_methylphosphonate | 7.84743 | 7.8504 | 1.13624 | 1.13091 | 0.0707464 | 0.0746282
dimethyl_methylphosphonate | 7.85338 | 7.85635 | 1.12548 | 1.11995 | 0.0789003 | 0.0835901
dimethyl_methylphosphonate | 7.85933 | 7.86231 | 1.11434 | 1.10866 | 0.088754 | 0.0944357
dimethyl_methylphosphonate | 7.86529 | 7.86827 | 1.10297 | 1.09733 | 0.100697 | 0.107572
dimethyl_methylphosphonate | 7.87126 | 7.87425 | 1.09181 | 1.08647 | 0.115109 | 0.123333
dimethyl_methylphosphonate | 7.87724 | 7.88023 | 1.08144 | 1.07675 | 0.132282 | 0.141962
dimethyl_methylphosphonate | 7.88323 | 7.88623 | 1.0726 | 1.06902 | 0.152376 | 0.163489
dimethyl_methylphosphonate | 7.88923 | 7.89223 | 1.0662 | 1.06424 | 0.175261 | 0.18761
dimethyl_methylphosphonate | 7.89523 | 7.89824 | 1.06324 | 1.06333 | 0.200435 | 0.213595
dimethyl_methylphosphonate | 7.90125 | 7.90426 | 1.06446 | 1.06688 | 0.226958 | 0.240369
dimethyl_methylphosphonate | 7.90727 | 7.91029 | 1.07028 | 1.07467 | 0.253432 | 0.266411
dimethyl_methylphosphonate | 7.91331 | 7.91633 | 1.08019 | 1.08654 | 0.278988 | 0.291051
dimethyl_methylphosphonate | 7.91935 | 7.92238 | 1.09389 | 1.10191 | 0.302512 | 0.313271
dimethyl_methylphosphonate | 7.9254 | 7.92843 | 1.11064 | 1.11987 | 0.323253 | 0.332414
dimethyl_methylphosphonate | 7.93146 | 7.9345 | 1.12949 | 1.1394 | 0.340756 | 0.34828
dimethyl_methylphosphonate | 7.93754 | 7.94057 | 1.14956 | 1.15982 | 0.354984 | 0.360872
dimethyl_methylphosphonate | 7.94362 | 7.94666 | 1.17008 | 1.18024 | 0.36598 | 0.370351
dimethyl_methylphosphonate | 7.94971 | 7.95275 | 1.19033 | 1.20009 | 0.374029 | 0.37706
dimethyl_methylphosphonate | 7.95581 | 7.95886 | 1.2096 | 1.21874 | 0.379524 | 0.381519
dimethyl_methylphosphonate | 7.96191 | 7.96497 | 1.22745 | 1.23584 | 0.383141 | 0.384464
dimethyl_methylphosphonate | 7.96803 | 7.97109 | 1.24377 | 1.25129 | 0.385575 | 0.386581
dimethyl_methylphosphonate | 7.97416 | 7.97723 | 1.25839 | 1.26515 | 0.387595 | 0.388705
dimethyl_methylphosphonate | 7.9803 | 7.98337 | 1.27169 | 1.278 | 0.389981 | 0.391499
dimethyl_methylphosphonate | 7.98644 | 7.98952 | 1.2842 | 1.2904 | 0.393334 | 0.395526
dimethyl_methylphosphonate | 7.9926 | 7.99568 | 1.29683 | 1.30339 | 0.398072 | 0.400941
dimethyl_methylphosphonate | 7.99876 | 8.00185 | 1.31052 | 1.31792 | 0.404103 | 0.407502
dimethyl_methylphosphonate | 8.00494 | 8.00803 | 1.32612 | 1.33485 | 0.411046 | 0.4146
dimethyl_methylphosphonate | 8.01112 | 8.01422 | 1.3445 | 1.35466 | 0.418031 | 0.421221
dimethyl_methylphosphonate | 8.01731 | 8.02042 | 1.36579 | 1.37755 | 0.424037 | 0.426317
dimethyl_methylphosphonate | 8.02352 | 8.02662 | 1.39009 | 1.40321 | 0.4279 | 0.428665
dimethyl_methylphosphonate | 8.02973 | 8.03284 | 1.41682 | 1.43084 | 0.428519 | 0.427364
dimethyl_methylphosphonate | 8.03595 | 8.03907 | 1.4452 | 1.45968 | 0.425098 | 0.421657
dimethyl_methylphosphonate | 8.04219 | 8.04531 | 1.47412 | 1.48839 | 0.417024 | 0.411199
dimethyl_methylphosphonate | 8.04843 | 8.05155 | 1.50243 | 1.51591 | 0.404172 | 0.39595
dimethyl_methylphosphonate | 8.05468 | 8.05781 | 1.52884 | 1.54096 | 0.386596 | 0.376209
dimethyl_methylphosphonate | 8.06094 | 8.06408 | 1.55228 | 1.56253 | 0.364891 | 0.352737
dimethyl_methylphosphonate | 8.06721 | 8.07035 | 1.57179 | 1.57986 | 0.339862 | 0.326414
dimethyl_methylphosphonate | 8.07349 | 8.07664 | 1.58674 | 1.59243 | 0.312549 | 0.298415
dimethyl_methylphosphonate | 8.07978 | 8.08293 | 1.59694 | 1.60007 | 0.28415 | 0.269899
dimethyl_methylphosphonate | 8.08608 | 8.08924 | 1.6023 | 1.60347 | 0.25598 | 0.242119
dimethyl_methylphosphonate | 8.09239 | 8.09555 | 1.60356 | 1.6027 | 0.228646 | 0.215646
dimethyl_methylphosphonate | 8.09871 | 8.10188 | 1.60102 | 1.59862 | 0.203194 | 0.191344
dimethyl_methylphosphonate | 8.10504 | 8.10821 | 1.59562 | 1.59205 | 0.180122 | 0.169542
dimethyl_methylphosphonate | 8.11138 | 8.11456 | 1.58806 | 1.5837 | 0.159612 | 0.150333
dimethyl_methylphosphonate | 8.11773 | 8.12091 | 1.57909 | 1.57423 | 0.141694 | 0.13367
dimethyl_methylphosphonate | 8.12409 | 8.12728 | 1.56925 | 1.56416 | 0.126231 | 0.119347
dimethyl_methylphosphonate | 8.13046 | 8.13365 | 1.55901 | 1.55383 | 0.112984 | 0.10711
dimethyl_methylphosphonate | 8.13684 | 8.14004 | 1.54868 | 1.54353 | 0.101691 | 0.096698
dimethyl_methylphosphonate | 8.14323 | 8.14643 | 1.53845 | 1.53342 | 0.0921043 | 0.0878795
dimethyl_methylphosphonate | 8.14963 | 8.15284 | 1.5285 | 1.52366 | 0.0839932 | 0.0804174
dimethyl_methylphosphonate | 8.15604 | 8.15925 | 1.51892 | 1.51427 | 0.0771293 | 0.0741066
dimethyl_methylphosphonate | 8.16246 | 8.16568 | 1.50974 | 1.50532 | 0.071328 | 0.0687717
dimethyl_methylphosphonate | 8.16889 | 8.17211 | 1.50102 | 1.49681 | 0.0664197 | 0.0642541
dimethyl_methylphosphonate | 8.17533 | 8.17856 | 1.49274 | 1.48874 | 0.0622589 | 0.0604176
dimethyl_methylphosphonate | 8.18178 | 8.18501 | 1.48488 | 1.48109 | 0.0587192 | 0.0571532
dimethyl_methylphosphonate | 8.18824 | 8.19148 | 1.47741 | 1.47382 | 0.0557102 | 0.0543774
dimethyl_methylphosphonate | 8.19471 | 8.19795 | 1.47032 | 1.46688 | 0.0531461 | 0.0520114
dimethyl_methylphosphonate | 8.2012 | 8.20444 | 1.46355 | 1.46026 | 0.0509727 | 0.0500242
dimethyl_methylphosphonate | 8.20769 | 8.21094 | 1.45709 | 1.45395 | 0.0491583 | 0.0483655
dimethyl_methylphosphonate | 8.21419 | 8.21744 | 1.45092 | 1.44791 | 0.0476426 | 0.0469863
dimethyl_methylphosphonate | 8.2207 | 8.22396 | 1.44501 | 1.44212 | 0.0463945 | 0.0458614
dimethyl_methylphosphonate | 8.22722 | 8.23049 | 1.43933 | 1.43655 | 0.0453849 | 0.0449627
dimethyl_methylphosphonate | 8.23376 | 8.23703 | 1.43387 | 1.43119 | 0.0445951 | 0.044277
dimethyl_methylphosphonate | 8.2403 | 8.24357 | 1.42859 | 1.426 | 0.0440058 | 0.0437794
dimethyl_methylphosphonate | 8.24685 | 8.25013 | 1.42348 | 1.42096 | 0.0436018 | 0.0434731
dimethyl_methylphosphonate | 8.25342 | 8.2567 | 1.41852 | 1.41608 | 0.0433929 | 0.0433557
dimethyl_methylphosphonate | 8.25999 | 8.26328 | 1.4137 | 1.41132 | 0.0433612 | 0.0434094
dimethyl_methylphosphonate | 8.26657 | 8.26987 | 1.40901 | 1.40668 | 0.0435047 | 0.0436469
dimethyl_methylphosphonate | 8.27317 | 8.27647 | 1.40441 | 1.40214 | 0.0438377 | 0.044075
dimethyl_methylphosphonate | 8.27977 | 8.28308 | 1.39993 | 1.3977 | 0.0443613 | 0.0446958
dimethyl_methylphosphonate | 8.28639 | 8.2897 | 1.39553 | 1.39336 | 0.0450825 | 0.0455212
dimethyl_methylphosphonate | 8.29302 | 8.29634 | 1.39124 | 1.38911 | 0.0460151 | 0.0465628
dimethyl_methylphosphonate | 8.29966 | 8.30298 | 1.38704 | 1.38497 | 0.0471665 | 0.0478251
dimethyl_methylphosphonate | 8.3063 | 8.30963 | 1.38294 | 1.38091 | 0.048543 | 0.0493212
dimethyl_methylphosphonate | 8.31296 | 8.3163 | 1.37894 | 1.37695 | 0.0501654 | 0.051077
dimethyl_methylphosphonate | 8.31963 | 8.32297 | 1.37504 | 1.37312 | 0.0520618 | 0.05312
dimethyl_methylphosphonate | 8.32631 | 8.32966 | 1.37126 | 1.36942 | 0.0542567 | 0.0554714
dimethyl_methylphosphonate | 8.333 | 8.33635 | 1.36765 | 1.36587 | 0.0567705 | 0.0581567
dimethyl_methylphosphonate | 8.3397 | 8.34306 | 1.3642 | 1.36253 | 0.059639 | 0.0612197
dimethyl_methylphosphonate | 8.34642 | 8.34978 | 1.36097 | 1.35946 | 0.0629055 | 0.0646957
dimethyl_methylphosphonate | 8.35314 | 8.35651 | 1.35806 | 1.35673 | 0.0665954 | 0.0686022
dimethyl_methylphosphonate | 8.35987 | 8.36325 | 1.35555 | 1.35447 | 0.0707186 | 0.0729383
dimethyl_methylphosphonate | 8.36662 | 8.37 | 1.35356 | 1.35278 | 0.0752605 | 0.0776762
dimethyl_methylphosphonate | 8.37338 | 8.37676 | 1.35221 | 1.35178 | 0.0801806 | 0.0827587
dimethyl_methylphosphonate | 8.38014 | 8.38353 | 1.3516 | 1.35161 | 0.0853986 | 0.0880809
dimethyl_methylphosphonate | 8.38692 | 8.39031 | 1.35189 | 1.35237 | 0.0907917 | 0.093506
dimethyl_methylphosphonate | 8.39371 | 8.39711 | 1.35315 | 1.35416 | 0.0961992 | 0.0988363
dimethyl_methylphosphonate | 8.40051 | 8.40391 | 1.35545 | 1.35697 | 0.10139 | 0.10383
dimethyl_methylphosphonate | 8.40732 | 8.41073 | 1.35877 | 1.36079 | 0.106131 | 0.108256
dimethyl_methylphosphonate | 8.41414 | 8.41756 | 1.36305 | 1.36547 | 0.110176 | 0.111862
dimethyl_methylphosphonate | 8.42097 | 8.42439 | 1.36809 | 1.37083 | 0.113296 | 0.114459
dimethyl_methylphosphonate | 8.42782 | 8.43124 | 1.3737 | 1.37662 | 0.115336 | 0.115912
dimethyl_methylphosphonate | 8.43467 | 8.4381 | 1.37961 | 1.38255 | 0.116182 | 0.116147
dimethyl_methylphosphonate | 8.44154 | 8.44498 | 1.3855 | 1.38835 | 0.115818 | 0.115204
dimethyl_methylphosphonate | 8.44842 | 8.45186 | 1.3911 | 1.39373 | 0.114328 | 0.113217
dimethyl_methylphosphonate | 8.45531 | 8.45875 | 1.39623 | 1.39854 | 0.111901 | 0.110401
dimethyl_methylphosphonate | 8.46221 | 8.46566 | 1.40078 | 1.40282 | 0.108728 | 0.106886
dimethyl_methylphosphonate | 8.46912 | 8.47258 | 1.40474 | 1.40641 | 0.104881 | 0.102722
dimethyl_methylphosphonate | 8.47604 | 8.4795 | 1.40794 | 1.4092 | 0.100433 | 0.0980447
dimethyl_methylphosphonate | 8.48297 | 8.48644 | 1.41024 | 1.41106 | 0.095596 | 0.0931187
dimethyl_methylphosphonate | 8.48992 | 8.4934 | 1.41168 | 1.41207 | 0.0906433 | 0.0881897
dimethyl_methylphosphonate | 8.49687 | 8.50036 | 1.41234 | 1.41239 | 0.0857753 | 0.0834064
dimethyl_methylphosphonate | 8.50384 | 8.50733 | 1.41235 | 1.41213 | 0.0810894 | 0.0788272
dimethyl_methylphosphonate | 8.51082 | 8.51432 | 1.41181 | 1.41137 | 0.0766306 | 0.0745058
dimethyl_methylphosphonate | 8.51781 | 8.52131 | 1.41084 | 1.41018 | 0.0724595 | 0.0704887
dimethyl_methylphosphonate | 8.52482 | 8.52832 | 1.4095 | 1.4087 | 0.0685943 | 0.0667753
dimethyl_methylphosphonate | 8.53183 | 8.53534 | 1.40786 | 1.40696 | 0.0650353 | 0.0633693
dimethyl_methylphosphonate | 8.53885 | 8.54237 | 1.40603 | 1.40502 | 0.0617746 | 0.0602467
dimethyl_methylphosphonate | 8.54589 | 8.54941 | 1.40402 | 1.40293 | 0.0587911 | 0.057409
dimethyl_methylphosphonate | 8.55294 | 8.55647 | 1.40187 | 1.40074 | 0.056101 | 0.0548563
dimethyl_methylphosphonate | 8.56 | 8.56354 | 1.39966 | 1.39852 | 0.0536689 | 0.0525334
dimethyl_methylphosphonate | 8.56707 | 8.57061 | 1.3974 | 1.39625 | 0.051453 | 0.0504247
dimethyl_methylphosphonate | 8.57416 | 8.5777 | 1.39513 | 1.39397 | 0.0494461 | 0.0485084
dimethyl_methylphosphonate | 8.58125 | 8.5848 | 1.39285 | 1.39168 | 0.0476109 | 0.046751
dimethyl_methylphosphonate | 8.58836 | 8.59192 | 1.39056 | 1.3894 | 0.0459307 | 0.0451439
dimethyl_methylphosphonate | 8.59548 | 8.59904 | 1.38828 | 1.38713 | 0.0443888 | 0.0436597
dimethyl_methylphosphonate | 8.60261 | 8.60618 | 1.38602 | 1.38487 | 0.0429587 | 0.0422828
dimethyl_methylphosphonate | 8.60975 | 8.61333 | 1.38377 | 1.38263 | 0.0416325 | 0.0410023
dimethyl_methylphosphonate | 8.61691 | 8.62049 | 1.38153 | 1.38039 | 0.0403938 | 0.039804
dimethyl_methylphosphonate | 8.62407 | 8.62766 | 1.3793 | 1.37817 | 0.0392344 | 0.0386791
dimethyl_methylphosphonate | 8.63125 | 8.63484 | 1.37708 | 1.37594 | 0.0381381 | 0.0376088
dimethyl_methylphosphonate | 8.63844 | 8.64204 | 1.37484 | 1.3737 | 0.0370966 | 0.0366006
dimethyl_methylphosphonate | 8.64564 | 8.64925 | 1.37259 | 1.37144 | 0.0361237 | 0.035661
dimethyl_methylphosphonate | 8.65286 | 8.65647 | 1.37034 | 1.36918 | 0.0352145 | 0.0347812
dimethyl_methylphosphonate | 8.66008 | 8.6637 | 1.36807 | 1.36691 | 0.0343644 | 0.0339612
dimethyl_methylphosphonate | 8.66732 | 8.67094 | 1.36579 | 1.36462 | 0.0335749 | 0.0332029
dimethyl_methylphosphonate | 8.67457 | 8.6782 | 1.36349 | 1.36232 | 0.0328495 | 0.0325114
dimethyl_methylphosphonate | 8.68183 | 8.68547 | 1.36119 | 1.36002 | 0.0321908 | 0.0318834
dimethyl_methylphosphonate | 8.68911 | 8.69275 | 1.35888 | 1.35771 | 0.0315916 | 0.0313105
dimethyl_methylphosphonate | 8.6964 | 8.70004 | 1.35658 | 1.35539 | 0.0310427 | 0.030786
dimethyl_methylphosphonate | 8.70369 | 8.70735 | 1.35425 | 1.35306 | 0.0305473 | 0.0303266
dimethyl_methylphosphonate | 8.71101 | 8.71467 | 1.3519 | 1.35072 | 0.0301278 | 0.0299449
dimethyl_methylphosphonate | 8.71833 | 8.722 | 1.34959 | 1.34841 | 0.0297766 | 0.0296154
dimethyl_methylphosphonate | 8.72567 | 8.72934 | 1.34729 | 1.34612 | 0.0294627 | 0.0293148
dimethyl_methylphosphonate | 8.73301 | 8.73669 | 1.34498 | 1.3438 | 0.0291788 | 0.0290555
dimethyl_methylphosphonate | 8.74038 | 8.74406 | 1.34267 | 1.3415 | 0.0289511 | 0.0288594
dimethyl_methylphosphonate | 8.74775 | 8.75144 | 1.34038 | 1.33923 | 0.0287774 | 0.0286941
dimethyl_methylphosphonate | 8.75513 | 8.75883 | 1.33812 | 1.33697 | 0.0286106 | 0.0285241
dimethyl_methylphosphonate | 8.76253 | 8.76624 | 1.33584 | 1.33468 | 0.028441 | 0.0283595
dimethyl_methylphosphonate | 8.76994 | 8.77365 | 1.33354 | 1.33234 | 0.0282864 | 0.028221
dimethyl_methylphosphonate | 8.77737 | 8.78108 | 1.33118 | 1.32998 | 0.0281709 | 0.0281343
dimethyl_methylphosphonate | 8.7848 | 8.78852 | 1.32881 | 1.3276 | 0.028115 | 0.0281072
dimethyl_methylphosphonate | 8.79225 | 8.79598 | 1.32642 | 1.32521 | 0.0281127 | 0.0281252
dimethyl_methylphosphonate | 8.79971 | 8.80345 | 1.32404 | 1.32282 | 0.0281489 | 0.0281807
dimethyl_methylphosphonate | 8.80719 | 8.81093 | 1.32163 | 1.32042 | 0.0282265 | 0.0282817
dimethyl_methylphosphonate | 8.81467 | 8.81842 | 1.31923 | 1.318 | 0.0283493 | 0.0284235
dimethyl_methylphosphonate | 8.82217 | 8.82593 | 1.31682 | 1.31559 | 0.0285095 | 0.0286039
dimethyl_methylphosphonate | 8.82968 | 8.83344 | 1.31441 | 1.31317 | 0.0287113 | 0.0288259
dimethyl_methylphosphonate | 8.83721 | 8.84098 | 1.31199 | 1.31076 | 0.028953 | 0.0290891
dimethyl_methylphosphonate | 8.84475 | 8.84852 | 1.30958 | 1.30836 | 0.0292393 | 0.0293934
dimethyl_methylphosphonate | 8.8523 | 8.85608 | 1.3072 | 1.30599 | 0.0295488 | 0.0296952
dimethyl_methylphosphonate | 8.85986 | 8.86365 | 1.30482 | 1.3036 | 0.0298385 | 0.0299792
dimethyl_methylphosphonate | 8.86744 | 8.87123 | 1.3024 | 1.30115 | 0.0301278 | 0.0302823
dimethyl_methylphosphonate | 8.87502 | 8.87882 | 1.29995 | 1.29869 | 0.0304488 | 0.0306212
dimethyl_methylphosphonate | 8.88263 | 8.88643 | 1.29748 | 1.29623 | 0.0308027 | 0.0309841
dimethyl_methylphosphonate | 8.89024 | 8.89405 | 1.29501 | 1.29374 | 0.0311685 | 0.0313511
dimethyl_methylphosphonate | 8.89787 | 8.90169 | 1.29251 | 1.29122 | 0.0315411 | 0.0317355
dimethyl_methylphosphonate | 8.90551 | 8.90934 | 1.28997 | 1.28868 | 0.0319397 | 0.0321456
dimethyl_methylphosphonate | 8.91317 | 8.917 | 1.28741 | 1.28611 | 0.0323573 | 0.0325681
dimethyl_methylphosphonate | 8.92083 | 8.92467 | 1.28484 | 1.28352 | 0.0327836 | 0.0329969
dimethyl_methylphosphonate | 8.92852 | 8.93236 | 1.28222 | 1.28088 | 0.0332139 | 0.0334295
dimethyl_methylphosphonate | 8.93621 | 8.94006 | 1.27957 | 1.27819 | 0.0336515 | 0.0338737
dimethyl_methylphosphonate | 8.94392 | 8.94778 | 1.27686 | 1.27547 | 0.0341015 | 0.0343272
dimethyl_methylphosphonate | 8.95164 | 8.9555 | 1.27411 | 1.27267 | 0.0345573 | 0.0347863
dimethyl_methylphosphonate | 8.95937 | 8.96324 | 1.27128 | 1.26982 | 0.0350225 | 0.0352606
dimethyl_methylphosphonate | 8.96712 | 8.971 | 1.26839 | 1.26689 | 0.0355082 | 0.0357578
dimethyl_methylphosphonate | 8.97488 | 8.97877 | 1.26543 | 1.2639 | 0.0360154 | 0.0362738
dimethyl_methylphosphonate | 8.98265 | 8.98655 | 1.26239 | 1.26081 | 0.036542 | 0.0368154
dimethyl_methylphosphonate | 8.99044 | 8.99434 | 1.25926 | 1.25764 | 0.0371027 | 0.0373964
dimethyl_methylphosphonate | 8.99824 | 9.00215 | 1.25606 | 1.25439 | 0.0377034 | 0.038017
dimethyl_methylphosphonate | 9.00606 | 9.00997 | 1.25276 | 1.25106 | 0.0383463 | 0.038684
dimethyl_methylphosphonate | 9.01389 | 9.01781 | 1.24937 | 1.24763 | 0.0390368 | 0.0393962
dimethyl_methylphosphonate | 9.02173 | 9.02566 | 1.2459 | 1.2441 | 0.0397716 | 0.0401571
dimethyl_methylphosphonate | 9.02959 | 9.03352 | 1.24234 | 1.2405 | 0.0405618 | 0.0409765
dimethyl_methylphosphonate | 9.03745 | 9.04139 | 1.23867 | 1.23679 | 0.0414081 | 0.0418483
dimethyl_methylphosphonate | 9.04534 | 9.04928 | 1.23492 | 1.23298 | 0.0423064 | 0.0427746
dimethyl_methylphosphonate | 9.05324 | 9.05719 | 1.23106 | 1.22907 | 0.0432615 | 0.0437591
dimethyl_methylphosphonate | 9.06115 | 9.06511 | 1.22709 | 1.22505 | 0.0442759 | 0.0448028
dimethyl_methylphosphonate | 9.06907 | 9.07304 | 1.22301 | 1.22089 | 0.0453482 | 0.0459045
dimethyl_methylphosphonate | 9.07701 | 9.08098 | 1.21879 | 1.21662 | 0.0464838 | 0.0470794
dimethyl_methylphosphonate | 9.08496 | 9.08894 | 1.21445 | 1.21221 | 0.0476993 | 0.0483302
dimethyl_methylphosphonate | 9.09293 | 9.09692 | 1.20998 | 1.20767 | 0.0489782 | 0.0496338
dimethyl_methylphosphonate | 9.10091 | 9.1049 | 1.20535 | 1.20295 | 0.0503087 | 0.050996
dimethyl_methylphosphonate | 9.1089 | 9.1129 | 1.20054 | 1.19803 | 0.051708 | 0.0524388
dimethyl_methylphosphonate | 9.11691 | 9.12092 | 1.19551 | 1.1929 | 0.0532026 | 0.0539926
dimethyl_methylphosphonate | 9.12493 | 9.12895 | 1.19027 | 1.18756 | 0.054819 | 0.0556711
dimethyl_methylphosphonate | 9.13297 | 9.13699 | 1.18483 | 1.18199 | 0.0565581 | 0.0574695
dimethyl_methylphosphonate | 9.14102 | 9.14505 | 1.17915 | 1.17618 | 0.0584149 | 0.0593862
dimethyl_methylphosphonate | 9.14909 | 9.15312 | 1.17319 | 1.17005 | 0.0604009 | 0.0614584
dimethyl_methylphosphonate | 9.15716 | 9.16121 | 1.16691 | 1.16362 | 0.0625758 | 0.0637434
dimethyl_methylphosphonate | 9.16526 | 9.16931 | 1.16032 | 1.15686 | 0.0649717 | 0.0662551
dimethyl_methylphosphonate | 9.17337 | 9.17743 | 1.15337 | 1.14974 | 0.067614 | 0.0690457
dimethyl_methylphosphonate | 9.18149 | 9.18556 | 1.14608 | 1.14226 | 0.0705628 | 0.0721545
dimethyl_methylphosphonate | 9.18963 | 9.1937 | 1.1384 | 1.13439 | 0.0738363 | 0.0756083
dimethyl_methylphosphonate | 9.19778 | 9.20186 | 1.13032 | 1.12608 | 0.0774931 | 0.0794885
dimethyl_methylphosphonate | 9.20594 | 9.21003 | 1.12179 | 1.11732 | 0.0816143 | 0.0838694
dimethyl_methylphosphonate | 9.21412 | 9.21822 | 1.11282 | 1.10812 | 0.0862768 | 0.0888359
dimethyl_methylphosphonate | 9.22232 | 9.22642 | 1.10338 | 1.09844 | 0.0915706 | 0.0944859
dimethyl_methylphosphonate | 9.23053 | 9.23464 | 1.09347 | 1.08832 | 0.0976111 | 0.100947
dimethyl_methylphosphonate | 9.23875 | 9.24287 | 1.0831 | 1.07776 | 0.104516 | 0.10832
dimethyl_methylphosphonate | 9.24699 | 9.25111 | 1.07233 | 1.06678 | 0.112397 | 0.116763
dimethyl_methylphosphonate | 9.25524 | 9.25937 | 1.06115 | 1.05546 | 0.121448 | 0.12645
dimethyl_methylphosphonate | 9.26351 | 9.26765 | 1.04972 | 1.04386 | 0.131799 | 0.137518
dimethyl_methylphosphonate | 9.27179 | 9.27594 | 1.03804 | 1.03214 | 0.143655 | 0.150224
dimethyl_methylphosphonate | 9.28009 | 9.28424 | 1.02632 | 1.02053 | 0.157257 | 0.16477
dimethyl_methylphosphonate | 9.2884 | 9.29256 | 1.01483 | 1.00928 | 0.172807 | 0.181374
dimethyl_methylphosphonate | 9.29673 | 9.3009 | 1.00399 | 0.998887 | 0.190476 | 0.20009
dimethyl_methylphosphonate | 9.30507 | 9.30925 | 0.994146 | 0.989714 | 0.210237 | 0.220929
dimethyl_methylphosphonate | 9.31343 | 9.31761 | 0.985655 | 0.982225 | 0.232175 | 0.243927
dimethyl_methylphosphonate | 9.3218 | 9.32599 | 0.979231 | 0.977144 | 0.256153 | 0.268821
dimethyl_methylphosphonate | 9.33019 | 9.33439 | 0.975412 | 0.974031 | 0.281377 | 0.294762
dimethyl_methylphosphonate | 9.33859 | 9.3428 | 0.973775 | 0.974142 | 0.308411 | 0.322259
dimethyl_methylphosphonate | 9.34701 | 9.35122 | 0.97537 | 0.977454 | 0.336272 | 0.350386
dimethyl_methylphosphonate | 9.35544 | 9.35966 | 0.980343 | 0.984116 | 0.364499 | 0.37851
dimethyl_methylphosphonate | 9.36389 | 9.36812 | 0.988699 | 0.994028 | 0.392373 | 0.406054
dimethyl_methylphosphonate | 9.37235 | 9.37659 | 1.00029 | 1.00731 | 0.419477 | 0.432528
dimethyl_methylphosphonate | 9.38083 | 9.38507 | 1.01507 | 1.02349 | 0.445134 | 0.457282
dimethyl_methylphosphonate | 9.38932 | 9.39358 | 1.03257 | 1.04242 | 0.46894 | 0.480005
dimethyl_methylphosphonate | 9.39783 | 9.40209 | 1.05283 | 1.0637 | 0.49037 | 0.500019
dimethyl_methylphosphonate | 9.40636 | 9.41063 | 1.075 | 1.08669 | 0.508985 | 0.517234
dimethyl_methylphosphonate | 9.4149 | 9.41917 | 1.09889 | 1.1113 | 0.524649 | 0.531158
dimethyl_methylphosphonate | 9.42345 | 9.42774 | 1.12382 | 1.13639 | 0.536797 | 0.541621
dimethyl_methylphosphonate | 9.43203 | 9.43632 | 1.14914 | 1.16183 | 0.545587 | 0.548619
dimethyl_methylphosphonate | 9.44061 | 9.44491 | 1.17432 | 1.18647 | 0.550726 | 0.552015
dimethyl_methylphosphonate | 9.44921 | 9.45352 | 1.19847 | 1.20993 | 0.552537 | 0.552262
dimethyl_methylphosphonate | 9.45783 | 9.46215 | 1.22106 | 1.23147 | 0.551185 | 0.549423
dimethyl_methylphosphonate | 9.46647 | 9.47079 | 1.24138 | 1.25048 | 0.54712 | 0.544325
dimethyl_methylphosphonate | 9.47512 | 9.47945 | 1.25907 | 1.2668 | 0.541018 | 0.537266
dimethyl_methylphosphonate | 9.48378 | 9.48812 | 1.27366 | 1.27963 | 0.533227 | 0.529042
dimethyl_methylphosphonate | 9.49246 | 9.49681 | 1.2849 | 1.28926 | 0.524752 | 0.520399
dimethyl_methylphosphonate | 9.50116 | 9.50552 | 1.29269 | 1.29514 | 0.516114 | 0.512082
dimethyl_methylphosphonate | 9.50987 | 9.51424 | 1.29689 | 1.29781 | 0.508419 | 0.505167
dimethyl_methylphosphonate | 9.5186 | 9.52297 | 1.29798 | 1.29736 | 0.5024 | 0.500285
dimethyl_methylphosphonate | 9.52735 | 9.53173 | 1.29609 | 1.29444 | 0.498988 | 0.498579
dimethyl_methylphosphonate | 9.53611 | 9.5405 | 1.29244 | 1.29013 | 0.499052 | 0.500446
dimethyl_methylphosphonate | 9.54489 | 9.54928 | 1.28764 | 1.2852 | 0.502854 | 0.50634
dimethyl_methylphosphonate | 9.55368 | 9.55808 | 1.28302 | 1.28092 | 0.510867 | 0.51636
dimethyl_methylphosphonate | 9.56249 | 9.5669 | 1.27954 | 1.27839 | 0.522787 | 0.530154
dimethyl_methylphosphonate | 9.57132 | 9.57574 | 1.27818 | 1.27848 | 0.538392 | 0.547352
dimethyl_methylphosphonate | 9.58016 | 9.58459 | 1.27999 | 1.28206 | 0.556894 | 0.566977
dimethyl_methylphosphonate | 9.58902 | 9.59345 | 1.28516 | 1.28934 | 0.577564 | 0.588525
dimethyl_methylphosphonate | 9.59789 | 9.60234 | 1.29465 | 1.30084 | 0.599654 | 0.610839
dimethyl_methylphosphonate | 9.60679 | 9.61124 | 1.30807 | 1.31632 | 0.622081 | 0.633359
dimethyl_methylphosphonate | 9.61569 | 9.62015 | 1.32581 | 1.33617 | 0.644511 | 0.655352
dimethyl_methylphosphonate | 9.62462 | 9.62909 | 1.34772 | 1.35986 | 0.665826 | 0.675973
dimethyl_methylphosphonate | 9.63356 | 9.63804 | 1.3736 | 1.38781 | 0.685717 | 0.69486
dimethyl_methylphosphonate | 9.64252 | 9.647 | 1.40432 | 1.42 | 0.703276 | 0.708698
dimethyl_methylphosphonate | 9.65149 | 9.65599 | 1.43511 | 1.45248 | 0.715822 | 0.722164
dimethyl_methylphosphonate | 9.66048 | 9.66499 | 1.47009 | 1.48875 | 0.727584 | 0.732036
dimethyl_methylphosphonate | 9.66949 | 9.674 | 1.50786 | 1.52754 | 0.735517 | 0.737991
dimethyl_methylphosphonate | 9.67852 | 9.68304 | 1.54775 | 1.56836 | 0.739335 | 0.739469
dimethyl_methylphosphonate | 9.68756 | 9.69209 | 1.58932 | 1.61025 | 0.73839 | 0.736127
dimethyl_methylphosphonate | 9.69662 | 9.70115 | 1.63156 | 1.65274 | 0.732609 | 0.727736
dimethyl_methylphosphonate | 9.70569 | 9.71024 | 1.67401 | 1.69406 | 0.721458 | 0.713825
dimethyl_methylphosphonate | 9.71479 | 9.71934 | 1.71489 | 1.73658 | 0.706609 | 0.69626
dimethyl_methylphosphonate | 9.7239 | 9.72846 | 1.75642 | 1.77596 | 0.684485 | 0.671376
dimethyl_methylphosphonate | 9.73302 | 9.73759 | 1.79422 | 1.81189 | 0.657083 | 0.641682
dimethyl_methylphosphonate | 9.74217 | 9.74675 | 1.82818 | 1.84358 | 0.625174 | 0.607653
dimethyl_methylphosphonate | 9.75133 | 9.75592 | 1.85736 | 1.8702 | 0.589296 | 0.570263
dimethyl_methylphosphonate | 9.76051 | 9.7651 | 1.88142 | 1.89146 | 0.550633 | 0.530508
dimethyl_methylphosphonate | 9.7697 | 9.77431 | 1.8998 | 1.9069 | 0.510054 | 0.489478
dimethyl_methylphosphonate | 9.77892 | 9.78353 | 1.91248 | 1.9168 | 0.468918 | 0.448465
dimethyl_methylphosphonate | 9.78815 | 9.79277 | 1.91979 | 1.92153 | 0.428212 | 0.408291
dimethyl_methylphosphonate | 9.79739 | 9.80202 | 1.92209 | 1.92159 | 0.38882 | 0.369879
dimethyl_methylphosphonate | 9.80666 | 9.8113 | 1.92011 | 1.9177 | 0.351507 | 0.333758
dimethyl_methylphosphonate | 9.81594 | 9.82059 | 1.91448 | 1.91066 | 0.316779 | 0.30039
dimethyl_methylphosphonate | 9.82524 | 9.8299 | 1.90605 | 1.90097 | 0.284734 | 0.269814
dimethyl_methylphosphonate | 9.83456 | 9.83923 | 1.89531 | 1.88931 | 0.255639 | 0.242215
dimethyl_methylphosphonate | 9.8439 | 9.84857 | 1.88292 | 1.87633 | 0.229524 | 0.21754
dimethyl_methylphosphonate | 9.85325 | 9.85793 | 1.86947 | 1.86246 | 0.206233 | 0.195591
dimethyl_methylphosphonate | 9.86262 | 9.86731 | 1.85531 | 1.8481 | 0.185597 | 0.176223
dimethyl_methylphosphonate | 9.87201 | 9.87671 | 1.84085 | 1.8336 | 0.167434 | 0.1592
dimethyl_methylphosphonate | 9.88142 | 9.88613 | 1.82637 | 1.8192 | 0.151496 | 0.144293
dimethyl_methylphosphonate | 9.89084 | 9.89556 | 1.81208 | 1.80509 | 0.137556 | 0.131249
dimethyl_methylphosphonate | 9.90029 | 9.90501 | 1.79819 | 1.79138 | 0.125342 | 0.119813
dimethyl_methylphosphonate | 9.90975 | 9.91448 | 1.78472 | 1.77818 | 0.114638 | 0.109794
dimethyl_methylphosphonate | 9.91923 | 9.92397 | 1.77178 | 1.76551 | 0.105251 | 0.100988
dimethyl_methylphosphonate | 9.92872 | 9.93348 | 1.75939 | 1.75341 | 0.0969842 | 0.0932224
dimethyl_methylphosphonate | 9.93824 | 9.943 | 1.74755 | 1.74185 | 0.0896842 | 0.0863532
dimethyl_methylphosphonate | 9.94777 | 9.95255 | 1.73627 | 1.73083 | 0.0832108 | 0.0802442
dimethyl_methylphosphonate | 9.95733 | 9.96211 | 1.7255 | 1.72032 | 0.0774414 | 0.0747957
dimethyl_methylphosphonate | 9.9669 | 9.97169 | 1.71524 | 1.71029 | 0.0722961 | 0.0699326
dimethyl_methylphosphonate | 9.97648 | 9.98129 | 1.70545 | 1.70072 | 0.0676913 | 0.0655646
dimethyl_methylphosphonate | 9.98609 | 9.9909 | 1.69611 | 1.69158 | 0.063545 | 0.0616291
dimethyl_methylphosphonate | 9.99572 | 10.0005 | 1.68717 | 1.68285 | 0.0598101 | 0.0580828
dimethyl_methylphosphonate | 10.0054 | 10.0102 | 1.67862 | 1.67448 | 0.0564396 | 0.0548765
dimethyl_methylphosphonate | 10.015 | 10.0199 | 1.67043 | 1.66645 | 0.0533888 | 0.0519749
dimethyl_methylphosphonate | 10.0247 | 10.0296 | 1.66257 | 1.65876 | 0.050631 | 0.0493545
dimethyl_methylphosphonate | 10.0344 | 10.0393 | 1.65503 | 1.65138 | 0.0481391 | 0.0469811
dimethyl_methylphosphonate | 10.0441 | 10.049 | 1.6478 | 1.64428 | 0.0458761 | 0.0448234
dimethyl_methylphosphonate | 10.0539 | 10.0587 | 1.64084 | 1.63745 | 0.0438203 | 0.0428659
dimethyl_methylphosphonate | 10.0636 | 10.0685 | 1.63413 | 1.63086 | 0.0419579 | 0.0410966
dimethyl_methylphosphonate | 10.0734 | 10.0783 | 1.62767 | 1.62453 | 0.0402795 | 0.0395035
dimethyl_methylphosphonate | 10.0832 | 10.0881 | 1.62145 | 1.61842 | 0.0387627 | 0.0380554
dimethyl_methylphosphonate | 10.093 | 10.0979 | 1.61546 | 1.61253 | 0.0373815 | 0.0367422
dimethyl_methylphosphonate | 10.1028 | 10.1078 | 1.60966 | 1.60684 | 0.0361343 | 0.0355548
dimethyl_methylphosphonate | 10.1127 | 10.1176 | 1.60407 | 1.60133 | 0.0350021 | 0.03448
dimethyl_methylphosphonate | 10.1226 | 10.1275 | 1.59865 | 1.59599 | 0.0339909 | 0.0335334
dimethyl_methylphosphonate | 10.1325 | 10.1374 | 1.59341 | 1.59086 | 0.0331013 | 0.0326907
dimethyl_methylphosphonate | 10.1424 | 10.1473 | 1.58836 | 1.58589 | 0.0323009 | 0.0319336
dimethyl_methylphosphonate | 10.1523 | 10.1573 | 1.58348 | 1.58109 | 0.0315883 | 0.0312624
dimethyl_methylphosphonate | 10.1622 | 10.1672 | 1.57876 | 1.57645 | 0.0309532 | 0.0306607
dimethyl_methylphosphonate | 10.1722 | 10.1772 | 1.57421 | 1.57198 | 0.0303847 | 0.0301238
dimethyl_methylphosphonate | 10.1822 | 10.1872 | 1.56982 | 1.56767 | 0.0298735 | 0.0296299
dimethyl_methylphosphonate | 10.1922 | 10.1972 | 1.56558 | 1.5635 | 0.0293904 | 0.0291547
dimethyl_methylphosphonate | 10.2022 | 10.2073 | 1.56148 | 1.55946 | 0.0289236 | 0.0286972
dimethyl_methylphosphonate | 10.2123 | 10.2173 | 1.55749 | 1.55553 | 0.0284732 | 0.0282485
dimethyl_methylphosphonate | 10.2224 | 10.2274 | 1.55363 | 1.55171 | 0.0280199 | 0.0277873
dimethyl_methylphosphonate | 10.2324 | 10.2375 | 1.54985 | 1.54797 | 0.0275523 | 0.0273166
dimethyl_methylphosphonate | 10.2425 | 10.2476 | 1.54614 | 1.54429 | 0.0270808 | 0.026843
dimethyl_methylphosphonate | 10.2527 | 10.2577 | 1.54249 | 1.54068 | 0.0266006 | 0.0263511
dimethyl_methylphosphonate | 10.2628 | 10.2679 | 1.53889 | 1.53708 | 0.0260946 | 0.0258341
dimethyl_methylphosphonate | 10.273 | 10.2781 | 1.5353 | 1.53349 | 0.0255752 | 0.0253219
dimethyl_methylphosphonate | 10.2832 | 10.2883 | 1.53171 | 1.52991 | 0.0250751 | 0.0248318
dimethyl_methylphosphonate | 10.2934 | 10.2985 | 1.52813 | 1.52632 | 0.0245909 | 0.0243549
dimethyl_methylphosphonate | 10.3036 | 10.3087 | 1.52454 | 1.52272 | 0.0241295 | 0.023918
dimethyl_methylphosphonate | 10.3139 | 10.319 | 1.52093 | 1.51912 | 0.0237209 | 0.023535
dimethyl_methylphosphonate | 10.3241 | 10.3293 | 1.51734 | 1.51553 | 0.0233598 | 0.0231953
dimethyl_methylphosphonate | 10.3344 | 10.3396 | 1.51375 | 1.51194 | 0.0230435 | 0.0229048
dimethyl_methylphosphonate | 10.3447 | 10.3499 | 1.51016 | 1.50836 | 0.0227809 | 0.0226713
dimethyl_methylphosphonate | 10.3551 | 10.3602 | 1.50658 | 1.50478 | 0.0225756 | 0.0224907
dimethyl_methylphosphonate | 10.3654 | 10.3706 | 1.50301 | 1.50121 | 0.0224168 | 0.0223549
dimethyl_methylphosphonate | 10.3758 | 10.381 | 1.49944 | 1.49764 | 0.0223089 | 0.0222786
dimethyl_methylphosphonate | 10.3862 | 10.3914 | 1.49587 | 1.49408 | 0.0222638 | 0.0222602
dimethyl_methylphosphonate | 10.3966 | 10.4018 | 1.49233 | 1.49054 | 0.0222676 | 0.0222837
dimethyl_methylphosphonate | 10.407 | 10.4122 | 1.48879 | 1.487 | 0.0223092 | 0.0223427
dimethyl_methylphosphonate | 10.4175 | 10.4227 | 1.48524 | 1.48345 | 0.0223877 | 0.0224452
dimethyl_methylphosphonate | 10.4279 | 10.4332 | 1.48169 | 1.4799 | 0.022517 | 0.0225987
dimethyl_methylphosphonate | 10.4384 | 10.4437 | 1.47815 | 1.47635 | 0.0226888 | 0.0227843
dimethyl_methylphosphonate | 10.449 | 10.4542 | 1.47459 | 1.47279 | 0.0228877 | 0.0229967
dimethyl_methylphosphonate | 10.4595 | 10.4648 | 1.47102 | 1.4692 | 0.0231128 | 0.0232337
dimethyl_methylphosphonate | 10.4701 | 10.4753 | 1.46741 | 1.46557 | 0.0233635 | 0.0235015
dimethyl_methylphosphonate | 10.4806 | 10.4859 | 1.46375 | 1.46189 | 0.0236497 | 0.0238055
dimethyl_methylphosphonate | 10.4912 | 10.4966 | 1.46004 | 1.45814 | 0.0239734 | 0.0241537
dimethyl_methylphosphonate | 10.5019 | 10.5072 | 1.45627 | 1.45434 | 0.0243492 | 0.0245535
dimethyl_methylphosphonate | 10.5125 | 10.5178 | 1.45243 | 1.45047 | 0.0247667 | 0.0249884
dimethyl_methylphosphonate | 10.5232 | 10.5285 | 1.44851 | 1.44649 | 0.0252273 | 0.0254842
dimethyl_methylphosphonate | 10.5339 | 10.5392 | 1.44449 | 1.44243 | 0.0257605 | 0.0260502
dimethyl_methylphosphonate | 10.5446 | 10.55 | 1.44037 | 1.43825 | 0.0263567 | 0.0266802
dimethyl_methylphosphonate | 10.5553 | 10.5607 | 1.43613 | 1.43394 | 0.0270264 | 0.0273929
dimethyl_methylphosphonate | 10.5661 | 10.5715 | 1.43176 | 1.4295 | 0.0277839 | 0.0281985
dimethyl_methylphosphonate | 10.5769 | 10.5822 | 1.42724 | 1.4249 | 0.0286427 | 0.0291137
dimethyl_methylphosphonate | 10.5877 | 10.5931 | 1.42255 | 1.42012 | 0.0296166 | 0.0301511
dimethyl_methylphosphonate | 10.5985 | 10.6039 | 1.41767 | 1.41514 | 0.0307265 | 0.0313416
dimethyl_methylphosphonate | 10.6093 | 10.6147 | 1.4126 | 1.40996 | 0.0320012 | 0.0327029
dimethyl_methylphosphonate | 10.6202 | 10.6256 | 1.40729 | 1.40453 | 0.0334578 | 0.0342689
dimethyl_methylphosphonate | 10.6311 | 10.6365 | 1.40174 | 1.39885 | 0.0351443 | 0.0360795
dimethyl_methylphosphonate | 10.642 | 10.6474 | 1.39593 | 1.39288 | 0.0370838 | 0.0381644
dimethyl_methylphosphonate | 10.6529 | 10.6584 | 1.38979 | 1.38659 | 0.0393413 | 0.0406182
dimethyl_methylphosphonate | 10.6639 | 10.6694 | 1.38335 | 1.38 | 0.0420039 | 0.0434969
dimethyl_methylphosphonate | 10.6748 | 10.6803 | 1.37659 | 1.37307 | 0.045114 | 0.0468655
dimethyl_methylphosphonate | 10.6858 | 10.6914 | 1.36948 | 1.36577 | 0.0487734 | 0.0508457
dimethyl_methylphosphonate | 10.6969 | 10.7024 | 1.36202 | 1.35815 | 0.0531047 | 0.0555615
dimethyl_methylphosphonate | 10.7079 | 10.7134 | 1.35424 | 1.35022 | 0.0582413 | 0.0611564
dimethyl_methylphosphonate | 10.719 | 10.7245 | 1.34617 | 1.34204 | 0.0643373 | 0.0678044
dimethyl_methylphosphonate | 10.7301 | 10.7356 | 1.33791 | 1.33375 | 0.0715912 | 0.0757073
dimethyl_methylphosphonate | 10.7412 | 10.7468 | 1.32964 | 1.32554 | 0.0801745 | 0.0850042
dimethyl_methylphosphonate | 10.7523 | 10.7579 | 1.32154 | 1.31762 | 0.0902323 | 0.0958742
dimethyl_methylphosphonate | 10.7635 | 10.7691 | 1.3139 | 1.31036 | 0.101947 | 0.108438
dimethyl_methylphosphonate | 10.7747 | 10.7803 | 1.30709 | 1.3041 | 0.115354 | 0.122688
dimethyl_methylphosphonate | 10.7859 | 10.7915 | 1.30148 | 1.29923 | 0.130445 | 0.138596
dimethyl_methylphosphonate | 10.7971 | 10.8027 | 1.29747 | 1.29617 | 0.147121 | 0.155984
dimethyl_methylphosphonate | 10.8084 | 10.814 | 1.29547 | 1.29532 | 0.165161 | 0.174595
dimethyl_methylphosphonate | 10.8196 | 10.8253 | 1.29586 | 1.297 | 0.184232 | 0.19401
dimethyl_methylphosphonate | 10.8309 | 10.8366 | 1.29885 | 1.30138 | 0.203885 | 0.213793
dimethyl_methylphosphonate | 10.8423 | 10.8479 | 1.30468 | 1.30863 | 0.223666 | 0.233428
dimethyl_methylphosphonate | 10.8536 | 10.8593 | 1.3133 | 1.31865 | 0.243037 | 0.252451
dimethyl_methylphosphonate | 10.865 | 10.8707 | 1.32472 | 1.33144 | 0.261614 | 0.27044
dimethyl_methylphosphonate | 10.8764 | 10.8821 | 1.33887 | 1.34689 | 0.278864 | 0.286845
dimethyl_methylphosphonate | 10.8878 | 10.8935 | 1.35555 | 1.36475 | 0.294346 | 0.301287
dimethyl_methylphosphonate | 10.8992 | 10.905 | 1.37456 | 1.38477 | 0.307587 | 0.313196
dimethyl_methylphosphonate | 10.9107 | 10.9165 | 1.39546 | 1.40647 | 0.318101 | 0.322261
dimethyl_methylphosphonate | 10.9222 | 10.928 | 1.41788 | 1.42947 | 0.325597 | 0.328046
dimethyl_methylphosphonate | 10.9337 | 10.9395 | 1.44119 | 1.45297 | 0.329607 | 0.330296
dimethyl_methylphosphonate | 10.9453 | 10.951 | 1.46475 | 1.47643 | 0.330088 | 0.328937
dimethyl_methylphosphonate | 10.9568 | 10.9626 | 1.48789 | 1.49898 | 0.32684 | 0.32386
dimethyl_methylphosphonate | 10.9684 | 10.9742 | 1.50967 | 1.51982 | 0.320055 | 0.315458
dimethyl_methylphosphonate | 10.98 | 10.9858 | 1.52943 | 1.53831 | 0.310104 | 0.304081
dimethyl_methylphosphonate | 10.9917 | 10.9975 | 1.54639 | 1.55369 | 0.297509 | 0.290495
dimethyl_methylphosphonate | 11.0033 | 11.0092 | 1.5601 | 1.56565 | 0.28313 | 0.275537
dimethyl_methylphosphonate | 11.015 | 11.0209 | 1.57025 | 1.57396 | 0.267864 | 0.260257
dimethyl_methylphosphonate | 11.0267 | 11.0326 | 1.57692 | 1.57907 | 0.252821 | 0.245646
dimethyl_methylphosphonate | 11.0385 | 11.0443 | 1.58054 | 1.58138 | 0.238828 | 0.232469
dimethyl_methylphosphonate | 11.0502 | 11.0561 | 1.58174 | 1.58171 | 0.226637 | 0.22136
dimethyl_methylphosphonate | 11.062 | 11.0679 | 1.58142 | 1.5809 | 0.216649 | 0.212524
dimethyl_methylphosphonate | 11.0738 | 11.0797 | 1.58035 | 1.57983 | 0.208993 | 0.206032
dimethyl_methylphosphonate | 11.0857 | 11.0916 | 1.57945 | 1.5793 | 0.203579 | 0.201569
dimethyl_methylphosphonate | 11.0975 | 11.1035 | 1.57946 | 1.57994 | 0.199939 | 0.198619
dimethyl_methylphosphonate | 11.1094 | 11.1154 | 1.58086 | 1.58219 | 0.197512 | 0.196507
dimethyl_methylphosphonate | 11.1213 | 11.1273 | 1.58401 | 1.5862 | 0.195502 | 0.194409
dimethyl_methylphosphonate | 11.1333 | 11.1393 | 1.58882 | 1.59178 | 0.193138 | 0.191597
dimethyl_methylphosphonate | 11.1452 | 11.1512 | 1.59505 | 1.59851 | 0.189704 | 0.187408
dimethyl_methylphosphonate | 11.1572 | 11.1632 | 1.60214 | 1.60579 | 0.184672 | 0.181464
dimethyl_methylphosphonate | 11.1693 | 11.1753 | 1.60946 | 1.61293 | 0.177761 | 0.173567
dimethyl_methylphosphonate | 11.1813 | 11.1873 | 1.61625 | 1.61921 | 0.168918 | 0.163861
dimethyl_methylphosphonate | 11.1934 | 11.1994 | 1.62189 | 1.6241 | 0.15844 | 0.152707
dimethyl_methylphosphonate | 11.2055 | 11.2115 | 1.62593 | 1.62722 | 0.146729 | 0.14059
dimethyl_methylphosphonate | 11.2176 | 11.2237 | 1.62809 | 1.62844 | 0.134361 | 0.128105
dimethyl_methylphosphonate | 11.2297 | 11.2358 | 1.62837 | 1.62782 | 0.121873 | 0.115719
dimethyl_methylphosphonate | 11.2419 | 11.248 | 1.62689 | 1.62553 | 0.109697 | 0.103853
dimethyl_methylphosphonate | 11.2541 | 11.2602 | 1.62386 | 1.62185 | 0.0982216 | 0.0928306
dimethyl_methylphosphonate | 11.2663 | 11.2725 | 1.61961 | 1.6171 | 0.0876945 | 0.0828241
dimethyl_methylphosphonate | 11.2786 | 11.2847 | 1.61444 | 1.61158 | 0.0782221 | 0.0738936
dimethyl_methylphosphonate | 11.2909 | 11.297 | 1.60861 | 1.60552 | 0.0698392 | 0.0660587
dimethyl_methylphosphonate | 11.3032 | 11.3093 | 1.60239 | 1.59917 | 0.0625419 | 0.0592767
dimethyl_methylphosphonate | 11.3155 | 11.3217 | 1.59598 | 1.59273 | 0.0562465 | 0.0534378
dimethyl_methylphosphonate | 11.3279 | 11.3341 | 1.58954 | 1.58631 | 0.0508346 | 0.0484244
dimethyl_methylphosphonate | 11.3403 | 11.3465 | 1.58316 | 1.57998 | 0.0461922 | 0.0441273
dimethyl_methylphosphonate | 11.3527 | 11.3589 | 1.5769 | 1.57379 | 0.0422181 | 0.0404567
dimethyl_methylphosphonate | 11.3651 | 11.3713 | 1.57079 | 1.56778 | 0.0388344 | 0.0373431
dimethyl_methylphosphonate | 11.3776 | 11.3838 | 1.56489 | 1.56199 | 0.035971 | 0.0347059
dimethyl_methylphosphonate | 11.3901 | 11.3963 | 1.55921 | 1.55644 | 0.0335351 | 0.0324487
dimethyl_methylphosphonate | 11.4026 | 11.4089 | 1.55377 | 1.5511 | 0.0314382 | 0.0304982
dimethyl_methylphosphonate | 11.4152 | 11.4214 | 1.54853 | 1.54595 | 0.0296251 | 0.028817
dimethyl_methylphosphonate | 11.4277 | 11.434 | 1.54347 | 1.54098 | 0.0280699 | 0.0273769
dimethyl_methylphosphonate | 11.4403 | 11.4467 | 1.5386 | 1.5362 | 0.0267307 | 0.0261266
dimethyl_methylphosphonate | 11.453 | 11.4593 | 1.53389 | 1.53157 | 0.0255646 | 0.0250446
dimethyl_methylphosphonate | 11.4656 | 11.472 | 1.52934 | 1.52709 | 0.0245633 | 0.0241133
dimethyl_methylphosphonate | 11.4783 | 11.4847 | 1.52493 | 1.52275 | 0.0236888 | 0.0232863
dimethyl_methylphosphonate | 11.4911 | 11.4974 | 1.52063 | 1.51849 | 0.0229075 | 0.0225538
dimethyl_methylphosphonate | 11.5038 | 11.5102 | 1.51642 | 1.51432 | 0.0222285 | 0.0219309
dimethyl_methylphosphonate | 11.5166 | 11.523 | 1.51229 | 1.51023 | 0.0216585 | 0.0214041
dimethyl_methylphosphonate | 11.5294 | 11.5358 | 1.50825 | 1.50621 | 0.0211646 | 0.0209408
dimethyl_methylphosphonate | 11.5422 | 11.5486 | 1.50424 | 1.50222 | 0.020741 | 0.0205685
dimethyl_methylphosphonate | 11.5551 | 11.5615 | 1.50028 | 1.4983 | 0.0204222 | 0.0202933
dimethyl_methylphosphonate | 11.568 | 11.5744 | 1.49638 | 1.49442 | 0.0201791 | 0.020078
dimethyl_methylphosphonate | 11.5809 | 11.5874 | 1.49251 | 1.49056 | 0.0199935 | 0.0199229
dimethyl_methylphosphonate | 11.5938 | 11.6003 | 1.48866 | 1.4867 | 0.0198676 | 0.0198292
dimethyl_methylphosphonate | 11.6068 | 11.6133 | 1.4848 | 1.48283 | 0.0198171 | 0.0198342
dimethyl_methylphosphonate | 11.6198 | 11.6263 | 1.48092 | 1.47898 | 0.0198825 | 0.0199557
dimethyl_methylphosphonate | 11.6329 | 11.6394 | 1.47709 | 1.47515 | 0.0200538 | 0.0201743
dimethyl_methylphosphonate | 11.6459 | 11.6525 | 1.47329 | 1.47137 | 0.0203195 | 0.0204837
dimethyl_methylphosphonate | 11.659 | 11.6656 | 1.46953 | 1.46764 | 0.0206662 | 0.0208602
dimethyl_methylphosphonate | 11.6721 | 11.6787 | 1.46583 | 1.46397 | 0.0210651 | 0.0212732
dimethyl_methylphosphonate | 11.6853 | 11.6919 | 1.46217 | 1.46033 | 0.0214842 | 0.0216922
dimethyl_methylphosphonate | 11.6985 | 11.7051 | 1.45854 | 1.4567 | 0.0218973 | 0.0220905
dimethyl_methylphosphonate | 11.7117 | 11.7183 | 1.45491 | 1.45304 | 0.0222691 | 0.0224261
dimethyl_methylphosphonate | 11.7249 | 11.7316 | 1.45121 | 1.44928 | 0.0225684 | 0.022698
dimethyl_methylphosphonate | 11.7382 | 11.7448 | 1.44737 | 1.44536 | 0.0228239 | 0.0229429
dimethyl_methylphosphonate | 11.7515 | 11.7582 | 1.44336 | 1.44125 | 0.0230605 | 0.0231759
dimethyl_methylphosphonate | 11.7648 | 11.7715 | 1.43913 | 1.43688 | 0.0233022 | 0.0234462
dimethyl_methylphosphonate | 11.7782 | 11.7849 | 1.43462 | 1.43224 | 0.0236256 | 0.0238451
dimethyl_methylphosphonate | 11.7916 | 11.7983 | 1.42987 | 1.4274 | 0.0241122 | 0.024416
dimethyl_methylphosphonate | 11.805 | 11.8117 | 1.42493 | 1.42235 | 0.0247546 | 0.0251209
dimethyl_methylphosphonate | 11.8185 | 11.8252 | 1.41976 | 1.41705 | 0.0255274 | 0.0259775
dimethyl_methylphosphonate | 11.832 | 11.8387 | 1.41434 | 1.4115 | 0.0264799 | 0.0270251
dimethyl_methylphosphonate | 11.8455 | 11.8522 | 1.40867 | 1.4057 | 0.0276142 | 0.0282384
dimethyl_methylphosphonate | 11.859 | 11.8658 | 1.40272 | 1.39957 | 0.0289048 | 0.0296101
dimethyl_methylphosphonate | 11.8726 | 11.8794 | 1.3964 | 1.39304 | 0.0303664 | 0.0311744
dimethyl_methylphosphonate | 11.8862 | 11.893 | 1.38963 | 1.38602 | 0.0320482 | 0.0329859
dimethyl_methylphosphonate | 11.8998 | 11.9067 | 1.38232 | 1.37839 | 0.0340038 | 0.0351127
dimethyl_methylphosphonate | 11.9135 | 11.9204 | 1.37433 | 1.37003 | 0.0363479 | 0.0377271
dimethyl_methylphosphonate | 11.9272 | 11.9341 | 1.3656 | 1.3609 | 0.0392779 | 0.0410089
dimethyl_methylphosphonate | 11.941 | 11.9478 | 1.35605 | 1.3509 | 0.0429567 | 0.0451542
dimethyl_methylphosphonate | 11.9547 | 11.9616 | 1.3456 | 1.34001 | 0.0476579 | 0.0504987
dimethyl_methylphosphonate | 11.9685 | 11.9754 | 1.33427 | 1.32826 | 0.0537242 | 0.0573678
dimethyl_methylphosphonate | 11.9823 | 11.9893 | 1.32213 | 1.31576 | 0.0614948 | 0.0661529
dimethyl_methylphosphonate | 11.9962 | 12.0031 | 1.30931 | 1.30271 | 0.0714085 | 0.0773056
dimethyl_methylphosphonate | 12.0101 | 12.0171 | 1.29611 | 1.28943 | 0.0839201 | 0.091311
dimethyl_methylphosphonate | 12.024 | 12.031 | 1.28292 | 1.27653 | 0.0995554 | 0.108692
dimethyl_methylphosphonate | 12.038 | 12.045 | 1.27049 | 1.26478 | 0.118774 | 0.129824
dimethyl_methylphosphonate | 12.052 | 12.059 | 1.2597 | 1.25524 | 0.14188 | 0.154931
dimethyl_methylphosphonate | 12.066 | 12.073 | 1.25173 | 1.24915 | 0.168955 | 0.183885
dimethyl_methylphosphonate | 12.0801 | 12.0871 | 1.24786 | 1.24782 | 0.199646 | 0.216114
dimethyl_methylphosphonate | 12.0941 | 12.1012 | 1.24931 | 1.25234 | 0.233151 | 0.250582
dimethyl_methylphosphonate | 12.1083 | 12.1153 | 1.25707 | 1.26349 | 0.268245 | 0.285956
dimethyl_methylphosphonate | 12.1224 | 12.1295 | 1.27175 | 1.28175 | 0.303517 | 0.320706
dimethyl_methylphosphonate | 12.1366 | 12.1437 | 1.29362 | 1.30713 | 0.337331 | 0.353219
dimethyl_methylphosphonate | 12.1508 | 12.158 | 1.3227 | 1.33963 | 0.368181 | 0.381528
dimethyl_methylphosphonate | 12.1651 | 12.1722 | 1.35795 | 1.37795 | 0.393914 | 0.40471
dimethyl_methylphosphonate | 12.1794 | 12.1865 | 1.3993 | 1.4219 | 0.413714 | 0.420697
dimethyl_methylphosphonate | 12.1937 | 12.2009 | 1.44554 | 1.46992 | 0.425402 | 0.42762
dimethyl_methylphosphonate | 12.208 | 12.2152 | 1.49466 | 1.51954 | 0.427195 | 0.424016
dimethyl_methylphosphonate | 12.2224 | 12.2296 | 1.54403 | 1.56781 | 0.41798 | 0.409069
dimethyl_methylphosphonate | 12.2369 | 12.2441 | 1.59026 | 1.61106 | 0.397371 | 0.383335
dimethyl_methylphosphonate | 12.2513 | 12.2586 | 1.62997 | 1.6462 | 0.366712 | 0.348164
dimethyl_methylphosphonate | 12.2658 | 12.2731 | 1.6597 | 1.67014 | 0.328158 | 0.307257
dimethyl_methylphosphonate | 12.2803 | 12.2876 | 1.67773 | 1.68245 | 0.285996 | 0.264859
dimethyl_methylphosphonate | 12.2949 | 12.3022 | 1.68452 | 1.6842 | 0.244264 | 0.224589
dimethyl_methylphosphonate | 12.3095 | 12.3168 | 1.68182 | 1.67767 | 0.206121 | 0.189049
dimethyl_methylphosphonate | 12.3241 | 12.3314 | 1.67221 | 1.66559 | 0.173458 | 0.159381
dimethyl_methylphosphonate | 12.3388 | 12.3461 | 1.6582 | 1.65018 | 0.146798 | 0.135661
dimethyl_methylphosphonate | 12.3535 | 12.3608 | 1.64183 | 1.6332 | 0.125873 | 0.117329
dimethyl_methylphosphonate | 12.3682 | 12.3756 | 1.6245 | 1.61571 | 0.109924 | 0.103572
dimethyl_methylphosphonate | 12.383 | 12.3904 | 1.60702 | 1.59834 | 0.0981791 | 0.0936571
dimethyl_methylphosphonate | 12.3978 | 12.4052 | 1.58985 | 1.58141 | 0.0899194 | 0.0869051
dimethyl_methylphosphonate | 12.4126 | 12.4201 | 1.57318 | 1.56504 | 0.0845645 | 0.0828571
dimethyl_methylphosphonate | 12.4275 | 12.435 | 1.55709 | 1.54925 | 0.0817402 | 0.081182
dimethyl_methylphosphonate | 12.4424 | 12.4499 | 1.54162 | 1.53406 | 0.0811626 | 0.0816728
dimethyl_methylphosphonate | 12.4574 | 12.4649 | 1.52673 | 1.5195 | 0.0827022 | 0.0842417
dimethyl_methylphosphonate | 12.4723 | 12.4799 | 1.51249 | 1.5056 | 0.0862901 | 0.0888546
dimethyl_methylphosphonate | 12.4874 | 12.4949 | 1.49896 | 1.49248 | 0.0919442 | 0.0955575
dimethyl_methylphosphonate | 12.5024 | 12.51 | 1.4863 | 1.48032 | 0.0996918 | 0.104349
dimethyl_methylphosphonate | 12.5175 | 12.5251 | 1.47467 | 1.46926 | 0.109544 | 0.115286
dimethyl_methylphosphonate | 12.5326 | 12.5402 | 1.46426 | 1.45955 | 0.121584 | 0.128449
dimethyl_methylphosphonate | 12.5478 | 12.5554 | 1.45531 | 1.45145 | 0.13591 | 0.144008
dimethyl_methylphosphonate | 12.563 | 12.5706 | 1.4482 | 1.44551 | 0.152775 | 0.162228
dimethyl_methylphosphonate | 12.5782 | 12.5859 | 1.44362 | 1.44255 | 0.172377 | 0.183219
dimethyl_methylphosphonate | 12.5935 | 12.6012 | 1.44257 | 1.44375 | 0.194728 | 0.206828
dimethyl_methylphosphonate | 12.6088 | 12.6165 | 1.44634 | 1.4504 | 0.219407 | 0.232329
dimethyl_methylphosphonate | 12.6242 | 12.6319 | 1.45619 | 1.46379 | 0.245431 | 0.258476
dimethyl_methylphosphonate | 12.6396 | 12.6473 | 1.47339 | 1.48487 | 0.271155 | 0.28313
dimethyl_methylphosphonate | 12.655 | 12.6627 | 1.4984 | 1.51371 | 0.294073 | 0.30365
dimethyl_methylphosphonate | 12.6705 | 12.6782 | 1.53086 | 1.54942 | 0.311468 | 0.31713
dimethyl_methylphosphonate | 12.686 | 12.6937 | 1.56918 | 1.58951 | 0.320309 | 0.320802
dimethyl_methylphosphonate | 12.7015 | 12.7093 | 1.61011 | 1.63033 | 0.318465 | 0.313235
dimethyl_methylphosphonate | 12.7171 | 12.7249 | 1.64977 | 1.66761 | 0.305173 | 0.294536
dimethyl_methylphosphonate | 12.7327 | 12.7405 | 1.68375 | 1.69753 | 0.2817 | 0.267109
dimethyl_methylphosphonate | 12.7483 | 12.7562 | 1.70907 | 1.71796 | 0.251228 | 0.23458
dimethyl_methylphosphonate | 12.764 | 12.7719 | 1.72448 | 1.72864 | 0.21767 | 0.200951
dimethyl_methylphosphonate | 12.7798 | 12.7876 | 1.7308 | 1.73107 | 0.184756 | 0.169351
dimethyl_methylphosphonate | 12.7955 | 12.8034 | 1.72991 | 1.72744 | 0.154925 | 0.141609
dimethyl_methylphosphonate | 12.8113 | 12.8193 | 1.72412 | 1.72002 | 0.12943 | 0.11837
dimethyl_methylphosphonate | 12.8272 | 12.8351 | 1.71549 | 1.71054 | 0.108368 | 0.0993726
dimethyl_methylphosphonate | 12.8431 | 12.851 | 1.70546 | 1.70019 | 0.0913106 | 0.0841096
dimethyl_methylphosphonate | 12.859 | 12.867 | 1.695 | 1.68976 | 0.0776717 | 0.071918
dimethyl_methylphosphonate | 12.875 | 12.883 | 1.68472 | 1.67969 | 0.0667647 | 0.0621529
dimethyl_methylphosphonate | 12.891 | 12.899 | 1.67489 | 1.67016 | 0.0580143 | 0.0542997
dimethyl_methylphosphonate | 12.907 | 12.9151 | 1.66568 | 1.66128 | 0.0509514 | 0.0479309
dimethyl_methylphosphonate | 12.9231 | 12.9312 | 1.65713 | 1.65305 | 0.0451918 | 0.0427057
dimethyl_methylphosphonate | 12.9392 | 12.9473 | 1.64922 | 1.64544 | 0.0404361 | 0.0383649
dimethyl_methylphosphonate | 12.9554 | 12.9635 | 1.64189 | 1.63838 | 0.0364664 | 0.0347317
dimethyl_methylphosphonate | 12.9716 | 12.9797 | 1.63508 | 1.63183 | 0.0331407 | 0.031684
dimethyl_methylphosphonate | 12.9879 | 12.996 | 1.62877 | 1.62575 | 0.0303404 | 0.0291022
dimethyl_methylphosphonate | 13.0041 | 13.0123 | 1.62292 | 1.62011 | 0.0279545 | 0.0268928
dimethyl_methylphosphonate | 13.0205 | 13.0286 | 1.61747 | 1.61485 | 0.0259019 | 0.0249775
dimethyl_methylphosphonate | 13.0368 | 13.045 | 1.61238 | 1.60991 | 0.0241101 | 0.0233027
dimethyl_methylphosphonate | 13.0532 | 13.0615 | 1.6076 | 1.60527 | 0.0225485 | 0.0218477
dimethyl_methylphosphonate | 13.0697 | 13.0779 | 1.6031 | 1.60091 | 0.0211907 | 0.0205775
dimethyl_methylphosphonate | 13.0862 | 13.0945 | 1.59887 | 1.59681 | 0.0199988 | 0.0194519
dimethyl_methylphosphonate | 13.1027 | 13.111 | 1.59489 | 1.59293 | 0.0189283 | 0.0184334
dimethyl_methylphosphonate | 13.1193 | 13.1276 | 1.59109 | 1.58922 | 0.0179688 | 0.0175391
dimethyl_methylphosphonate | 13.1359 | 13.1442 | 1.58748 | 1.5857 | 0.0171348 | 0.0167515
dimethyl_methylphosphonate | 13.1526 | 13.1609 | 1.58405 | 1.58236 | 0.0163841 | 0.016038
dimethyl_methylphosphonate | 13.1693 | 13.1777 | 1.58078 | 1.57916 | 0.0157104 | 0.0154008
dimethyl_methylphosphonate | 13.186 | 13.1944 | 1.57766 | 1.5761 | 0.0151031 | 0.0148216
dimethyl_methylphosphonate | 13.2028 | 13.2112 | 1.57465 | 1.57316 | 0.0145558 | 0.0143072
dimethyl_methylphosphonate | 13.2197 | 13.2281 | 1.57178 | 1.57034 | 0.0140691 | 0.0138426
dimethyl_methylphosphonate | 13.2365 | 13.245 | 1.56901 | 1.56762 | 0.0136277 | 0.0134283
dimethyl_methylphosphonate | 13.2534 | 13.2619 | 1.56634 | 1.56501 | 0.0132399 | 0.0130621
dimethyl_methylphosphonate | 13.2704 | 13.2789 | 1.56379 | 1.56251 | 0.0128924 | 0.0127314
dimethyl_methylphosphonate | 13.2874 | 13.2959 | 1.56134 | 1.56012 | 0.0125708 | 0.012405
dimethyl_methylphosphonate | 13.3045 | 13.313 | 1.55899 | 1.55778 | 0.0122322 | 0.0120624
dimethyl_methylphosphonate | 13.3216 | 13.3301 | 1.55666 | 1.55548 | 0.0119006 | 0.0117459
dimethyl_methylphosphonate | 13.3387 | 13.3473 | 1.5544 | 1.55324 | 0.0115892 | 0.0114306
dimethyl_methylphosphonate | 13.3559 | 13.3645 | 1.55217 | 1.55101 | 0.0112749 | 0.0111294
dimethyl_methylphosphonate | 13.3731 | 13.3817 | 1.54996 | 1.54882 | 0.0109926 | 0.0108632
dimethyl_methylphosphonate | 13.3904 | 13.399 | 1.54777 | 1.54665 | 0.0107404 | 0.0106274
dimethyl_methylphosphonate | 13.4077 | 13.4163 | 1.54562 | 1.54451 | 0.0105211 | 0.0104181
dimethyl_methylphosphonate | 13.425 | 13.4337 | 1.5435 | 1.5424 | 0.0103168 | 0.0102214
dimethyl_methylphosphonate | 13.4424 | 13.4512 | 1.54139 | 1.5403 | 0.0101331 | 0.0100481
dimethyl_methylphosphonate | 13.4599 | 13.4686 | 1.5393 | 1.53821 | 0.00996221 | 0.00987894
dimethyl_methylphosphonate | 13.4774 | 13.4861 | 1.5372 | 1.5361 | 0.00980427 | 0.00974062
dimethyl_methylphosphonate | 13.4949 | 13.5037 | 1.53508 | 1.53397 | 0.00968495 | 0.00963871
dimethyl_methylphosphonate | 13.5125 | 13.5213 | 1.53295 | 1.53184 | 0.00960825 | 0.00959696
dimethyl_methylphosphonate | 13.5301 | 13.539 | 1.53082 | 1.52973 | 0.00959713 | 0.00959821
dimethyl_methylphosphonate | 13.5478 | 13.5567 | 1.52871 | 1.5276 | 0.00959997 | 0.00961138
dimethyl_methylphosphonate | 13.5655 | 13.5744 | 1.52657 | 1.52545 | 0.0096374 | 0.00967172
dimethyl_methylphosphonate | 13.5833 | 13.5922 | 1.52442 | 1.52329 | 0.00970724 | 0.00974627
dimethyl_methylphosphonate | 13.6011 | 13.61 | 1.52224 | 1.52108 | 0.00979678 | 0.00985743
dimethyl_methylphosphonate | 13.619 | 13.6279 | 1.52001 | 1.51883 | 0.00992028 | 0.00998196
dimethyl_methylphosphonate | 13.6369 | 13.6459 | 1.51771 | 1.51646 | 0.0100529 | 0.0101431
dimethyl_methylphosphonate | 13.6548 | 13.6638 | 1.51529 | 1.51399 | 0.0102535 | 0.0103786
dimethyl_methylphosphonate | 13.6728 | 13.6819 | 1.51276 | 1.51139 | 0.0105241 | 0.0107018
dimethyl_methylphosphonate | 13.6909 | 13.6999 | 1.51009 | 1.50868 | 0.0109185 | 0.0111654
dimethyl_methylphosphonate | 13.709 | 13.7181 | 1.50733 | 1.50584 | 0.0114359 | 0.0117332
dimethyl_methylphosphonate | 13.7271 | 13.7362 | 1.5044 | 1.50282 | 0.0120702 | 0.0124481
dimethyl_methylphosphonate | 13.7453 | 13.7545 | 1.50129 | 1.4996 | 0.0128655 | 0.0133266
dimethyl_methylphosphonate | 13.7636 | 13.7727 | 1.49793 | 1.4961 | 0.0138529 | 0.0144593
dimethyl_methylphosphonate | 13.7819 | 13.791 | 1.4943 | 1.49232 | 0.0151509 | 0.0159243
dimethyl_methylphosphonate | 13.8002 | 13.8094 | 1.49035 | 1.48818 | 0.0167981 | 0.0178022
dimethyl_methylphosphonate | 13.8186 | 13.8278 | 1.486 | 1.48364 | 0.0189714 | 0.020322
dimethyl_methylphosphonate | 13.837 | 13.8463 | 1.48129 | 1.47875 | 0.0218725 | 0.0236408
dimethyl_methylphosphonate | 13.8555 | 13.8648 | 1.4762 | 1.47343 | 0.0256622 | 0.0279838
dimethyl_methylphosphonate | 13.8741 | 13.8834 | 1.47061 | 1.4676 | 0.0306991 | 0.0339328
dimethyl_methylphosphonate | 13.8927 | 13.902 | 1.46467 | 1.4618 | 0.0378157 | 0.0424156
dimethyl_methylphosphonate | 13.9113 | 13.9206 | 1.45932 | 1.45717 | 0.047754 | 0.0538415
dimethyl_methylphosphonate | 13.93 | 13.9394 | 1.45568 | 1.4549 | 0.0607316 | 0.0684586
dimethyl_methylphosphonate | 13.9487 | 13.9581 | 1.45533 | 1.4571 | 0.0769753 | 0.086091
dimethyl_methylphosphonate | 13.9675 | 13.9769 | 1.46071 | 1.46616 | 0.0955032 | 0.104794
dimethyl_methylphosphonate | 13.9864 | 13.9958 | 1.47376 | 1.48325 | 0.113436 | 0.120804
dimethyl_methylphosphonate | 14.0052 | 14.0147 | 1.49447 | 1.50665 | 0.126288 | 0.129427
dimethyl_methylphosphonate | 14.0242 | 14.0337 | 1.51931 | 1.53152 | 0.130004 | 0.128056
dimethyl_methylphosphonate | 14.0432 | 14.0527 | 1.54283 | 1.55255 | 0.123831 | 0.117764
dimethyl_methylphosphonate | 14.0622 | 14.0718 | 1.56053 | 1.56649 | 0.110418 | 0.1024
dimethyl_methylphosphonate | 14.0813 | 14.0909 | 1.57073 | 1.57329 | 0.094235 | 0.0863074
dimethyl_methylphosphonate | 14.1005 | 14.1101 | 1.57466 | 1.57486 | 0.0788669 | 0.0720894
dimethyl_methylphosphonate | 14.1197 | 14.1293 | 1.57439 | 1.57331 | 0.0660644 | 0.0608035
dimethyl_methylphosphonate | 14.1389 | 14.1486 | 1.57201 | 1.57042 | 0.0562468 | 0.0523326
dimethyl_methylphosphonate | 14.1582 | 14.1679 | 1.56888 | 1.56729 | 0.048996 | 0.0461548
dimethyl_methylphosphonate | 14.1776 | 14.1873 | 1.56593 | 1.56459 | 0.0436811 | 0.0414605
dimethyl_methylphosphonate | 14.197 | 14.2067 | 1.56346 | 1.56231 | 0.0394239 | 0.0375448
dimethyl_methylphosphonate | 14.2164 | 14.2262 | 1.56137 | 1.56038 | 0.0357749 | 0.0340584
dimethyl_methylphosphonate | 14.236 | 14.2457 | 1.55951 | 1.5585 | 0.0323695 | 0.0307467
dimethyl_methylphosphonate | 14.2555 | 14.2653 | 1.55759 | 1.55658 | 0.0292264 | 0.0277997
dimethyl_methylphosphonate | 14.2752 | 14.285 | 1.55573 | 1.55475 | 0.0264207 | 0.0250805
dimethyl_methylphosphonate | 14.2948 | 14.3047 | 1.55388 | 1.55291 | 0.0238028 | 0.022598
dimethyl_methylphosphonate | 14.3146 | 14.3245 | 1.55209 | 1.55116 | 0.0214248 | 0.0202469
dimethyl_methylphosphonate | 14.3344 | 14.3443 | 1.55032 | 1.5493 | 0.0190747 | 0.0179483
dimethyl_methylphosphonate | 14.3542 | 14.3641 | 1.54841 | 1.54736 | 0.016868 | 0.0158055
dimethyl_methylphosphonate | 14.3741 | 14.3841 | 1.5464 | 1.54519 | 0.0147596 | 0.0137867
dimethyl_methylphosphonate | 14.3941 | 14.404 | 1.54412 | 1.54277 | 0.0129302 | 0.0121706
dimethyl_methylphosphonate | 14.4141 | 14.4241 | 1.54177 | 1.54086 | 0.0117784 | 0.0111107
dimethyl_methylphosphonate | 14.4341 | 14.4442 | 1.53987 | 1.53886 | 0.0105009 | 0.00994538
dimethyl_methylphosphonate | 14.4542 | 14.4643 | 1.53791 | 1.53691 | 0.0094359 | 0.00896583
dimethyl_methylphosphonate | 14.4744 | 14.4845 | 1.53601 | 1.53505 | 0.0085322 | 0.00813381
dimethyl_methylphosphonate | 14.4947 | 14.5048 | 1.53419 | 1.53327 | 0.00776608 | 0.0074234
dimethyl_methylphosphonate | 14.5149 | 14.5251 | 1.53247 | 1.5316 | 0.0071044 | 0.00678826
dimethyl_methylphosphonate | 14.5353 | 14.5455 | 1.53082 | 1.52997 | 0.0064941 | 0.00621974
dimethyl_methylphosphonate | 14.5557 | 14.5659 | 1.52922 | 1.5284 | 0.00596324 | 0.00572316
dimethyl_methylphosphonate | 14.5761 | 14.5864 | 1.52768 | 1.52688 | 0.00549825 | 0.00528833
dimethyl_methylphosphonate | 14.5967 | 14.6069 | 1.52619 | 1.52542 | 0.00509185 | 0.00490739
dimethyl_methylphosphonate | 14.6172 | 14.6276 | 1.52475 | 1.524 | 0.00473795 | 0.00458248
dimethyl_methylphosphonate | 14.6379 | 14.6482 | 1.52337 | 1.52264 | 0.00443993 | 0.00430928
dimethyl_methylphosphonate | 14.6586 | 14.6689 | 1.52203 | 1.52133 | 0.00418972 | 0.00408069
dimethyl_methylphosphonate | 14.6793 | 14.6897 | 1.52074 | 1.52007 | 0.00398165 | 0.00389194
dimethyl_methylphosphonate | 14.7001 | 14.7106 | 1.51951 | 1.51886 | 0.00381093 | 0.00373827
dimethyl_methylphosphonate | 14.721 | 14.7315 | 1.51833 | 1.51771 | 0.00367373 | 0.00361297
dimethyl_methylphosphonate | 14.7419 | 14.7524 | 1.5172 | 1.51661 | 0.00355569 | 0.0035017
dimethyl_methylphosphonate | 14.7629 | 14.7734 | 1.51612 | 1.51554 | 0.00345088 | 0.00340307
dimethyl_methylphosphonate | 14.784 | 14.7945 | 1.51508 | 1.51452 | 0.00335797 | 0.00331526
dimethyl_methylphosphonate | 14.8051 | 14.8156 | 1.51408 | 1.51354 | 0.00327463 | 0.00323585
dimethyl_methylphosphonate | 14.8262 | 14.8368 | 1.51311 | 1.51258 | 0.0031986 | 0.0031625
dimethyl_methylphosphonate | 14.8475 | 14.8581 | 1.51218 | 1.51166 | 0.00312722 | 0.00309266
dimethyl_methylphosphonate | 14.8687 | 14.8794 | 1.51127 | 1.51077 | 0.00305868 | 0.00302512
dimethyl_methylphosphonate | 14.8901 | 14.9008 | 1.51038 | 1.50989 | 0.00299185 | 0.00295886
dimethyl_methylphosphonate | 14.9115 | 14.9222 | 1.50952 | 1.50904 | 0.00292626 | 0.00289421
dimethyl_methylphosphonate | 14.933 | 14.9437 | 1.50867 | 1.5082 | 0.00286286 | 0.00283236
dimethyl_methylphosphonate | 14.9545 | 14.9653 | 1.50784 | 1.50738 | 0.00280275 | 0.00277398
dimethyl_methylphosphonate | 14.9761 | 14.9869 | 1.50703 | 1.50657 | 0.00274589 | 0.00271829
dimethyl_methylphosphonate | 14.9978 | 15.0086 | 1.50623 | 1.50578 | 0.00269103 | 0.00266392
dimethyl_methylphosphonate | 15.0195 | 15.0304 | 1.50544 | 1.50499 | 0.00263672 | 0.00260912
dimethyl_methylphosphonate | 15.0413 | 15.0522 | 1.50467 | 1.50422 | 0.00258152 | 0.00255436
dimethyl_methylphosphonate | 15.0631 | 15.0741 | 1.50389 | 1.50344 | 0.00252819 | 0.00250372
dimethyl_methylphosphonate | 15.085 | 15.096 | 1.50312 | 1.50267 | 0.00248179 | 0.00246338
dimethyl_methylphosphonate | 15.107 | 15.118 | 1.50234 | 1.50189 | 0.00244948 | 0.0024411
dimethyl_methylphosphonate | 15.1291 | 15.1401 | 1.50156 | 1.50112 | 0.00243926 | 0.00244505
dimethyl_methylphosphonate | 15.1512 | 15.1622 | 1.5008 | 1.50036 | 0.0024596 | 0.00248175
dimethyl_methylphosphonate | 15.1733 | 15.1844 | 1.50006 | 1.49964 | 0.0025103 | 0.00254396
dimethyl_methylphosphonate | 15.1956 | 15.2067 | 1.49935 | 1.49895 | 0.00258139 | 0.00262113
dimethyl_methylphosphonate | 15.2179 | 15.229 | 1.49869 | 1.49831 | 0.00266168 | 0.00270149
dimethyl_methylphosphonate | 15.2402 | 15.2514 | 1.49806 | 1.4977 | 0.00273902 | 0.00277267
dimethyl_methylphosphonate | 15.2627 | 15.2739 | 1.49748 | 1.49713 | 0.00280083 | 0.00282182
dimethyl_methylphosphonate | 15.2852 | 15.2964 | 1.49691 | 1.49657 | 0.00283628 | 0.00284484
dimethyl_methylphosphonate | 15.3077 | 15.319 | 1.49635 | 1.49601 | 0.00284815 | 0.00284689
dimethyl_methylphosphonate | 15.3304 | 15.3417 | 1.4958 | 1.49546 | 0.00284175 | 0.00283341
dimethyl_methylphosphonate | 15.3531 | 15.3644 | 1.49524 | 1.4949 | 0.00282258 | 0.00280997
dimethyl_methylphosphonate | 15.3758 | 15.3872 | 1.49468 | 1.49433 | 0.00279629 | 0.00278229
dimethyl_methylphosphonate | 15.3987 | 15.4101 | 1.49411 | 1.49376 | 0.00276873 | 0.00275559
dimethyl_methylphosphonate | 15.4216 | 15.433 | 1.49354 | 1.49319 | 0.00274286 | 0.00273051
dimethyl_methylphosphonate | 15.4445 | 15.456 | 1.49297 | 1.49262 | 0.00271903 | 0.00270842
dimethyl_methylphosphonate | 15.4676 | 15.4791 | 1.4924 | 1.49205 | 0.00269869 | 0.00268986
dimethyl_methylphosphonate | 15.4907 | 15.5022 | 1.49183 | 1.49148 | 0.00268192 | 0.00267486
dimethyl_methylphosphonate | 15.5138 | 15.5255 | 1.49126 | 1.49091 | 0.00266865 | 0.00266329
dimethyl_methylphosphonate | 15.5371 | 15.5487 | 1.4907 | 1.49035 | 0.00265876 | 0.00265506
dimethyl_methylphosphonate | 15.5604 | 15.5721 | 1.49014 | 1.4898 | 0.00265221 | 0.0026497
dimethyl_methylphosphonate | 15.5838 | 15.5955 | 1.48959 | 1.48925 | 0.00264752 | 0.00264565
dimethyl_methylphosphonate | 15.6072 | 15.619 | 1.48904 | 1.4887 | 0.00264407 | 0.00264276
dimethyl_methylphosphonate | 15.6308 | 15.6426 | 1.4885 | 1.48816 | 0.00264172 | 0.00264095
dimethyl_methylphosphonate | 15.6544 | 15.6662 | 1.48796 | 1.48762 | 0.0026405 | 0.00264038
dimethyl_methylphosphonate | 15.678 | 15.6899 | 1.48742 | 1.48708 | 0.00264058 | 0.00264108
dimethyl_methylphosphonate | 15.7018 | 15.7137 | 1.48688 | 1.48655 | 0.00264188 | 0.00264301
dimethyl_methylphosphonate | 15.7256 | 15.7375 | 1.48635 | 1.48602 | 0.00264451 | 0.00264615
dimethyl_methylphosphonate | 15.7495 | 15.7614 | 1.48582 | 1.48549 | 0.00264797 | 0.00265013
dimethyl_methylphosphonate | 15.7734 | 15.7854 | 1.4853 | 1.48496 | 0.00265261 | 0.00265525
dimethyl_methylphosphonate | 15.7975 | 15.8095 | 1.48477 | 1.48444 | 0.00265803 | 0.00266129
dimethyl_methylphosphonate | 15.8216 | 15.8336 | 1.48425 | 1.48392 | 0.00266531 | 0.00267004
dimethyl_methylphosphonate | 15.8457 | 15.8578 | 1.48373 | 1.4834 | 0.00267505 | 0.00268006
dimethyl_methylphosphonate | 15.87 | 15.8821 | 1.48321 | 1.48288 | 0.00268548 | 0.00269167
dimethyl_methylphosphonate | 15.8943 | 15.9065 | 1.4827 | 1.48237 | 0.00269854 | 0.00270578
dimethyl_methylphosphonate | 15.9187 | 15.9309 | 1.48219 | 1.48186 | 0.00271311 | 0.00272052
dimethyl_methylphosphonate | 15.9432 | 15.9554 | 1.48168 | 1.48135 | 0.00272788 | 0.00273513
dimethyl_methylphosphonate | 15.9677 | 15.98 | 1.48118 | 1.48085 | 0.00274223 | 0.0027495
dimethyl_methylphosphonate | 15.9924 | 16.0047 | 1.48067 | 1.48034 | 0.00275722 | 0.00276548
dimethyl_methylphosphonate | 16.0171 | 16.0294 | 1.48017 | 1.47984 | 0.00277405 | 0.00278286
dimethyl_methylphosphonate | 16.0418 | 16.0543 | 1.47967 | 1.47934 | 0.00279194 | 0.00280137
dimethyl_methylphosphonate | 16.0667 | 16.0791 | 1.47917 | 1.47884 | 0.00281087 | 0.00282017
dimethyl_methylphosphonate | 16.0916 | 16.1041 | 1.47867 | 1.47835 | 0.00282927 | 0.00283874
dimethyl_methylphosphonate | 16.1166 | 16.1292 | 1.47818 | 1.47785 | 0.00284897 | 0.00285991
dimethyl_methylphosphonate | 16.1417 | 16.1543 | 1.47768 | 1.47736 | 0.00287089 | 0.00288143
dimethyl_methylphosphonate | 16.1669 | 16.1795 | 1.47719 | 1.47687 | 0.00289153 | 0.00290171
dimethyl_methylphosphonate | 16.1921 | 16.2048 | 1.4767 | 1.47638 | 0.00291243 | 0.00292388
dimethyl_methylphosphonate | 16.2175 | 16.2301 | 1.47621 | 1.47589 | 0.00293586 | 0.00294659
dimethyl_methylphosphonate | 16.2429 | 16.2556 | 1.47572 | 1.4754 | 0.00295874 | 0.00297256
dimethyl_methylphosphonate | 16.2683 | 16.2811 | 1.47524 | 1.47492 | 0.00298549 | 0.00299558
dimethyl_methylphosphonate | 16.2939 | 16.3067 | 1.47476 | 1.47443 | 0.0030041 | 0.00301222
dimethyl_methylphosphonate | 16.3195 | 16.3324 | 1.47427 | 1.47395 | 0.00302077 | 0.00302916
dimethyl_methylphosphonate | 16.3453 | 16.3582 | 1.47378 | 1.47346 | 0.00303807 | 0.00304806
dimethyl_methylphosphonate | 16.3711 | 16.384 | 1.47329 | 1.47297 | 0.00305981 | 0.00307192
dimethyl_methylphosphonate | 16.397 | 16.4099 | 1.47281 | 1.47249 | 0.00308304 | 0.00309181
dimethyl_methylphosphonate | 16.4229 | 16.4359 | 1.47233 | 1.472 | 0.00309887 | 0.00310535
dimethyl_methylphosphonate | 16.449 | 16.462 | 1.47183 | 1.4715 | 0.00311353 | 0.00312406
dimethyl_methylphosphonate | 16.4751 | 16.4882 | 1.47134 | 1.47101 | 0.00313662 | 0.00314868
dimethyl_methylphosphonate | 16.5013 | 16.5145 | 1.47085 | 1.47053 | 0.00315889 | 0.00316716
dimethyl_methylphosphonate | 16.5276 | 16.5408 | 1.47036 | 1.47003 | 0.003176 | 0.00318656
dimethyl_methylphosphonate | 16.554 | 16.5672 | 1.46987 | 1.46954 | 0.00319845 | 0.0032093
dimethyl_methylphosphonate | 16.5805 | 16.5937 | 1.46938 | 1.46905 | 0.00321846 | 0.00322635
dimethyl_methylphosphonate | 16.607 | 16.6203 | 1.46889 | 1.46855 | 0.00323453 | 0.00324253
dimethyl_methylphosphonate | 16.6337 | 16.647 | 1.46839 | 1.46806 | 0.00324984 | 0.00325596
dimethyl_methylphosphonate | 16.6604 | 16.6738 | 1.46789 | 1.46755 | 0.00326271 | 0.00327125
dimethyl_methylphosphonate | 16.6872 | 16.7006 | 1.46738 | 1.46704 | 0.00328215 | 0.00329377
dimethyl_methylphosphonate | 16.7141 | 16.7276 | 1.46687 | 1.46653 | 0.00330551 | 0.00331714
dimethyl_methylphosphonate | 16.7411 | 16.7546 | 1.46637 | 1.46603 | 0.00332993 | 0.00334327
dimethyl_methylphosphonate | 16.7682 | 16.7817 | 1.46586 | 1.46553 | 0.0033556 | 0.00336405
dimethyl_methylphosphonate | 16.7953 | 16.8089 | 1.46536 | 1.46502 | 0.00336862 | 0.00337148
dimethyl_methylphosphonate | 16.8226 | 16.8362 | 1.46485 | 1.46449 | 0.00337696 | 0.00338573
dimethyl_methylphosphonate | 16.8499 | 16.8636 | 1.46433 | 1.46398 | 0.00339499 | 0.00339958
dimethyl_methylphosphonate | 16.8773 | 16.8911 | 1.46381 | 1.46345 | 0.00339916 | 0.00339845
dimethyl_methylphosphonate | 16.9048 | 16.9186 | 1.46326 | 1.46289 | 0.00340465 | 0.00341922
dimethyl_methylphosphonate | 16.9324 | 16.9463 | 1.46271 | 1.46236 | 0.00343806 | 0.00345438
dimethyl_methylphosphonate | 16.9601 | 16.974 | 1.46218 | 1.46182 | 0.00346673 | 0.00347723
dimethyl_methylphosphonate | 16.9879 | 17.0018 | 1.46165 | 1.46129 | 0.00348898 | 0.00350024
dimethyl_methylphosphonate | 17.0158 | 17.0298 | 1.46111 | 1.46075 | 0.00350819 | 0.0035112
dimethyl_methylphosphonate | 17.0438 | 17.0578 | 1.46057 | 1.46019 | 0.00351256 | 0.00351545
dimethyl_methylphosphonate | 17.0718 | 17.0859 | 1.46 | 1.45962 | 0.00352174 | 0.00352961
dimethyl_methylphosphonate | 17.1 | 17.1141 | 1.45943 | 1.45905 | 0.00353813 | 0.0035467
dimethyl_methylphosphonate | 17.1282 | 17.1424 | 1.45885 | 1.45847 | 0.00355644 | 0.00356642
dimethyl_methylphosphonate | 17.1566 | 17.1708 | 1.45827 | 1.45788 | 0.00357591 | 0.00358348
dimethyl_methylphosphonate | 17.185 | 17.1992 | 1.45768 | 1.45728 | 0.00359065 | 0.0035993
dimethyl_methylphosphonate | 17.2135 | 17.2278 | 1.45707 | 1.45667 | 0.00361207 | 0.00362821
dimethyl_methylphosphonate | 17.2421 | 17.2565 | 1.45646 | 1.45606 | 0.00364592 | 0.00366214
dimethyl_methylphosphonate | 17.2709 | 17.2852 | 1.45586 | 1.45545 | 0.00367749 | 0.00369316
dimethyl_methylphosphonate | 17.2997 | 17.3141 | 1.45524 | 1.45483 | 0.00371039 | 0.00372593
dimethyl_methylphosphonate | 17.3286 | 17.3431 | 1.45462 | 1.4542 | 0.00373689 | 0.00374302
dimethyl_methylphosphonate | 17.3576 | 17.3721 | 1.45397 | 1.45354 | 0.00375072 | 0.00376588
dimethyl_methylphosphonate | 17.3867 | 17.4013 | 1.4533 | 1.45287 | 0.00379038 | 0.00381907
dimethyl_methylphosphonate | 17.4159 | 17.4305 | 1.45264 | 1.4522 | 0.00384739 | 0.00387365
dimethyl_methylphosphonate | 17.4452 | 17.4599 | 1.45197 | 1.45154 | 0.00390059 | 0.00392882
dimethyl_methylphosphonate | 17.4746 | 17.4893 | 1.4513 | 1.45086 | 0.00395744 | 0.00398399
dimethyl_methylphosphonate | 17.5041 | 17.5189 | 1.45063 | 1.45018 | 0.00400907 | 0.00403287
dimethyl_methylphosphonate | 17.5337 | 17.5485 | 1.44994 | 1.44949 | 0.00405588 | 0.00407755
dimethyl_methylphosphonate | 17.5634 | 17.5783 | 1.44923 | 1.44876 | 0.00410059 | 0.0041278
dimethyl_methylphosphonate | 17.5932 | 17.6081 | 1.44851 | 1.44803 | 0.00416055 | 0.004195
dimethyl_methylphosphonate | 17.6231 | 17.6381 | 1.44778 | 1.4473 | 0.00422796 | 0.00425927
dimethyl_methylphosphonate | 17.6531 | 17.6681 | 1.44703 | 1.44655 | 0.00429326 | 0.00433124
dimethyl_methylphosphonate | 17.6832 | 17.6983 | 1.44628 | 1.44579 | 0.00437065 | 0.00440663
dimethyl_methylphosphonate | 17.7134 | 17.7285 | 1.44552 | 1.44502 | 0.00443956 | 0.00447321
dimethyl_methylphosphonate | 17.7437 | 17.7589 | 1.44473 | 1.44422 | 0.00451142 | 0.00455257
dimethyl_methylphosphonate | 17.7741 | 17.7893 | 1.44393 | 1.44341 | 0.00459392 | 0.00463461
dimethyl_methylphosphonate | 17.8046 | 17.8199 | 1.44311 | 1.44258 | 0.00467808 | 0.00472635
dimethyl_methylphosphonate | 17.8352 | 17.8506 | 1.44227 | 1.44173 | 0.00477892 | 0.00483276
dimethyl_methylphosphonate | 17.866 | 17.8814 | 1.44142 | 1.44088 | 0.00488725 | 0.00494263
dimethyl_methylphosphonate | 17.8968 | 17.9123 | 1.44056 | 1.44001 | 0.00499924 | 0.0050549
dimethyl_methylphosphonate | 17.9277 | 17.9433 | 1.43969 | 1.43912 | 0.00510873 | 0.00516192
dimethyl_methylphosphonate | 17.9588 | 17.9744 | 1.43878 | 1.4382 | 0.00521834 | 0.00527958
dimethyl_methylphosphonate | 17.9899 | 18.0056 | 1.43785 | 1.43726 | 0.00534561 | 0.00541464
dimethyl_methylphosphonate | 18.0212 | 18.0369 | 1.4369 | 1.43629 | 0.00548689 | 0.00556311
dimethyl_methylphosphonate | 18.0526 | 18.0683 | 1.43592 | 1.4353 | 0.00564508 | 0.00573353
dimethyl_methylphosphonate | 18.0841 | 18.0999 | 1.43492 | 1.43429 | 0.00582998 | 0.00593376
dimethyl_methylphosphonate | 18.1157 | 18.1315 | 1.43392 | 1.43329 | 0.00604268 | 0.0061521
dimethyl_methylphosphonate | 18.1474 | 18.1633 | 1.43292 | 1.43228 | 0.00626044 | 0.00636999
dimethyl_methylphosphonate | 18.1792 | 18.1951 | 1.43189 | 1.43126 | 0.00648661 | 0.00661283
dimethyl_methylphosphonate | 18.2111 | 18.2271 | 1.43088 | 1.43026 | 0.00674636 | 0.00687931
dimethyl_methylphosphonate | 18.2431 | 18.2592 | 1.4299 | 1.42929 | 0.00700386 | 0.00711253
dimethyl_methylphosphonate | 18.2753 | 18.2914 | 1.42894 | 1.42832 | 0.00720143 | 0.00726945
dimethyl_methylphosphonate | 18.3076 | 18.3237 | 1.42795 | 1.42729 | 0.00732128 | 0.00736297
dimethyl_methylphosphonate | 18.3399 | 18.3562 | 1.42687 | 1.42618 | 0.00739924 | 0.00742883
dimethyl_methylphosphonate | 18.3724 | 18.3887 | 1.42572 | 1.42498 | 0.00745041 | 0.00746565
dimethyl_methylphosphonate | 18.405 | 18.4214 | 1.42447 | 1.42367 | 0.00748251 | 0.00750719
dimethyl_methylphosphonate | 18.4378 | 18.4542 | 1.42312 | 1.42228 | 0.0075416 | 0.00758218
dimethyl_methylphosphonate | 18.4706 | 18.4871 | 1.42169 | 1.4208 | 0.00762841 | 0.0076831
dimethyl_methylphosphonate | 18.5036 | 18.5201 | 1.42017 | 1.41924 | 0.00775164 | 0.00783366
dimethyl_methylphosphonate | 18.5366 | 18.5532 | 1.41858 | 1.41762 | 0.00792616 | 0.00802516
dimethyl_methylphosphonate | 18.5698 | 18.5865 | 1.41693 | 1.41593 | 0.00813218 | 0.00824862
dimethyl_methylphosphonate | 18.6031 | 18.6199 | 1.4152 | 1.41417 | 0.00837505 | 0.00850827
dimethyl_methylphosphonate | 18.6366 | 18.6533 | 1.4134 | 1.41232 | 0.00864933 | 0.0088023
dimethyl_methylphosphonate | 18.6701 | 18.687 | 1.41151 | 1.41039 | 0.00897331 | 0.00916082
dimethyl_methylphosphonate | 18.7038 | 18.7207 | 1.40955 | 1.4084 | 0.00935853 | 0.00955835
dimethyl_methylphosphonate | 18.7376 | 18.7546 | 1.40752 | 1.40632 | 0.00976066 | 0.00997069
dimethyl_methylphosphonate | 18.7715 | 18.7885 | 1.40538 | 1.40412 | 0.0101958 | 0.0104362
dimethyl_methylphosphonate | 18.8056 | 18.8226 | 1.40313 | 1.40182 | 0.0106894 | 0.0109513
dimethyl_methylphosphonate | 18.8397 | 18.8569 | 1.40077 | 1.39938 | 0.011223 | 0.0115066
dimethyl_methylphosphonate | 18.874 | 18.8912 | 1.39825 | 1.39679 | 0.0118066 | 0.0121269
dimethyl_methylphosphonate | 18.9084 | 18.9257 | 1.39558 | 1.39404 | 0.0124724 | 0.0128432
dimethyl_methylphosphonate | 18.943 | 18.9603 | 1.39277 | 1.39115 | 0.0132335 | 0.013633
dimethyl_methylphosphonate | 18.9777 | 18.995 | 1.38978 | 1.38803 | 0.0140409 | 0.0144712
dimethyl_methylphosphonate | 19.0124 | 19.0299 | 1.38651 | 1.38462 | 0.0149485 | 0.0154872
dimethyl_methylphosphonate | 19.0474 | 19.0649 | 1.383 | 1.38102 | 0.0160831 | 0.0167197
dimethyl_methylphosphonate | 19.0824 | 19.1 | 1.37931 | 1.3772 | 0.0173902 | 0.0181016
dimethyl_methylphosphonate | 19.1176 | 19.1352 | 1.37532 | 1.37306 | 0.0188689 | 0.0196989
dimethyl_methylphosphonate | 19.1529 | 19.1706 | 1.37103 | 1.36859 | 0.020595 | 0.0215628
dimethyl_methylphosphonate | 19.1883 | 19.2061 | 1.36638 | 1.36374 | 0.0226171 | 0.0237708
dimethyl_methylphosphonate | 19.2239 | 19.2418 | 1.36133 | 1.35848 | 0.0250372 | 0.0264287
dimethyl_methylphosphonate | 19.2596 | 19.2775 | 1.35587 | 1.35281 | 0.0279675 | 0.0296687
dimethyl_methylphosphonate | 19.2955 | 19.3134 | 1.35 | 1.34675 | 0.0315423 | 0.0335928
dimethyl_methylphosphonate | 19.3314 | 19.3495 | 1.34373 | 1.34025 | 0.0358518 | 0.038362
dimethyl_methylphosphonate | 19.3675 | 19.3856 | 1.33704 | 1.33343 | 0.0411657 | 0.0442676
dimethyl_methylphosphonate | 19.4038 | 19.422 | 1.33014 | 1.32647 | 0.0476737 | 0.0514033
dimethyl_methylphosphonate | 19.4402 | 19.4584 | 1.32314 | 1.31948 | 0.0555092 | 0.0600125
dimethyl_methylphosphonate | 19.4767 | 19.495 | 1.31629 | 1.31281 | 0.0649115 | 0.0701944
dimethyl_methylphosphonate | 19.5133 | 19.5317 | 1.30981 | 1.3066 | 0.0759062 | 0.0820844
dimethyl_methylphosphonate | 19.5501 | 19.5686 | 1.30401 | 1.30132 | 0.0887257 | 0.095768
dimethyl_methylphosphonate | 19.587 | 19.6056 | 1.29923 | 1.297 | 0.103224 | 0.111183
dimethyl_methylphosphonate | 19.6241 | 19.6427 | 1.29553 | 1.29418 | 0.119732 | 0.128803
dimethyl_methylphosphonate | 19.6613 | 19.68 | 1.29375 | 1.29333 | 0.138303 | 0.148299
dimethyl_methylphosphonate | 19.6987 | 19.7174 | 1.29388 | 1.29497 | 0.159047 | 0.17055
dimethyl_methylphosphonate | 19.7362 | 19.755 | 1.29766 | 1.30092 | 0.18249 | 0.19472
dimethyl_methylphosphonate | 19.7738 | 19.7927 | 1.30572 | 1.31143 | 0.207414 | 0.220798
dimethyl_methylphosphonate | 19.8116 | 19.8305 | 1.32013 | 1.33021 | 0.234496 | 0.246839
dimethyl_methylphosphonate | 19.8495 | 19.8685 | 1.34183 | 1.35521 | 0.259031 | 0.270585
dimethyl_methylphosphonate | 19.8876 | 19.9066 | 1.37101 | 1.38895 | 0.28122 | 0.289993
dimethyl_methylphosphonate | 19.9258 | 19.9449 | 1.40887 | 1.42934 | 0.296045 | 0.299304
dimethyl_methylphosphonate | 19.9641 | 19.9834 | 1.45082 | 1.47252 | 0.299885 | 0.297217
dimethyl_methylphosphonate | 20.0026 | 20.022 | 1.49409 | 1.51321 | 0.290589 | 0.280356
dimethyl_methylphosphonate | 20.0413 | 20.0607 | 1.52998 | 1.54341 | 0.267732 | 0.253631
dimethyl_methylphosphonate | 20.0801 | 20.0996 | 1.55495 | 1.56346 | 0.238813 | 0.222636
dimethyl_methylphosphonate | 20.1191 | 20.1386 | 1.56884 | 1.57159 | 0.206718 | 0.191934
dimethyl_methylphosphonate | 20.1582 | 20.1778 | 1.57302 | 1.57293 | 0.178302 | 0.165623
dimethyl_methylphosphonate | 20.1974 | 20.2171 | 1.57191 | 1.5694 | 0.153779 | 0.143173
dimethyl_methylphosphonate | 20.2369 | 20.2566 | 1.56668 | 1.56332 | 0.13386 | 0.125569
dimethyl_methylphosphonate | 20.2764 | 20.2963 | 1.56008 | 1.55617 | 0.118049 | 0.111284
dimethyl_methylphosphonate | 20.3161 | 20.3361 | 1.55244 | 1.54833 | 0.105345 | 0.100169
dimethyl_methylphosphonate | 20.356 | 20.376 | 1.5447 | 1.54071 | 0.0955719 | 0.0914264
dimethyl_methylphosphonate | 20.3961 | 20.4161 | 1.5371 | 1.53312 | 0.0877369 | 0.0845331
dimethyl_methylphosphonate | 20.4363 | 20.4564 | 1.52967 | 1.52594 | 0.0817526 | 0.079292
dimethyl_methylphosphonate | 20.4766 | 20.4969 | 1.52267 | 1.51905 | 0.0771132 | 0.0752517
dimethyl_methylphosphonate | 20.5171 | 20.5375 | 1.51595 | 1.51259 | 0.073709 | 0.0724103
dimethyl_methylphosphonate | 20.5578 | 20.5782 | 1.50976 | 1.50655 | 0.0712802 | 0.0703268
dimethyl_methylphosphonate | 20.5986 | 20.6191 | 1.50382 | 1.50077 | 0.069599 | 0.0690929
dimethyl_methylphosphonate | 20.6396 | 20.6602 | 1.49827 | 1.49539 | 0.0687463 | 0.0685326
dimethyl_methylphosphonate | 20.6808 | 20.7014 | 1.493 | 1.49024 | 0.0685003 | 0.0686929
dimethyl_methylphosphonate | 20.7221 | 20.7429 | 1.4881 | 1.48564 | 0.0690658 | 0.0695296
dimethyl_methylphosphonate | 20.7636 | 20.7844 | 1.48371 | 1.48134 | 0.0700674 | 0.0707505
dimethyl_methylphosphonate | 20.8053 | 20.8262 | 1.47953 | 1.4774 | 0.0716309 | 0.0726645
dimethyl_methylphosphonate | 20.8471 | 20.8681 | 1.47587 | 1.47395 | 0.0737804 | 0.0749851
dimethyl_methylphosphonate | 20.8891 | 20.9102 | 1.47257 | 1.47086 | 0.0763478 | 0.0778829
dimethyl_methylphosphonate | 20.9313 | 20.9524 | 1.46982 | 1.46842 | 0.0795237 | 0.0812203
dimethyl_methylphosphonate | 20.9736 | 20.9948 | 1.4676 | 1.46643 | 0.08302 | 0.0849856
dimethyl_methylphosphonate | 21.0161 | 21.0374 | 1.46597 | 1.46523 | 0.0870872 | 0.0892315
dimethyl_methylphosphonate | 21.0588 | 21.0802 | 1.46515 | 1.46468 | 0.0914068 | 0.0936986
dimethyl_methylphosphonate | 21.1016 | 21.1231 | 1.46497 | 1.46507 | 0.0961477 | 0.0986537
dimethyl_methylphosphonate | 21.1447 | 21.1663 | 1.46597 | 1.46651 | 0.101107 | 0.103544
dimethyl_methylphosphonate | 21.1879 | 21.2095 | 1.46781 | 1.46898 | 0.106083 | 0.108694
dimethyl_methylphosphonate | 21.2313 | 21.253 | 1.47118 | 1.47317 | 0.111171 | 0.113358
dimethyl_methylphosphonate | 21.2748 | 21.2967 | 1.47593 | 1.4784 | 0.115306 | 0.117088
dimethyl_methylphosphonate | 21.3186 | 21.3405 | 1.4818 | 1.48494 | 0.118589 | 0.119596
dimethyl_methylphosphonate | 21.3625 | 21.3845 | 1.48868 | 1.4918 | 0.120089 | 0.120233
dimethyl_methylphosphonate | 21.4066 | 21.4287 | 1.49556 | 1.49884 | 0.120086 | 0.119484
dimethyl_methylphosphonate | 21.4509 | 21.4731 | 1.50261 | 1.50545 | 0.118306 | 0.11668
dimethyl_methylphosphonate | 21.4953 | 21.5176 | 1.50856 | 1.51086 | 0.114817 | 0.112743
dimethyl_methylphosphonate | 21.54 | 21.5624 | 1.51352 | 1.51517 | 0.110362 | 0.10771
dimethyl_methylphosphonate | 21.5848 | 21.6073 | 1.51695 | 1.51776 | 0.104984 | 0.102327
dimethyl_methylphosphonate | 21.6298 | 21.6524 | 1.51897 | 1.51927 | 0.0997003 | 0.097039
dimethyl_methylphosphonate | 21.675 | 21.6977 | 1.51984 | 1.51946 | 0.0944176 | 0.0919891
dimethyl_methylphosphonate | 21.7204 | 21.7432 | 1.51955 | 1.51892 | 0.0897946 | 0.0877425
dimethyl_methylphosphonate | 21.766 | 21.7889 | 1.51881 | 1.51785 | 0.0857599 | 0.0839001
dimethyl_methylphosphonate | 21.8118 | 21.8348 | 1.5174 | 1.51623 | 0.0822581 | 0.0808507
dimethyl_methylphosphonate | 21.8578 | 21.8808 | 1.51575 | 1.51457 | 0.0796181 | 0.0785217
dimethyl_methylphosphonate | 21.904 | 21.9271 | 1.51411 | 1.51299 | 0.0775679 | 0.0767427
dimethyl_methylphosphonate | 21.9503 | 21.9736 | 1.51265 | 1.51161 | 0.0759805 | 0.075236
dimethyl_methylphosphonate | 21.9969 | 22.0202 | 1.51125 | 1.51014 | 0.0745436 | 0.0739657
dimethyl_methylphosphonate | 22.0436 | 22.0671 | 1.50981 | 1.50879 | 0.0735008 | 0.0730926
dimethyl_methylphosphonate | 22.0906 | 22.1142 | 1.50854 | 1.50752 | 0.0727214 | 0.0724368
dimethyl_methylphosphonate | 22.1378 | 22.1614 | 1.50732 | 1.50646 | 0.0722767 | 0.0721989
dimethyl_methylphosphonate | 22.1851 | 22.2089 | 1.5065 | 1.5058 | 0.0721294 | 0.0720566
dimethyl_methylphosphonate | 22.2327 | 22.2565 | 1.50596 | 1.50542 | 0.0720276 | 0.0720501
dimethyl_methylphosphonate | 22.2805 | 22.3044 | 1.50588 | 1.50564 | 0.0720476 | 0.0719301
dimethyl_methylphosphonate | 22.3284 | 22.3525 | 1.50628 | 1.5061 | 0.0716783 | 0.0713209
dimethyl_methylphosphonate | 22.3766 | 22.4008 | 1.5068 | 1.50663 | 0.0708611 | 0.0702679
dimethyl_methylphosphonate | 22.425 | 22.4493 | 1.50729 | 1.50697 | 0.0695368 | 0.0687085
dimethyl_methylphosphonate | 22.4736 | 22.498 | 1.50747 | 1.507 | 0.0678152 | 0.0668465
dimethyl_methylphosphonate | 22.5224 | 22.5469 | 1.50733 | 1.5066 | 0.065791 | 0.0646829
dimethyl_methylphosphonate | 22.5714 | 22.596 | 1.50665 | 1.50565 | 0.0635772 | 0.0624925
dimethyl_methylphosphonate | 22.6207 | 22.6454 | 1.5055 | 1.50427 | 0.0614168 | 0.0603582
dimethyl_methylphosphonate | 22.6701 | 22.6949 | 1.50389 | 1.50243 | 0.0593568 | 0.0584308
dimethyl_methylphosphonate | 22.7198 | 22.7447 | 1.50193 | 1.50034 | 0.0575507 | 0.0566841
dimethyl_methylphosphonate | 22.7697 | 22.7947 | 1.49965 | 1.49781 | 0.0558545 | 0.0551167
dimethyl_methylphosphonate | 22.8198 | 22.8449 | 1.49695 | 1.49499 | 0.0544915 | 0.053945
dimethyl_methylphosphonate | 22.8701 | 22.8954 | 1.49406 | 1.49193 | 0.0534509 | 0.0530316
dimethyl_methylphosphonate | 22.9207 | 22.946 | 1.49084 | 1.48859 | 0.0527325 | 0.0525563
dimethyl_methylphosphonate | 22.9715 | 22.9969 | 1.48748 | 1.48518 | 0.0524687 | 0.0524423
dimethyl_methylphosphonate | 23.0225 | 23.048 | 1.48401 | 1.4816 | 0.0524922 | 0.0526354
dimethyl_methylphosphonate | 23.0737 | 23.0994 | 1.48037 | 1.47787 | 0.0528681 | 0.0531686
dimethyl_methylphosphonate | 23.1251 | 23.1509 | 1.47656 | 1.4739 | 0.0535455 | 0.0540255
dimethyl_methylphosphonate | 23.1768 | 23.2027 | 1.47246 | 1.46968 | 0.0546374 | 0.0553828
dimethyl_methylphosphonate | 23.2287 | 23.2548 | 1.46817 | 1.46529 | 0.056265 | 0.0572787
dimethyl_methylphosphonate | 23.2809 | 23.307 | 1.46374 | 1.46076 | 0.0584213 | 0.0596792
dimethyl_methylphosphonate | 23.3333 | 23.3596 | 1.45908 | 1.45587 | 0.0610825 | 0.0626897
dimethyl_methylphosphonate | 23.3859 | 23.4123 | 1.45405 | 1.45075 | 0.064565 | 0.0666992
dimethyl_methylphosphonate | 23.4388 | 23.4653 | 1.44898 | 1.44564 | 0.0690618 | 0.0716471
dimethyl_methylphosphonate | 23.4919 | 23.5185 | 1.4438 | 1.44039 | 0.0745357 | 0.077789
dimethyl_methylphosphonate | 23.5452 | 23.572 | 1.43867 | 1.43541 | 0.0814217 | 0.0853937
dimethyl_methylphosphonate | 23.5988 | 23.6257 | 1.4339 | 1.43078 | 0.089742 | 0.0945464
dimethyl_methylphosphonate | 23.6526 | 23.6796 | 1.42962 | 1.42704 | 0.0998836 | 0.105718
dimethyl_methylphosphonate | 23.7067 | 23.7338 | 1.42667 | 1.42487 | 0.112 | 0.118696
dimethyl_methylphosphonate | 23.761 | 23.7882 | 1.42546 | 1.42465 | 0.125819 | 0.133333
dimethyl_methylphosphonate | 23.8156 | 23.8429 | 1.42639 | 1.4267 | 0.141246 | 0.149647
dimethyl_methylphosphonate | 23.8704 | 23.8979 | 1.42992 | 1.43226 | 0.158653 | 0.168156
dimethyl_methylphosphonate | 23.9255 | 23.9531 | 1.43815 | 1.44329 | 0.177829 | 0.187416
dimethyl_methylphosphonate | 23.9808 | 24.0086 | 1.4521 | 1.46065 | 0.196881 | 0.205971
dimethyl_methylphosphonate | 24.0364 | 24.0643 | 1.47338 | 1.48568 | 0.213807 | 0.220233
dimethyl_methylphosphonate | 24.0922 | 24.1202 | 1.50186 | 1.51542 | 0.223635 | 0.224813
dimethyl_methylphosphonate | 24.1483 | 24.1765 | 1.53206 | 1.54551 | 0.223476 | 0.21924
dimethyl_methylphosphonate | 24.2047 | 24.233 | 1.55989 | 1.56801 | 0.211599 | 0.203158
dimethyl_methylphosphonate | 24.2613 | 24.2897 | 1.57767 | 1.58188 | 0.194262 | 0.18509
dimethyl_methylphosphonate | 24.3182 | 24.3468 | 1.58776 | 1.58778 | 0.175885 | 0.167431
dimethyl_methylphosphonate | 24.3754 | 24.4041 | 1.59041 | 1.58827 | 0.160288 | 0.154486
dimethyl_methylphosphonate | 24.4328 | 24.4616 | 1.59013 | 1.58712 | 0.149619 | 0.14561
dimethyl_methylphosphonate | 24.4905 | 24.5195 | 1.5885 | 1.58504 | 0.142653 | 0.140935
dimethyl_methylphosphonate | 24.5485 | 24.5776 | 1.58741 | 1.58482 | 0.140128 | 0.139852
dimethyl_methylphosphonate | 24.6067 | 24.636 | 1.58855 | 1.5864 | 0.139958 | 0.1407
dimethyl_methylphosphonate | 24.6653 | 24.6946 | 1.59191 | 1.59113 | 0.141988 | 0.143449
dimethyl_methylphosphonate | 24.7241 | 24.7536 | 1.59914 | 1.5989 | 0.144654 | 0.145872
dimethyl_methylphosphonate | 24.7832 | 24.8128 | 1.60911 | 1.60986 | 0.14735 | 0.149016
dimethyl_methylphosphonate | 24.8425 | 24.8723 | 1.62446 | 1.62602 | 0.150117 | 0.150587
dimethyl_methylphosphonate | 24.9022 | 24.9321 | 1.64575 | 1.64715 | 0.150666 | 0.150925
dimethyl_methylphosphonate | 24.9621 | 24.9922 | 1.67973 | 1.68164 | 0.150627 | 0.149719
dimethyl_methylphosphonate | 25.0224 | 2.5 | 1.68164 | 1.388 | 0.147243 | 0
dimethyl_methylphosphonate | 2.5063 | 2.5126 | 1.389 | 1.39 | 0 | 0.001
dimethyl_methylphosphonate | 2.5189 | 2.5253 | 1.391 | 1.39 | 0 | 0
dimethyl_methylphosphonate | 2.5316 | 2.5381 | 1.391 | 1.391 | 0 | 0
dimethyl_methylphosphonate | 2.5445 | 2.551 | 1.391 | 1.39 | 0 | 0
dimethyl_methylphosphonate | 2.5575 | 2.5641 | 1.391 | 1.391 | 0 | 0
dimethyl_methylphosphonate | 2.5707 | 2.5773 | 1.39 | 1.387 | 0 | 0
dimethyl_methylphosphonate | 2.584 | 2.5907 | 1.388 | 1.39 | 0.001 | 0.001
dimethyl_methylphosphonate | 2.5974 | 2.6042 | 1.391 | 1.389 | 0 | 0
dimethyl_methylphosphonate | 2.611 | 2.6178 | 1.388 | 1.389 | 0.001 | 0.002
dimethyl_methylphosphonate | 2.6247 | 2.6316 | 1.39 | 1.391 | 0.002 | 0.001
dimethyl_methylphosphonate | 2.6385 | 2.6455 | 1.391 | 1.393 | 0.001 | 0
dimethyl_methylphosphonate | 2.6525 | 2.6596 | 1.391 | 1.39 | 0 | 0
dimethyl_methylphosphonate | 2.6667 | 2.6738 | 1.388 | 1.39 | 0 | 0
dimethyl_methylphosphonate | 2.681 | 2.6882 | 1.39 | 1.39 | 0 | 0
dimethyl_methylphosphonate | 2.6954 | 2.7027 | 1.388 | 1.389 | 0 | 0
dimethyl_methylphosphonate | 2.71 | 2.7174 | 1.391 | 1.39 | 0 | 0
dimethyl_methylphosphonate | 2.7248 | 2.7322 | 1.386 | 1.388 | 0 | 0
dimethyl_methylphosphonate | 2.7397 | 2.7473 | 1.388 | 1.39 | 0.001 | 0
dimethyl_methylphosphonate | 2.7548 | 2.7624 | 1.39 | 1.39 | 0 | 0
dimethyl_methylphosphonate | 2.7701 | 2.7778 | 1.388 | 1.387 | 0 | 0
dimethyl_methylphosphonate | 2.7855 | 2.7933 | 1.386 | 1.386 | 0 | 0
dimethyl_methylphosphonate | 2.8011 | 2.809 | 1.388 | 1.388 | 0 | 0
dimethyl_methylphosphonate | 2.8169 | 2.8249 | 1.388 | 1.387 | 0 | 0
dimethyl_methylphosphonate | 2.8329 | 2.8409 | 1.387 | 1.388 | 0 | 0
dimethyl_methylphosphonate | 2.849 | 2.8571 | 1.387 | 1.387 | 0 | 0
dimethyl_methylphosphonate | 2.8653 | 2.8736 | 1.388 | 1.39 | 0 | 0
dimethyl_methylphosphonate | 2.8818 | 2.8902 | 1.387 | 1.387 | 0 | 0
dimethyl_methylphosphonate | 2.8986 | 2.907 | 1.385 | 1.384 | 0 | 0
dimethyl_methylphosphonate | 2.9155 | 2.924 | 1.384 | 1.388 | 0 | 0.001
dimethyl_methylphosphonate | 2.9326 | 2.9412 | 1.389 | 1.386 | 0 | 0
dimethyl_methylphosphonate | 2.9499 | 2.9586 | 1.385 | 1.384 | 0 | 0
dimethyl_methylphosphonate | 2.9674 | 2.9762 | 1.384 | 1.383 | 0 | 0
dimethyl_methylphosphonate | 2.9851 | 2.994 | 1.385 | 1.385 | 0 | 0
dimethyl_methylphosphonate | 3.003 | 3.012 | 1.385 | 1.383 | 0 | 0
dimethyl_methylphosphonate | 3.0211 | 3.0303 | 1.381 | 1.382 | 0 | 0.001
dimethyl_methylphosphonate | 3.0395 | 3.0488 | 1.385 | 1.384 | 0.001 | 0
dimethyl_methylphosphonate | 3.0581 | 3.0675 | 1.384 | 1.383 | 0 | 0
dimethyl_methylphosphonate | 3.0769 | 3.0864 | 1.384 | 1.383 | 0 | 0
dimethyl_methylphosphonate | 3.096 | 3.1056 | 1.382 | 1.383 | 0 | 0
dimethyl_methylphosphonate | 3.1153 | 3.125 | 1.384 | 1.382 | 0 | 0
dimethyl_methylphosphonate | 3.1348 | 3.1447 | 1.38 | 1.379 | 0 | 0
dimethyl_methylphosphonate | 3.1546 | 3.1646 | 1.381 | 1.382 | 0.001 | 0
dimethyl_methylphosphonate | 3.1746 | 3.1847 | 1.383 | 1.38 | 0 | 0
dimethyl_methylphosphonate | 3.1949 | 3.2051 | 1.378 | 1.378 | 0 | 0.001
dimethyl_methylphosphonate | 3.2154 | 3.2258 | 1.379 | 1.379 | 0.001 | 0.001
dimethyl_methylphosphonate | 3.2362 | 3.2468 | 1.379 | 1.377 | 0 | 0
dimethyl_methylphosphonate | 3.2573 | 3.268 | 1.377 | 1.375 | 0 | 0
dimethyl_methylphosphonate | 3.2787 | 3.2895 | 1.374 | 1.371 | 0.001 | 0.002
dimethyl_methylphosphonate | 3.3003 | 3.3113 | 1.369 | 1.367 | 0.004 | 0.007
dimethyl_methylphosphonate | 3.3223 | 3.3333 | 1.367 | 1.37 | 0.013 | 0.018
dimethyl_methylphosphonate | 3.3445 | 3.3557 | 1.376 | 1.377 | 0.018 | 0.015
dimethyl_methylphosphonate | 3.367 | 3.3784 | 1.373 | 1.376 | 0.018 | 0.026
dimethyl_methylphosphonate | 3.3898 | 3.4014 | 1.387 | 1.394 | 0.029 | 0.023
dimethyl_methylphosphonate | 3.413 | 3.4247 | 1.395 | 1.393 | 0.015 | 0.013
dimethyl_methylphosphonate | 3.4364 | 3.4483 | 1.394 | 1.394 | 0.012 | 0.008
dimethyl_methylphosphonate | 3.4602 | 3.4722 | 1.391 | 1.389 | 0.006 | 0.005
dimethyl_methylphosphonate | 3.4843 | 3.4965 | 1.383 | 1.386 | 0.008 | 0.014
dimethyl_methylphosphonate | 3.5088 | 3.5211 | 1.392 | 1.4 | 0.016 | 0.011
dimethyl_methylphosphonate | 3.5336 | 3.5461 | 1.398 | 1.393 | 0.003 | 0.001
dimethyl_methylphosphonate | 3.5587 | 3.5714 | 1.392 | 1.392 | 0.002 | 0.002
dimethyl_methylphosphonate | 3.5842 | 3.5971 | 1.391 | 1.388 | 0 | 0
dimethyl_methylphosphonate | 3.6101 | 3.6232 | 1.387 | 1.388 | 0.002 | 0.004
dimethyl_methylphosphonate | 3.6364 | 3.6496 | 1.39 | 1.391 | 0.003 | 0.002
dimethyl_methylphosphonate | 3.663 | 3.6765 | 1.389 | 1.389 | 0 | 0
dimethyl_methylphosphonate | 3.69 | 3.7037 | 1.389 | 1.387 | 0 | 0
dimethyl_methylphosphonate | 3.7175 | 3.7313 | 1.384 | 1.384 | 0 | 0.001
dimethyl_methylphosphonate | 3.7453 | 3.7594 | 1.385 | 1.385 | 0.001 | 0.001
dimethyl_methylphosphonate | 3.7736 | 3.7879 | 1.387 | 1.385 | 0 | 0
dimethyl_methylphosphonate | 3.8023 | 3.8168 | 1.384 | 1.382 | 0 | 0.001
dimethyl_methylphosphonate | 3.8314 | 3.8462 | 1.384 | 1.386 | 0.003 | 0.001
dimethyl_methylphosphonate | 3.861 | 3.876 | 1.385 | 1.383 | 0 | 0
dimethyl_methylphosphonate | 3.8911 | 3.9063 | 1.385 | 1.385 | 0 | 0
dimethyl_methylphosphonate | 3.9216 | 3.937 | 1.382 | 1.381 | 0 | 0
dimethyl_methylphosphonate | 3.9526 | 3.9683 | 1.381 | 1.382 | 0 | 0
dimethyl_methylphosphonate | 3.9841 | 4 | 1.382 | 1.382 | 0 | 0
dimethyl_methylphosphonate | 4.0161 | 4.0323 | 1.381 | 1.38 | 0 | 0
dimethyl_methylphosphonate | 4.0486 | 4.065 | 1.381 | 1.382 | 0 | 0
dimethyl_methylphosphonate | 4.0816 | 4.0984 | 1.381 | 1.379 | 0 | 0
dimethyl_methylphosphonate | 4.1152 | 4.1322 | 1.379 | 1.38 | 0.001 | 0.001
dimethyl_methylphosphonate | 4.1494 | 4.1667 | 1.381 | 1.381 | 0 | 0
dimethyl_methylphosphonate | 4.1841 | 4.2017 | 1.38 | 1.378 | 0 | 0
dimethyl_methylphosphonate | 4.2194 | 4.2373 | 1.379 | 1.38 | 0 | 0
dimethyl_methylphosphonate | 4.2553 | 4.2735 | 1.376 | 1.377 | 0 | 0
dimethyl_methylphosphonate | 4.2918 | 4.3103 | 1.376 | 1.377 | 0 | 0
dimethyl_methylphosphonate | 4.329 | 4.3478 | 1.377 | 1.378 | 0 | 0
dimethyl_methylphosphonate | 4.3668 | 4.386 | 1.377 | 1.377 | 0 | 0
dimethyl_methylphosphonate | 4.4053 | 4.4248 | 1.375 | 1.376 | 0 | 0.001
dimethyl_methylphosphonate | 4.4444 | 4.4643 | 1.377 | 1.376 | 0 | 0
dimethyl_methylphosphonate | 4.4843 | 4.5045 | 1.375 | 1.374 | 0 | 0
dimethyl_methylphosphonate | 4.5249 | 4.5455 | 1.374 | 1.373 | 0 | 0
dimethyl_methylphosphonate | 4.5662 | 4.5872 | 1.373 | 1.372 | 0 | 0
dimethyl_methylphosphonate | 4.6083 | 4.6296 | 1.373 | 1.374 | 0.001 | 0
dimethyl_methylphosphonate | 4.6512 | 4.6729 | 1.372 | 1.372 | 0 | 0
dimethyl_methylphosphonate | 4.6948 | 4.717 | 1.371 | 1.371 | 0 | 0
dimethyl_methylphosphonate | 4.7393 | 4.7619 | 1.371 | 1.371 | 0 | 0
dimethyl_methylphosphonate | 4.7847 | 4.8077 | 1.369 | 1.368 | 0 | 0.001
dimethyl_methylphosphonate | 4.8309 | 4.8544 | 1.369 | 1.367 | 0.001 | 0.002
dimethyl_methylphosphonate | 4.878 | 4.902 | 1.368 | 1.368 | 0.002 | 0.002
dimethyl_methylphosphonate | 4.926 | 4.9505 | 1.367 | 1.367 | 0.002 | 0.004
dimethyl_methylphosphonate | 4.9751 | 5 | 1.368 | 1.37 | 0.006 | 0.005
dimethyl_methylphosphonate | 5.0251 | 5.0505 | 1.37 | 1.368 | 0.003 | 0.003
dimethyl_methylphosphonate | 5.0761 | 5.102 | 1.369 | 1.37 | 0.004 | 0.003
dimethyl_methylphosphonate | 5.1282 | 5.1546 | 1.369 | 1.368 | 0.001 | 0.001
dimethyl_methylphosphonate | 5.1813 | 5.2083 | 1.367 | 1.368 | 0.002 | 0.001
dimethyl_methylphosphonate | 5.2356 | 5.2632 | 1.367 | 1.364 | 0 | 0
dimethyl_methylphosphonate | 5.291 | 5.3191 | 1.363 | 1.363 | 0 | 0.003
dimethyl_methylphosphonate | 5.3476 | 5.3763 | 1.363 | 1.364 | 0.003 | 0.004
dimethyl_methylphosphonate | 5.4054 | 5.4348 | 1.365 | 1.365 | 0.003 | 0.002
dimethyl_methylphosphonate | 5.4645 | 5.4945 | 1.364 | 1.363 | 0.002 | 0.002
dimethyl_methylphosphonate | 5.5249 | 5.5556 | 1.364 | 1.363 | 0.001 | 0
dimethyl_methylphosphonate | 5.5866 | 5.618 | 1.362 | 1.36 | 0 | 0
dimethyl_methylphosphonate | 5.6497 | 5.6818 | 1.357 | 1.356 | 0 | 0
dimethyl_methylphosphonate | 5.7143 | 5.7471 | 1.357 | 1.357 | 0.002 | 0.001
dimethyl_methylphosphonate | 5.7803 | 5.814 | 1.356 | 1.356 | 0.001 | 0
dimethyl_methylphosphonate | 5.848 | 5.8824 | 1.356 | 1.355 | 0 | 0
dimethyl_methylphosphonate | 5.9172 | 5.9524 | 1.352 | 1.35 | 0 | 0
dimethyl_methylphosphonate | 5.988 | 6.0241 | 1.347 | 1.347 | 0 | 0
dimethyl_methylphosphonate | 6.0606 | 6.0976 | 1.346 | 1.346 | 0.001 | 0.001
dimethyl_methylphosphonate | 6.135 | 6.1728 | 1.345 | 1.344 | 0.001 | 0.001
dimethyl_methylphosphonate | 6.2112 | 6.25 | 1.343 | 1.342 | 0.001 | 0
dimethyl_methylphosphonate | 6.2893 | 6.3291 | 1.338 | 1.336 | 0 | 0.001
dimethyl_methylphosphonate | 6.3694 | 6.4103 | 1.336 | 1.335 | 0.003 | 0.002
dimethyl_methylphosphonate | 6.4516 | 6.4935 | 1.333 | 1.329 | 0.001 | 0
dimethyl_methylphosphonate | 6.5359 | 6.5789 | 1.325 | 1.323 | 0.002 | 0.003
dimethyl_methylphosphonate | 6.6225 | 6.6667 | 1.318 | 1.313 | 0.005 | 0.008
dimethyl_methylphosphonate | 6.7114 | 6.7568 | 1.308 | 1.306 | 0.013 | 0.023
dimethyl_methylphosphonate | 6.8027 | 6.8493 | 1.312 | 1.323 | 0.033 | 0.036
dimethyl_methylphosphonate | 6.8966 | 6.9444 | 1.331 | 1.332 | 0.028 | 0.019
dimethyl_methylphosphonate | 6.993 | 7.0423 | 1.323 | 1.321 | 0.017 | 0.026
dimethyl_methylphosphonate | 7.0922 | 7.1429 | 1.326 | 1.311 | 0.008 | 0
dimethyl_methylphosphonate | 7.1942 | 7.2464 | 1.305 | 1.297 | 0.008 | 0.003
dimethyl_methylphosphonate | 7.2993 | 7.3529 | 1.287 | 1.275 | 0.001 | 0.01
dimethyl_methylphosphonate | 7.4074 | 7.4627 | 1.26 | 1.238 | 0 | 0.005
dimethyl_methylphosphonate | 7.5188 | 7.5758 | 1.204 | 1.191 | 0.019 | 0.097
dimethyl_methylphosphonate | 7.6336 | 7.6923 | 1.306 | 1.28 | 0.131 | 0.028
dimethyl_methylphosphonate | 7.7519 | 7.8125 | 1.224 | 1.15 | 0.025 | 0.032
dimethyl_methylphosphonate | 7.874 | 7.9365 | 1.036 | 1.116 | 0.13 | 0.38
dimethyl_methylphosphonate | 8 | 8.0645 | 1.301 | 1.588 | 0.444 | 0.361
dimethyl_methylphosphonate | 8.1301 | 8.1967 | 1.558 | 1.455 | 0.104 | 0.043
dimethyl_methylphosphonate | 8.2645 | 8.3333 | 1.393 | 1.352 | 0.04 | 0.045
dimethyl_methylphosphonate | 8.4034 | 8.4746 | 1.336 | 1.384 | 0.095 | 0.095
dimethyl_methylphosphonate | 8.547 | 8.6207 | 1.385 | 1.36 | 0.05 | 0.035
dimethyl_methylphosphonate | 8.6957 | 8.7719 | 1.332 | 1.301 | 0.018 | 0.024
dimethyl_methylphosphonate | 8.8496 | 8.9286 | 1.28 | 1.251 | 0.019 | 0.02
dimethyl_methylphosphonate | 9.009 | 9.0909 | 1.215 | 1.174 | 0.031 | 0.035
dimethyl_methylphosphonate | 9.1743 | 9.2593 | 1.103 | 1.007 | 0.061 | 0.119
dimethyl_methylphosphonate | 9.3458 | 9.434 | 0.914 | 1.135 | 0.357 | 0.573
dimethyl_methylphosphonate | 9.5238 | 9.6154 | 1.252 | 1.247 | 0.493 | 0.673
dimethyl_methylphosphonate | 9.7087 | 9.8039 | 1.656 | 1.948 | 0.813 | 0.421
dimethyl_methylphosphonate | 9.901 | 10 | 1.82 | 1.695 | 0.144 | 0.066
dimethyl_methylphosphonate | 10.101 | 10.2041 | 1.618 | 1.56 | 0.042 | 0.03
dimethyl_methylphosphonate | 10.3093 | 10.4167 | 1.52 | 1.484 | 0.023 | 0.021
dimethyl_methylphosphonate | 10.5263 | 10.6383 | 1.434 | 1.386 | 0.022 | 0.031
dimethyl_methylphosphonate | 10.7527 | 10.8696 | 1.306 | 1.304 | 0.082 | 0.265
dimethyl_methylphosphonate | 10.989 | 11.1111 | 1.515 | 1.569 | 0.317 | 0.21
dimethyl_methylphosphonate | 11.236 | 11.3636 | 1.624 | 1.563 | 0.13 | 0.044
dimethyl_methylphosphonate | 11.4943 | 11.6279 | 1.518 | 1.47 | 0.024 | 0.024
dimethyl_methylphosphonate | 11.7647 | 11.9048 | 1.428 | 1.367 | 0.021 | 0.034
dimethyl_methylphosphonate | 12.0482 | 12.1951 | 1.247 | 1.404 | 0.122 | 0.435
dimethyl_methylphosphonate | 12.3457 | 12.5 | 1.647 | 1.481 | 0.161 | 0.098
dimethyl_methylphosphonate | 12.6582 | 12.8205 | 1.476 | 1.712 | 0.294 | 0.134
dimethyl_methylphosphonate | 12.987 | 13.1579 | 1.623 | 1.576 | 0.037 | 0.016
dimethyl_methylphosphonate | 13.3333 | 13.5135 | 1.545 | 1.524 | 0.015 | 0.012
dimethyl_methylphosphonate | 13.6986 | 13.8889 | 1.495 | 1.459 | 0.012 | 0.039
dimethyl_methylphosphonate | 14.0845 | 14.2857 | 1.55 | 1.541 | 0.105 | 0.03
dimethyl_methylphosphonate | 14.4928 | 14.7059 | 1.523 | 1.509 | 0.014 | 0.012
dimethyl_methylphosphonate | 14.9254 | 15.1515 | 1.505 | 1.49 | 0.009 | 0.005
dimethyl_methylphosphonate | 15.3846 | 15.625 | 1.486 | 1.478 | 0.005 | 0.007
dimethyl_methylphosphonate | 15.873 | 16.129 | 1.478 | 1.478 | 0.006 | 0.006
dimethyl_methylphosphonate | 16.3934 | 16.6667 | 1.463 | 1.463 | 0.004 | 0.004
dimethyl_methylphosphonate | 16.9492 | 17.2414 | 1.453 | 1.446 | 0 | 0
dimethyl_methylphosphonate | 17.5439 | 17.8571 | 1.438 | 1.433 | 0 | 0
dimethyl_methylphosphonate | 18.1818 | 18.5185 | 1.419 | 1.41 | 0.002 | 0.003
dimethyl_methylphosphonate | 18.8679 | 19.2308 | 1.381 | 1.349 | 0.007 | 0.012
dimethyl_methylphosphonate | 19.6078 | 20 | 1.288 | 1.455 | 0.105 | 0.269
dimethyl_methylphosphonate | 20.4082 | 20.8333 | 1.515 | 1.458 | 0.074 | 0.061
dimethyl_methylphosphonate | 21.2766 | 21.7391 | 1.461 | 1.495 | 0.099 | 0.075
dimethyl_methylphosphonate | 22.2222 | 22.7273 | 1.484 | 1.472 | 0.053 | 0.034
dimethyl_methylphosphonate | 23.2556 | 23.8095 | 1.437 | 1.393 | 0.035 | 0.109
dimethyl_methylphosphonate | 24.3902 | 25 | 1.52 | 1.527 | 0.126 | 0.111
dimethyl_methylphosphonate | 25.641 | 26.3158 | 1.55 | 1.524 | 0.049 | 0.016
dimethyl_methylphosphonate | 27.027 | 27.7778 | 1.502 | 1.483 | 0.006 | 0.002
dimethyl_methylphosphonate | 28.5714 | 29.4118 | 1.47 | 1.456 | 0.004 | 0.007
dimethyl_methylphosphonate | 30.303 | 31.25 | 1.437 | 1.424 | 0.017 | 0.044
dimethyl_methylphosphonate | 32.2581 | 33.3333 | 1.455 | 1.503 | 0.086 | 0.062
dimethyl_methylphosphonate | 34.4828 | 35.7143 | 1.496 | 1.48 | 0.028 | 0.016
dimethyl_methylphosphonate | 37.037 | 38.4615 | 1.46 | 1.447 | 0.014 | 0.019
dimethyl_methylphosphonate | 40 | 41.6667 | 1.434 | 1.43 | 0.033 | 0.047
dimethyl_methylphosphonate | 43.4783 | 45.4545 | 1.437 | 1.457 | 0.075 | 0.094
dimethyl_methylphosphonate | 47.619 | 50 | 1.471 | 1.508 | 0.102 | 0.095
dimethyl_methylphosphonate | 52.6316 | 55.5556 | 1.53 | 1.504 | 0.045 | 0.044
dimethyl_methylphosphonate | 0.8045 | 0.8145 | 1.412 | 1.412 | 0 | 0
dimethyl_methylphosphonate | 0.8245 | 0.8345 | 1.411 | 1.411 | 0 | 0
dimethyl_methylphosphonate | 0.8445 | 0.8545 | 1.411 | 1.411 | 0 | 0
dimethyl_methylphosphonate | 0.8645 | 0.8745 | 1.411 | 1.411 | 0 | 0
dimethyl_methylphosphonate | 0.8845 | 0.8945 | 1.411 | 1.411 | 1e-06 | 1e-06
dimethyl_methylphosphonate | 0.9045 | 0.9145 | 1.411 | 1.411 | 1e-06 | 0
dimethyl_methylphosphonate | 0.9245 | 0.9345 | 1.411 | 1.411 | 0 | 0
dimethyl_methylphosphonate | 0.9445 | 0.9545 | 1.411 | 1.411 | 0 | 0
dimethyl_methylphosphonate | 0.9645 | 0.9745 | 1.411 | 1.411 | 0 | 0
dimethyl_methylphosphonate | 0.9845 | 0.9945 | 1.411 | 1.411 | 0 | 1e-06
dimethyl_methylphosphonate | 1.0045 | 1.0145 | 1.411 | 1.411 | 1e-06 | 1e-06
dimethyl_methylphosphonate | 1.0245 | 1.0345 | 1.411 | 1.41 | 1e-06 | 1e-06
dimethyl_methylphosphonate | 1.0445 | 1.0545 | 1.41 | 1.41 | 1e-06 | 0
dimethyl_methylphosphonate | 1.0645 | 1.0745 | 1.41 | 1.41 | 1e-06 | 0
dimethyl_methylphosphonate | 1.0845 | 1.0945 | 1.41 | 1.41 | 1e-06 | 1e-06
dimethyl_methylphosphonate | 1.1045 | 1.1145 | 1.41 | 1.41 | 1e-06 | 1e-06
dimethyl_methylphosphonate | 1.1245 | 1.1345 | 1.41 | 1.41 | 2e-06 | 4e-06
dimethyl_methylphosphonate | 1.1445 | 1.1545 | 1.41 | 1.41 | 5e-06 | 6e-06
dimethyl_methylphosphonate | 1.1645 | 1.1745 | 1.41 | 1.41 | 9e-06 | 1e-05
dimethyl_methylphosphonate | 1.1845 | 1.1945 | 1.41 | 1.41 | 6e-06 | 3e-06
dimethyl_methylphosphonate | 1.2045 | 1.2145 | 1.41 | 1.41 | 2e-06 | 1e-06
dimethyl_methylphosphonate | 1.2245 | 1.2345 | 1.41 | 1.41 | 1e-06 | 1e-06
dimethyl_methylphosphonate | 1.2445 | 1.2545 | 1.41 | 1.41 | 1e-06 | 1e-06
dimethyl_methylphosphonate | 1.2645 | 1.2745 | 1.41 | 1.409 | 1e-06 | 1e-06
dimethyl_methylphosphonate | 1.2845 | 1.2945 | 1.409 | 1.409 | 1e-06 | 1e-06
dimethyl_methylphosphonate | 1.3045 | 1.3145 | 1.409 | 1.409 | 1e-06 | 1e-06
dimethyl_methylphosphonate | 1.3245 | 1.3345 | 1.409 | 1.409 | 2e-06 | 4e-06
dimethyl_methylphosphonate | 1.3445 | 1.3545 | 1.409 | 1.409 | 8e-06 | 1.1e-05
dimethyl_methylphosphonate | 1.3645 | 1.3745 | 1.409 | 1.409 | 1.2e-05 | 1.1e-05
dimethyl_methylphosphonate | 1.3845 | 1.3945 | 1.409 | 1.409 | 1.6e-05 | 1.2e-05
dimethyl_methylphosphonate | 1.4045 | 1.4145 | 1.409 | 1.409 | 7e-06 | 7e-06
dimethyl_methylphosphonate | 1.4245 | 1.4345 | 1.409 | 1.409 | 7e-06 | 8e-06
dimethyl_methylphosphonate | 1.4445 | 1.4545 | 1.409 | 1.409 | 7e-06 | 5e-06
dimethyl_methylphosphonate | 1.4645 | 1.4745 | 1.409 | 1.409 | 4e-06 | 3e-06
dimethyl_methylphosphonate | 1.4845 | 1.4945 | 1.409 | 1.409 | 4e-06 | 4e-06
dimethyl_methylphosphonate | 1.5045 | 1.5145 | 1.408 | 1.408 | 3e-06 | 3e-06
dimethyl_methylphosphonate | 1.5245 | 1.5345 | 1.408 | 1.408 | 2e-06 | 2e-06
dimethyl_methylphosphonate | 1.5445 | 1.5545 | 1.408 | 1.408 | 2e-06 | 2e-06
dimethyl_methylphosphonate | 1.5645 | 1.5745 | 1.408 | 1.408 | 2e-06 | 3e-06
dimethyl_methylphosphonate | 1.6095 | 1.6195 | 1.408 | 1.408 | 6e-06 | 8e-06
dimethyl_methylphosphonate | 1.6295 | 1.6395 | 1.408 | 1.408 | 1.1e-05 | 1.5e-05
dimethyl_methylphosphonate | 1.6495 | 1.6595 | 1.408 | 1.408 | 2.1e-05 | 4.2e-05
dimethyl_methylphosphonate | 1.6695 | 1.6795 | 1.408 | 1.408 | 7.9e-05 | 9.4e-05
dimethyl_methylphosphonate | 1.6895 | 1.6995 | 1.408 | 1.408 | 7.2e-05 | 5.6e-05
dimethyl_methylphosphonate | 1.7095 | 1.7295 | 1.408 | 1.408 | 7.2e-05 | 9.2e-05
dimethyl_methylphosphonate | 1.7295 | 1.7395 | 1.408 | 1.408 | 9.3e-05 | 4.7e-05
dimethyl_methylphosphonate | 1.7495 | 1.7595 | 1.408 | 1.407 | 4.1e-05 | 2.5e-05
dimethyl_methylphosphonate | 1.7695 | 1.7795 | 1.407 | 1.407 | 2.6e-05 | 2.9e-05
dimethyl_methylphosphonate | 1.7895 | 1.7995 | 1.407 | 1.407 | 2.6e-05 | 2.3e-05
dimethyl_methylphosphonate | 1.8095 | 1.8195 | 1.407 | 1.407 | 2.1e-05 | 1.8e-05
dimethyl_methylphosphonate | 1.8295 | 1.8395 | 1.407 | 1.407 | 1.6e-05 | 1.6e-05
dimethyl_methylphosphonate | 1.8495 | 1.8595 | 1.407 | 1.407 | 1.6e-05 | 1.8e-05
dimethyl_methylphosphonate | 1.8695 | 1.8795 | 1.407 | 1.407 | 1.8e-05 | 1.8e-05
dimethyl_methylphosphonate | 1.8895 | 1.8995 | 1.407 | 1.407 | 1.9e-05 | 1.6e-05
dimethyl_methylphosphonate | 1.9095 | 1.9195 | 1.407 | 1.407 | 1.6e-05 | 1.9e-05
dimethyl_methylphosphonate | 1.9295 | 1.9395 | 1.407 | 1.407 | 1.7e-05 | 1.5e-05
dimethyl_methylphosphonate | 1.9495 | 1.9595 | 1.406 | 1.406 | 1.5e-05 | 1.4e-05
dimethyl_methylphosphonate | 1.9695 | 1.9795 | 1.406 | 1.406 | 1.3e-05 | 1.2e-05
dimethyl_methylphosphonate | 1.9895 | 1.9995 | 1.406 | 1.406 | 1.2e-05 | 1.2e-05
dimethyl_methylphosphonate | 2.0095 | 2.0195 | 1.406 | 1.406 | 1.2e-05 | 1.3e-05
dimethyl_methylphosphonate | 2.0295 | 2.0395 | 1.406 | 1.406 | 1.4e-05 | 1.5e-05
dimethyl_methylphosphonate | 2.0495 | 2.0595 | 1.406 | 1.406 | 1.6e-05 | 1.7e-05
dimethyl_methylphosphonate | 2.0695 | 2.0795 | 1.406 | 1.406 | 2.1e-05 | 2.6e-05
dimethyl_methylphosphonate | 2.0895 | 2.0995 | 1.406 | 1.406 | 2.9e-05 | 3e-05
dimethyl_methylphosphonate | 2.1095 | 2.1195 | 1.405 | 1.405 | 3.3e-05 | 3.9e-05
dimethyl_methylphosphonate | 2.1295 | 2.1395 | 1.405 | 1.405 | 4.6e-05 | 4.9e-05
dimethyl_methylphosphonate | 2.1495 | 2.1595 | 1.405 | 1.405 | 5.5e-05 | 6.9e-05
dimethyl_methylphosphonate | 2.1695 | 2.1795 | 1.405 | 1.405 | 8.2e-05 | 9.7e-05
dimethyl_methylphosphonate | 2.1895 | 2.1995 | 1.405 | 1.405 | 0.000121 | 0.000162
dimethyl_methylphosphonate | 2.2095 | 2.2195 | 1.405 | 1.404 | 0.000231 | 0.000352
dimethyl_methylphosphonate | 2.2295 | 2.2395 | 1.404 | 1.404 | 0.000578 | 0.000906
dimethyl_methylphosphonate | 2.2495 | 2.2595 | 1.405 | 1.405 | 0.001215 | 0.001168
dimethyl_methylphosphonate | 2.2695 | 2.2795 | 1.405 | 1.405 | 0.00134 | 0.000595
dimethyl_methylphosphonate | 2.2895 | 2.2995 | 1.405 | 1.405 | 0.000371 | 0.000307
dimethyl_methylphosphonate | 2.3095 | 2.3195 | 1.405 | 1.405 | 0.000315 | 0.000474
dimethyl_methylphosphonate | 2.3295 | 2.3395 | 1.405 | 1.404 | 0.000426 | 0.00033
dimethyl_methylphosphonate | 2.3495 | 2.3595 | 1.404 | 1.404 | 0.00035 | 0.000349
dimethyl_methylphosphonate | 2.3695 | 2.3795 | 1.404 | 1.404 | 0.000378 | 0.000558
dimethyl_methylphosphonate | 2.3895 | 2.3995 | 1.404 | 1.404 | 0.000637 | 0.000538
dimethyl_methylphosphonate | 2.4095 | 2.4195 | 1.404 | 1.404 | 0.000422 | 0.000356
dimethyl_methylphosphonate | 2.4295 | 2.4395 | 1.404 | 1.404 | 0.000365 | 0.000421
dimethyl_methylphosphonate | 2.4495 | 2.4595 | 1.404 | 1.404 | 0.000529 | 0.000667
dimethyl_methylphosphonate | 2.4695 | 2.4795 | 1.404 | 1.404 | 0.000687 | 0.000632
dimethyl_sulfoxide | 0.6407 | 0.6367 | 1.474548 | 1.474723 | 0 | 0
dimethyl_sulfoxide | 0.6326 | 0.6286 | 1.474905 | 1.475087 | 0 | 0
dimethyl_sulfoxide | 0.6245 | 0.6205 | 1.475277 | 1.475467 | 0 | 0
dimethyl_sulfoxide | 0.6165 | 0.6124 | 1.47566 | 1.475863 | 0 | 0
dimethyl_sulfoxide | 0.6084 | 0.6044 | 1.476064 | 1.47627 | 0 | 0
dimethyl_sulfoxide | 0.6003 | 0.5963 | 1.476486 | 1.476701 | 0 | 0
dimethyl_sulfoxide | 0.5922 | 0.5882 | 1.476926 | 1.47715 | 0 | 0
dimethyl_sulfoxide | 0.5842 | 0.5801 | 1.47738 | 1.47762 | 0 | 0
dimethyl_sulfoxide | 0.5761 | 0.572 | 1.47786 | 1.478111 | 0 | 0
dimethyl_sulfoxide | 0.568 | 0.564 | 1.478362 | 1.478619 | 0 | 0
dimethyl_sulfoxide | 0.5599 | 0.5559 | 1.478889 | 1.479158 | 0 | 0
dimethyl_sulfoxide | 0.5519 | 0.5478 | 1.479433 | 1.479722 | 0 | 0
dimethyl_sulfoxide | 0.5438 | 0.5397 | 1.48001 | 1.480314 | 0 | 0
dimethyl_sulfoxide | 0.5357 | 0.5317 | 1.480617 | 1.480927 | 0 | 0
dimethyl_sulfoxide | 0.5276 | 0.5236 | 1.481253 | 1.48158 | 0 | 0
dimethyl_sulfoxide | 0.5196 | 0.5155 | 1.481914 | 1.482266 | 0 | 0
dimethyl_sulfoxide | 0.5115 | 0.5074 | 1.482618 | 1.482989 | 0 | 0
dimethyl_sulfoxide | 0.5034 | 0.4994 | 1.48336 | 1.483741 | 0 | 0
dimethyl_sulfoxide | 0.4953 | 0.4913 | 1.484142 | 1.484544 | 0 | 0
dimethyl_sulfoxide | 0.4872 | 0.4832 | 1.484967 | 1.485392 | 0 | 0
dimethyl_sulfoxide | 0.4792 | 0.4751 | 1.485828 | 1.486288 | 0 | 0
dimethyl_sulfoxide | 0.4711 | 0.4671 | 1.48675 | 1.487225 | 0 | 0
dimethyl_sulfoxide | 0.463 | 0.459 | 1.487726 | 1.48823 | 0 | 0
dimethyl_sulfoxide | 0.4549 | 0.4509 | 1.488762 | 1.489297 | 0 | 0
dimethyl_sulfoxide | 0.4469 | 0.4428 | 1.489848 | 1.49043 | 0 | 0
dimethyl_sulfoxide | 0.4388 | 0.4347 | 1.491017 | 1.491637 | 0 | 0
dimethyl_sulfoxide | 0.4307 | 0.4267 | 1.492262 | 1.492906 | 0 | 0
dimethyl_sulfoxide | 0.4226 | 0.4186 | 1.49359 | 1.494279 | 0 | 0
dimethyl_sulfoxide | 0.4146 | 0.4105 | 1.494991 | 1.495746 | 0 | 0
dimethyl_sulfoxide | 0.4065 | 0.4024 | 1.496509 | 1.497319 | 0 | 0
dimethyl_sulfoxide | 0.3984 | 0.3944 | 1.498137 | 1.498986 | 0 | 0
dimethyl_sulfoxide | 0.3903 | 0.3863 | 1.499888 | 1.500801 | 0 | 0
dimethyl_sulfoxide | 0.3822 | 0.3782 | 1.501774 | 1.502759 | 0 | 0
dimethyl_sulfoxide | 0.3742 | 0.3701 | 1.503784 | 1.504877 | 0 | 0
dimethyl_sulfoxide | 0.3661 | 0.3621 | 1.505987 | 1.507144 | 0 | 0
dimethyl_sulfoxide | 0.358 | 0.354 | 1.50838 | 1.509639 | 0 | 0
dimethyl_sulfoxide | 0.3499 | 0.3459 | 1.510986 | 1.512361 | 0 | 0
dimethyl_sulfoxide | 0.3419 | 0.3378 | 1.5138 | 1.515344 | 0 | 0
dimethyl_sulfoxide | 0.3338 | 0.3298 | 1.516925 | 1.518583 | 0 | 0
dimethyl_sulfoxide | 0.3257 | 0.3217 | 1.520371 | 1.522206 | 0 | 0
dimethyl_sulfoxide | 0.3176 | 0.3136 | 1.52419 | 1.526235 | 0 | 0
dimethyl_sulfoxide | 0.3096 | 0.3055 | 1.528395 | 1.530743 | 0 | 0
dimethyl_sulfoxide | 0.3015 | 0.2974 | 1.533175 | 1.535829 | 0 | 0
dimethyl_sulfoxide | 0.2934 | 0.2894 | 1.538592 | 1.541547 | 0 | 0
dimethyl_sulfoxide | 0.2853 | 0.2813 | 1.544799 | 1.54822 | 0 | 0
dimethyl_sulfoxide | 0.2773 | 0.2732 | 1.551919 | 1.556043 | 0 | 0
dimethyl_sulfoxide | 0.2692 | 0.2651 | 1.560448 | 1.565424 | 0 | 0
dimethyl_sulfoxide | 0.2611 | 0.2571 | 1.57082 | 1.576875 | 0 | 0
dimethyl_sulfoxide | 0.253 | 0.249 | 1.583941 | 1.591922 | 0 | 0
dimethyl_sulfoxide | 0.2449 | 0.2409 | 1.601605 | 1.613121 | 0 | 0
dioxane | 1.551 | 1.54 | 1.41242 | 1.412454 | 0 | 0
dioxane | 1.529 | 1.518 | 1.412488 | 1.412522 | 0 | 0
dioxane | 1.507 | 1.496 | 1.412557 | 1.412591 | 0 | 0
dioxane | 1.485 | 1.474 | 1.412626 | 1.412661 | 0 | 0
dioxane | 1.463 | 1.452 | 1.412696 | 1.412732 | 0 | 0
dioxane | 1.441 | 1.43 | 1.412768 | 1.412804 | 0 | 0
dioxane | 1.419 | 1.408 | 1.41284 | 1.412877 | 0 | 0
dioxane | 1.397 | 1.386 | 1.412914 | 1.412951 | 0 | 0
dioxane | 1.375 | 1.364 | 1.412989 | 1.413027 | 0 | 0
dioxane | 1.353 | 1.342 | 1.413065 | 1.413104 | 0 | 0
dioxane | 1.331 | 1.32 | 1.413143 | 1.413182 | 0 | 0
dioxane | 1.309 | 1.298 | 1.413222 | 1.413263 | 0 | 0
dioxane | 1.287 | 1.276 | 1.413304 | 1.413345 | 0 | 0
dioxane | 1.265 | 1.254 | 1.413387 | 1.41343 | 0 | 0
dioxane | 1.243 | 1.232 | 1.413473 | 1.413517 | 0 | 0
dioxane | 1.221 | 1.21 | 1.413561 | 1.413606 | 0 | 0
dioxane | 1.199 | 1.188 | 1.413652 | 1.413699 | 0 | 0
dioxane | 1.177 | 1.166 | 1.413746 | 1.413794 | 0 | 0
dioxane | 1.155 | 1.144 | 1.413843 | 1.413893 | 0 | 0
dioxane | 1.133 | 1.122 | 1.413944 | 1.413995 | 0 | 0
dioxane | 1.111 | 1.1 | 1.414048 | 1.414102 | 0 | 0
dioxane | 1.089 | 1.078 | 1.414157 | 1.414213 | 0 | 0
dioxane | 1.067 | 1.056 | 1.41427 | 1.414329 | 0 | 0
dioxane | 1.045 | 1.034 | 1.414389 | 1.41445 | 0 | 0
dioxane | 1.023 | 1.012 | 1.414513 | 1.414578 | 0 | 0
dioxane | 1.001 | 0.9895 | 1.414644 | 1.414715 | 0 | 0
dioxane | 0.9785 | 0.9675 | 1.414785 | 1.414857 | 0 | 0
dioxane | 0.9565 | 0.9455 | 1.414931 | 1.415007 | 0 | 0
dioxane | 0.9344 | 0.9234 | 1.415086 | 1.415166 | 0 | 0
dioxane | 0.9124 | 0.9014 | 1.41525 | 1.415335 | 0 | 0
dioxane | 0.8904 | 0.8794 | 1.415424 | 1.415516 | 0 | 0
dioxane | 0.8684 | 0.8574 | 1.415611 | 1.41571 | 0 | 0
dioxane | 0.8464 | 0.8354 | 1.415812 | 1.415918 | 0 | 0
dioxane | 0.8243 | 0.8133 | 1.416029 | 1.416143 | 0 | 0
dioxane | 0.8023 | 0.7913 | 1.416262 | 1.416386 | 0 | 0
dioxane | 0.7803 | 0.7693 | 1.416515 | 1.41665 | 0 | 0
dioxane | 0.7583 | 0.7473 | 1.416792 | 1.416939 | 0 | 0
dioxane | 0.7363 | 0.7253 | 1.417094 | 1.417256 | 0 | 0
dioxane | 0.7142 | 0.7032 | 1.417428 | 1.417607 | 0 | 0
dioxane | 0.6922 | 0.6812 | 1.417796 | 1.417996 | 0 | 0
dioxane | 0.6702 | 0.6592 | 1.418206 | 1.418429 | 0 | 0
dioxane | 0.6482 | 0.6372 | 1.418665 | 1.418915 | 0 | 0
dioxane | 0.6262 | 0.6152 | 1.419182 | 1.419466 | 0 | 0
dioxane | 0.6041 | 0.5931 | 1.419773 | 1.420098 | 0 | 0
dioxane | 0.5821 | 0.5711 | 1.420447 | 1.420822 | 0 | 0
dioxane | 0.5601 | 0.5491 | 1.421227 | 1.421664 | 0 | 0
dioxane | 0.5381 | 0.5271 | 1.422139 | 1.422655 | 0 | 0
dioxane | 0.5161 | 0.5051 | 1.423219 | 1.423836 | 0 | 0
dioxane | 0.494 | 0.483 | 1.424521 | 1.425271 | 0 | 0
dioxane | 0.472 | 0.461 | 1.426101 | 1.427026 | 0 | 0
ethane | 0.6677 | 0.6663 | 1.000748 | 1.000748 | 0 | 0
ethane | 0.6648 | 0.6634 | 1.000748 | 1.000749 | 0 | 0
ethane | 0.6619 | 0.6605 | 1.000749 | 1.000749 | 0 | 0
ethane | 0.659 | 0.6576 | 1.000749 | 1.000749 | 0 | 0
ethane | 0.6561 | 0.6547 | 1.000749 | 1.000749 | 0 | 0
ethane | 0.6532 | 0.6518 | 1.000749 | 1.000749 | 0 | 0
ethane | 0.6503 | 0.6489 | 1.000749 | 1.000749 | 0 | 0
ethane | 0.6474 | 0.646 | 1.000749 | 1.000749 | 0 | 0
ethane | 0.6445 | 0.6431 | 1.000749 | 1.000749 | 0 | 0
ethane | 0.6417 | 0.6402 | 1.00075 | 1.00075 | 0 | 0
ethane | 0.6388 | 0.6373 | 1.00075 | 1.00075 | 0 | 0
ethane | 0.6359 | 0.6344 | 1.00075 | 1.00075 | 0 | 0
ethane | 0.633 | 0.6315 | 1.00075 | 1.00075 | 0 | 0
ethane | 0.6301 | 0.6286 | 1.00075 | 1.00075 | 0 | 0
ethane | 0.6272 | 0.6257 | 1.00075 | 1.00075 | 0 | 0
ethane | 0.6243 | 0.6228 | 1.000751 | 1.000751 | 0 | 0
ethane | 0.6214 | 0.6199 | 1.000751 | 1.000751 | 0 | 0
ethane | 0.6185 | 0.6171 | 1.000751 | 1.000751 | 0 | 0
ethane | 0.6156 | 0.6142 | 1.000751 | 1.000751 | 0 | 0
ethane | 0.6127 | 0.6113 | 1.000751 | 1.000751 | 0 | 0
ethane | 0.6098 | 0.6084 | 1.000751 | 1.000751 | 0 | 0
ethane | 0.6069 | 0.6055 | 1.000752 | 1.000752 | 0 | 0
ethane | 0.604 | 0.6026 | 1.000752 | 1.000752 | 0 | 0
ethane | 0.6011 | 0.5997 | 1.000752 | 1.000752 | 0 | 0
ethane | 0.5982 | 0.5968 | 1.000752 | 1.000752 | 0 | 0
ethane | 0.5954 | 0.5939 | 1.000752 | 1.000752 | 0 | 0
ethane | 0.5925 | 0.591 | 1.000752 | 1.000753 | 0 | 0
ethane | 0.5896 | 0.5881 | 1.000753 | 1.000753 | 0 | 0
ethane | 0.5867 | 0.5852 | 1.000753 | 1.000753 | 0 | 0
ethane | 0.5838 | 0.5823 | 1.000753 | 1.000753 | 0 | 0
ethane | 0.5809 | 0.5794 | 1.000753 | 1.000753 | 0 | 0
ethane | 0.578 | 0.5765 | 1.000753 | 1.000754 | 0 | 0
ethane | 0.5751 | 0.5736 | 1.000754 | 1.000754 | 0 | 0
ethane | 0.5722 | 0.5708 | 1.000754 | 1.000754 | 0 | 0
ethane | 0.5693 | 0.5679 | 1.000754 | 1.000754 | 0 | 0
ethane | 0.5664 | 0.565 | 1.000754 | 1.000754 | 0 | 0
ethane | 0.5635 | 0.5621 | 1.000754 | 1.000755 | 0 | 0
ethane | 0.5606 | 0.5592 | 1.000755 | 1.000755 | 0 | 0
ethane | 0.5577 | 0.5563 | 1.000755 | 1.000755 | 0 | 0
ethane | 0.5548 | 0.5534 | 1.000755 | 1.000755 | 0 | 0
ethane | 0.5519 | 0.5505 | 1.000755 | 1.000756 | 0 | 0
ethane | 0.549 | 0.5476 | 1.000756 | 1.000756 | 0 | 0
ethane | 0.5462 | 0.5447 | 1.000756 | 1.000756 | 0 | 0
ethane | 0.5433 | 0.5418 | 1.000756 | 1.000756 | 0 | 0
ethane | 0.5404 | 0.5389 | 1.000756 | 1.000756 | 0 | 0
ethane | 0.5375 | 0.536 | 1.000757 | 1.000757 | 0 | 0
ethane | 0.5346 | 0.5331 | 1.000757 | 1.000757 | 0 | 0
ethane | 0.5317 | 0.5302 | 1.000757 | 1.000757 | 0 | 0
ethane | 0.5288 | 0.5273 | 1.000757 | 1.000758 | 0 | 0
ethane | 0.5259 | 0.5244 | 1.000758 | 1.000758 | 0 | 0
ethanol | 1.6 | 1.589 | 1.35176 | 1.351812 | 0 | 0
ethanol | 1.578 | 1.567 | 1.351865 | 1.351918 | 0 | 0
ethanol | 1.556 | 1.545 | 1.351971 | 1.352024 | 0 | 0
ethanol | 1.534 | 1.523 | 1.352077 | 1.352131 | 0 | 0
ethanol | 1.512 | 1.501 | 1.352184 | 1.352238 | 0 | 0
ethanol | 1.49 | 1.479 | 1.352292 | 1.352347 | 0 | 0
ethanol | 1.468 | 1.457 | 1.352401 | 1.352456 | 0 | 0
ethanol | 1.446 | 1.435 | 1.352511 | 1.352566 | 0 | 0
ethanol | 1.424 | 1.413 | 1.352622 | 1.352677 | 0 | 0
ethanol | 1.402 | 1.391 | 1.352734 | 1.35279 | 0 | 0
ethanol | 1.38 | 1.369 | 1.352847 | 1.352904 | 0 | 0
ethanol | 1.358 | 1.347 | 1.352961 | 1.353019 | 0 | 0
ethanol | 1.336 | 1.325 | 1.353078 | 1.353136 | 0 | 0
ethanol | 1.314 | 1.303 | 1.353196 | 1.353255 | 0 | 0
ethanol | 1.292 | 1.281 | 1.353315 | 1.353376 | 0 | 0
ethanol | 1.27 | 1.259 | 1.353437 | 1.353499 | 0 | 0
ethanol | 1.248 | 1.237 | 1.353562 | 1.353625 | 0 | 0
ethanol | 1.226 | 1.215 | 1.353689 | 1.353753 | 0 | 0
ethanol | 1.204 | 1.193 | 1.353818 | 1.353884 | 0 | 0
ethanol | 1.182 | 1.171 | 1.353951 | 1.354019 | 0 | 0
ethanol | 1.16 | 1.149 | 1.354087 | 1.354157 | 0 | 0
ethanol | 1.138 | 1.127 | 1.354227 | 1.354298 | 0 | 0
ethanol | 1.116 | 1.105 | 1.354371 | 1.354445 | 0 | 0
ethanol | 1.094 | 1.083 | 1.354519 | 1.354595 | 0 | 0
ethanol | 1.072 | 1.061 | 1.354673 | 1.354752 | 0 | 0
ethanol | 1.05 | 1.039 | 1.354832 | 1.354913 | 0 | 0
ethanol | 1.028 | 1.017 | 1.354997 | 1.355081 | 0 | 0
ethanol | 1.006 | 0.995 | 1.355168 | 1.355257 | 0 | 0
ethanol | 0.984 | 0.973 | 1.355347 | 1.355439 | 0 | 0
ethanol | 0.962 | 0.951 | 1.355534 | 1.355631 | 0 | 0
ethanol | 0.94 | 0.929 | 1.35573 | 1.355832 | 0 | 0
ethanol | 0.918 | 0.907 | 1.355936 | 1.356043 | 0 | 0
ethanol | 0.896 | 0.885 | 1.356153 | 1.356266 | 0 | 0
ethanol | 0.874 | 0.863 | 1.356382 | 1.356502 | 0 | 0
ethanol | 0.852 | 0.841 | 1.356625 | 1.356752 | 0 | 0
ethanol | 0.83 | 0.819 | 1.356884 | 1.357019 | 0 | 0
ethanol | 0.808 | 0.797 | 1.357159 | 1.357304 | 0 | 0
ethanol | 0.786 | 0.775 | 1.357454 | 1.35761 | 0 | 0
ethanol | 0.764 | 0.753 | 1.357771 | 1.357938 | 0 | 0
ethanol | 0.742 | 0.731 | 1.358112 | 1.358293 | 0 | 0
ethanol | 0.72 | 0.709 | 1.358481 | 1.358677 | 0 | 0
ethanol | 0.698 | 0.687 | 1.358881 | 1.359095 | 0 | 0
ethanol | 0.676 | 0.665 | 1.359318 | 1.359551 | 0 | 0
ethanol | 0.654 | 0.643 | 1.359796 | 1.360052 | 0 | 0
ethanol | 0.632 | 0.621 | 1.360321 | 1.360603 | 0 | 0
ethanol | 0.61 | 0.599 | 1.360901 | 1.361214 | 0 | 0
ethanol | 0.588 | 0.577 | 1.361544 | 1.361893 | 0 | 0
ethanol | 0.566 | 0.555 | 1.362262 | 1.362653 | 0 | 0
ethanol | 0.544 | 0.533 | 1.363068 | 1.363508 | 0 | 0
ethanol | 0.522 | 0.511 | 1.363977 | 1.364476 | 0 | 0
ethanol | 0.5 | 0.6407 | 1.365009 | 1.359062 | 0 | 0
ethanol | 0.6366 | 0.6325 | 1.359181 | 1.359302 | 0 | 0
ethanol | 0.6284 | 0.6243 | 1.359425 | 1.359551 | 0 | 0
ethanol | 0.6202 | 0.6161 | 1.359679 | 1.35981 | 0 | 0
ethanol | 0.612 | 0.6078 | 1.359943 | 1.360083 | 0 | 0
ethanol | 0.6037 | 0.5996 | 1.360221 | 1.360363 | 0 | 0
ethanol | 0.5955 | 0.5914 | 1.360507 | 1.360654 | 0 | 0
ethanol | 0.5873 | 0.5832 | 1.360804 | 1.360958 | 0 | 0
ethanol | 0.5791 | 0.575 | 1.361114 | 1.361274 | 0 | 0
ethanol | 0.5709 | 0.5668 | 1.361437 | 1.361603 | 0 | 0
ethanol | 0.5627 | 0.5586 | 1.361773 | 1.361946 | 0 | 0
ethanol | 0.5545 | 0.5503 | 1.362124 | 1.362309 | 0 | 0
ethanol | 0.5462 | 0.5421 | 1.362494 | 1.362684 | 0 | 0
ethanol | 0.538 | 0.5339 | 1.362877 | 1.363075 | 0 | 0
ethanol | 0.5298 | 0.5257 | 1.363277 | 1.363484 | 0 | 0
ethanol | 0.5216 | 0.5175 | 1.363695 | 1.363912 | 0 | 0
ethanol | 0.5134 | 0.5093 | 1.364133 | 1.364359 | 0 | 0
ethanol | 0.5052 | 0.5011 | 1.364591 | 1.364829 | 0 | 0
ethanol | 0.497 | 0.4928 | 1.365072 | 1.365327 | 0 | 0
ethanol | 0.4887 | 0.4846 | 1.365582 | 1.365844 | 0 | 0
ethanol | 0.4805 | 0.4764 | 1.366112 | 1.366387 | 0 | 0
ethanol | 0.4723 | 0.4682 | 1.366669 | 1.366958 | 0 | 0
ethanol | 0.4641 | 0.46 | 1.367254 | 1.367558 | 0 | 0
ethanol | 0.4559 | 0.4518 | 1.36787 | 1.368191 | 0 | 0
ethanol | 0.4477 | 0.4436 | 1.36852 | 1.368858 | 0 | 0
ethanol | 0.4395 | 0.4354 | 1.369205 | 1.369562 | 0 | 0
ethanol | 0.4312 | 0.4271 | 1.369938 | 1.370316 | 0 | 0
ethanol | 0.423 | 0.4189 | 1.370704 | 1.371104 | 0 | 0
ethanol | 0.4148 | 0.4107 | 1.371515 | 1.371939 | 0 | 0
ethanol | 0.4066 | 0.4025 | 1.372375 | 1.372825 | 0 | 0
ethanol | 0.3984 | 0.3943 | 1.373288 | 1.373766 | 0 | 0
ethanol | 0.3902 | 0.3861 | 1.374259 | 1.374768 | 0 | 0
ethanol | 0.382 | 0.3779 | 1.375294 | 1.375837 | 0 | 0
ethanol | 0.3737 | 0.3696 | 1.376411 | 1.376992 | 0 | 0
ethanol | 0.3655 | 0.3614 | 1.377593 | 1.378214 | 0 | 0
ethanol | 0.3573 | 0.3532 | 1.378858 | 1.379525 | 0 | 0
ethanol | 0.3491 | 0.345 | 1.380217 | 1.380935 | 0 | 0
ethanol | 0.3409 | 0.3368 | 1.38168 | 1.382455 | 0 | 0
ethanol | 0.3327 | 0.3286 | 1.38326 | 1.384098 | 0 | 0
ethanol | 0.3245 | 0.3204 | 1.38497 | 1.38588 | 0 | 0
ethanol | 0.3162 | 0.3121 | 1.386852 | 1.387844 | 0 | 0
ethanol | 0.308 | 0.3039 | 1.388881 | 1.389966 | 0 | 0
ethanol | 0.2998 | 0.2957 | 1.391103 | 1.392296 | 0 | 0
ethanol | 0.2916 | 0.2875 | 1.393549 | 1.394866 | 0 | 0
ethanol | 0.2834 | 0.2793 | 1.396253 | 1.397717 | 0 | 0
ethanol | 0.2752 | 0.2711 | 1.399263 | 1.400899 | 0 | 0
ethanol | 0.267 | 0.2629 | 1.402634 | 1.404476 | 0 | 0
ethanol | 0.2587 | 0.2546 | 1.406487 | 1.408583 | 0 | 0
ethanol | 0.2505 | 0.2464 | 1.410824 | 1.413226 | 0 | 0
ethanol | 0.2423 | 0.2382 | 1.415807 | 1.418589 | 0 | 0
ethanol | 0.2341 | 0.23 | 1.421595 | 1.424854 | 0 | 0
ethanol | 9.09692 | 9.09293 | 1.1939 | 1.19413 | 0.12107 | 0.11446
ethanol | 9.10091 | 9.08894 | 1.19418 | 1.19477 | 0.12792 | 0.10812
ethanol | 9.1049 | 9.46215 | 1.19498 | 1.19523 | 0.13497 | 0.23959
ethanol | 9.45783 | 9.08496 | 1.19525 | 1.1958 | 0.22268 | 0.10208
ethanol | 9.1089 | 9.45352 | 1.19637 | 1.19694 | 0.14216 | 0.20683
ethanol | 9.46647 | 9.08098 | 1.19708 | 1.19715 | 0.25736 | 0.096371
ethanol | 9.1129 | 9.07701 | 1.19836 | 1.19877 | 0.14941 | 0.090993
ethanol | 9.44921 | 9.07304 | 1.19991 | 1.20062 | 0.19217 | 0.085943
ethanol | 9.11691 | 9.47079 | 1.20101 | 1.20102 | 0.15667 | 0.27571
ethanol | 9.06907 | 9.44491 | 1.20266 | 1.20401 | 0.081226 | 0.17878
ethanol | 9.12092 | 9.06511 | 1.20431 | 1.20484 | 0.16384 | 0.076828
ethanol | 9.06115 | 9.47512 | 1.20713 | 1.20725 | 0.072749 | 0.2943
ethanol | 9.12493 | 9.44061 | 1.20826 | 1.20892 | 0.17085 | 0.16668
ethanol | 9.05719 | 9.05324 | 1.20947 | 1.21189 | 0.068963 | 0.065458
ethanol | 9.12895 | 9.04928 | 1.21285 | 1.21431 | 0.17762 | 0.062208
ethanol | 9.43632 | 9.47945 | 1.21441 | 1.21585 | 0.15584 | 0.31281
ethanol | 9.04534 | 9.13297 | 1.21676 | 1.21811 | 0.059205 | 0.18407
ethanol | 9.04139 | 9.43203 | 1.21918 | 1.22034 | 0.056424 | 0.1462
ethanol | 9.03746 | 9.13699 | 1.22161 | 1.22392 | 0.053858 | 0.19012
ethanol | 9.03352 | 9.02959 | 1.22398 | 1.22634 | 0.051479 | 0.04928
ethanol | 9.42774 | 9.48378 | 1.22642 | 1.22681 | 0.13767 | 0.33078
ethanol | 9.02566 | 9.14102 | 1.22864 | 1.23034 | 0.047242 | 0.1957
ethanol | 9.02173 | 9.42345 | 1.23093 | 1.23272 | 0.045362 | 0.13016
ethanol | 9.01781 | 9.01389 | 1.23312 | 1.23531 | 0.043618 | 0.042005
ethanol | 9.14505 | 9.00997 | 1.23724 | 1.23739 | 0.20071 | 0.040506
ethanol | 9.41917 | 9.00606 | 1.23893 | 1.23947 | 0.12357 | 0.039118
ethanol | 9.48812 | 9.00215 | 1.24002 | 1.24145 | 0.34794 | 0.037826
ethanol | 8.99824 | 9.14909 | 1.24341 | 1.24463 | 0.036628 | 0.2051
ethanol | 9.4149 | 8.99434 | 1.24518 | 1.24528 | 0.1178 | 0.035507
ethanol | 8.99044 | 8.98655 | 1.24714 | 1.24891 | 0.034463 | 0.033489
ethanol | 8.98266 | 9.41063 | 1.25067 | 1.25126 | 0.032586 | 0.11276
ethanol | 9.15312 | 8.97877 | 1.25233 | 1.25235 | 0.20881 | 0.031745
ethanol | 8.97488 | 9.49246 | 1.25401 | 1.25553 | 0.030965 | 0.36392
ethanol | 8.971 | 8.96712 | 1.25559 | 1.25715 | 0.030237 | 0.029561
ethanol | 9.40636 | 8.96324 | 1.25726 | 1.25863 | 0.10839 | 0.028928
ethanol | 8.95937 | 9.15717 | 1.2601 | 1.26033 | 0.02834 | 0.21181
ethanol | 8.9555 | 8.95164 | 1.26149 | 1.26287 | 0.027787 | 0.027273
ethanol | 9.40209 | 8.94778 | 1.26306 | 1.26419 | 0.10461 | 0.02679
ethanol | 8.94392 | 8.94006 | 1.26548 | 1.26671 | 0.026339 | 0.025913
ethanol | 8.93621 | 9.16121 | 1.26793 | 1.26852 | 0.025517 | 0.21406
ethanol | 9.39783 | 8.93236 | 1.26875 | 1.26908 | 0.10137 | 0.025145
ethanol | 8.92852 | 8.92467 | 1.27022 | 1.2713 | 0.024799 | 0.024469
ethanol | 8.92083 | 9.49681 | 1.27237 | 1.27296 | 0.024155 | 0.3784
ethanol | 8.917 | 9.39358 | 1.27337 | 1.27418 | 0.023854 | 0.098607
ethanol | 8.91317 | 8.90934 | 1.27437 | 1.27531 | 0.023568 | 0.023291
ethanol | 8.90551 | 9.16526 | 1.27625 | 1.27679 | 0.023026 | 0.21555
ethanol | 8.90169 | 8.89787 | 1.27714 | 1.27802 | 0.022767 | 0.022519
ethanol | 8.89405 | 9.38932 | 1.27886 | 1.27948 | 0.022275 | 0.096274
ethanol | 8.89024 | 8.88643 | 1.27969 | 1.28047 | 0.022039 | 0.021804
ethanol | 8.88263 | 8.87882 | 1.28126 | 1.28201 | 0.021575 | 0.02135
ethanol | 8.87502 | 8.87123 | 1.28275 | 1.28346 | 0.021132 | 0.020915
ethanol | 8.86744 | 9.38507 | 1.28416 | 1.28452 | 0.020701 | 0.094316
ethanol | 8.86365 | 9.16931 | 1.28482 | 1.2851 | 0.020485 | 0.21628
ethanol | 8.85986 | 8.85608 | 1.28549 | 1.2861 | 0.020271 | 0.020046
ethanol | 8.8523 | 8.84852 | 1.28673 | 1.28733 | 0.019808 | 0.019551
ethanol | 8.84475 | 8.84097 | 1.28796 | 1.28857 | 0.01929 | 0.01903
ethanol | 8.83721 | 9.38083 | 1.28921 | 1.28943 | 0.018783 | 0.092692
ethanol | 8.83344 | 2.88777 | 1.28982 | 1.29 | 0.018543 | 0.037004
ethanol | 2.88857 | 2.88898 | 1.29 | 1.29 | 0.037449 | 0.037676
ethanol | 2.88737 | 2.88817 | 1.29001 | 1.29001 | 0.036786 | 0.037225
ethanol | 2.88938 | 2.88978 | 1.29001 | 1.29001 | 0.037906 | 0.038135
ethanol | 2.88616 | 2.88656 | 1.29002 | 1.29002 | 0.036133 | 0.036353
ethanol | 2.88697 | 2.88536 | 1.29002 | 1.29003 | 0.03657 | 0.035702
ethanol | 2.88576 | 2.89018 | 1.29003 | 1.29003 | 0.035915 | 0.038361
ethanol | 2.89059 | 2.88456 | 1.29003 | 1.29004 | 0.038582 | 0.035276
ethanol | 2.88416 | 2.88496 | 1.29005 | 1.29005 | 0.035056 | 0.03549
ethanol | 2.89099 | 2.89139 | 1.29005 | 1.29005 | 0.038802 | 0.039023
ethanol | 2.88375 | 2.8918 | 1.29006 | 1.29007 | 0.034836 | 0.039248
ethanol | 2.88215 | 2.88255 | 1.29008 | 1.29008 | 0.033978 | 0.0342
ethanol | 2.88295 | 2.88335 | 1.29008 | 1.29008 | 0.034413 | 0.034622
ethanol | 2.8922 | 2.88175 | 1.29008 | 1.2901 | 0.039473 | 0.033749
ethanol | 2.8926 | 2.88135 | 1.2901 | 1.29011 | 0.039696 | 0.03352
ethanol | 2.89301 | 2.89341 | 1.29012 | 1.29012 | 0.039919 | 0.040143
ethanol | 2.88095 | 2.89381 | 1.29013 | 1.29014 | 0.033297 | 0.040369
ethanol | 2.88055 | 2.89422 | 1.29016 | 1.29017 | 0.03308 | 0.040596
ethanol | 2.88015 | 2.89462 | 1.29018 | 1.29019 | 0.032866 | 0.040821
ethanol | 2.89503 | 2.87975 | 1.2902 | 1.29021 | 0.041047 | 0.032653
ethanol | 2.89543 | 2.87895 | 1.29023 | 1.29025 | 0.041274 | 0.032227
ethanol | 2.87935 | 2.89583 | 1.29025 | 1.29025 | 0.03244 | 0.0415
ethanol | 2.89624 | 2.87855 | 1.29028 | 1.2903 | 0.041724 | 0.032014
ethanol | 2.89664 | 2.87815 | 1.2903 | 1.29031 | 0.041946 | 0.031801
ethanol | 2.87775 | 2.89705 | 1.29034 | 1.29034 | 0.03159 | 0.042171
ethanol | 2.89745 | 2.87735 | 1.29035 | 1.29038 | 0.042398 | 0.031382
ethanol | 2.89786 | 2.87695 | 1.29039 | 1.29041 | 0.042623 | 0.031176
ethanol | 2.89826 | 2.87655 | 1.29042 | 1.29045 | 0.042848 | 0.03097
ethanol | 8.82968 | 2.89867 | 1.29045 | 1.29046 | 0.018312 | 0.043073
ethanol | 2.87616 | 2.89907 | 1.29048 | 1.29049 | 0.030763 | 0.0433
ethanol | 2.87576 | 2.89948 | 1.2905 | 1.29053 | 0.030555 | 0.043523
ethanol | 2.87536 | 2.87496 | 1.29055 | 1.29057 | 0.03035 | 0.030147
ethanol | 2.89988 | 2.87456 | 1.29057 | 1.29061 | 0.043737 | 0.029946
ethanol | 2.90069 | 2.90029 | 1.29061 | 1.29062 | 0.044154 | 0.043944
ethanol | 2.87416 | 2.9011 | 1.29065 | 1.29065 | 0.029744 | 0.044376
ethanol | 2.87376 | 2.90151 | 1.29066 | 1.29067 | 0.029538 | 0.044611
ethanol | 2.90191 | 2.87337 | 1.2907 | 1.29071 | 0.044849 | 0.029328
ethanol | 2.87297 | 2.90232 | 1.29074 | 1.29074 | 0.029114 | 0.045084
ethanol | 2.90272 | 2.87257 | 1.29078 | 1.2908 | 0.045314 | 0.0289
ethanol | 2.90313 | 2.87217 | 1.29083 | 1.29084 | 0.045541 | 0.028691
ethanol | 2.90354 | 2.87178 | 1.29088 | 1.2909 | 0.045767 | 0.028491
ethanol | 2.90394 | 2.90435 | 1.29091 | 1.29095 | 0.045991 | 0.046213
ethanol | 2.87138 | 2.90476 | 1.29096 | 1.291 | 0.028298 | 0.046437
ethanol | 2.87098 | 2.87058 | 1.29101 | 1.29105 | 0.02811 | 0.027923
ethanol | 2.90516 | 8.82593 | 1.29105 | 1.29105 | 0.046664 | 0.018085
ethanol | 2.90557 | 2.87019 | 1.29108 | 1.29109 | 0.046893 | 0.027733
ethanol | 2.90598 | 2.86979 | 1.29112 | 1.29114 | 0.047123 | 0.027539
ethanol | 2.90639 | 2.86939 | 1.29118 | 1.29119 | 0.047352 | 0.027345
ethanol | 2.86899 | 2.90679 | 1.29123 | 1.29123 | 0.027151 | 0.04758
ethanol | 2.9072 | 2.8686 | 1.29127 | 1.29128 | 0.047806 | 0.026959
ethanol | 2.8682 | 2.90761 | 1.29133 | 1.29133 | 0.026766 | 0.048034
ethanol | 2.90802 | 2.8678 | 1.29137 | 1.29138 | 0.048264 | 0.02657
ethanol | 2.86741 | 2.90842 | 1.29143 | 1.29143 | 0.026374 | 0.048499
ethanol | 2.90883 | 2.86701 | 1.29147 | 1.29149 | 0.048732 | 0.02618
ethanol | 2.90924 | 2.86661 | 1.29154 | 1.29155 | 0.048962 | 0.025992
ethanol | 2.90965 | 2.86622 | 1.2916 | 1.29161 | 0.049187 | 0.025809
ethanol | 2.91006 | 2.86582 | 1.29164 | 1.29167 | 0.049417 | 0.025629
ethanol | 8.82217 | 2.91046 | 1.29167 | 1.29169 | 0.01787 | 0.049657
ethanol | 2.86543 | 2.86503 | 1.29172 | 1.29177 | 0.025447 | 0.025263
ethanol | 2.91087 | 2.86464 | 1.29177 | 1.29183 | 0.049903 | 0.025078
ethanol | 2.91128 | 2.86424 | 1.29185 | 1.29189 | 0.05014 | 0.024894
ethanol | 2.91169 | 2.86384 | 1.29192 | 1.29194 | 0.05036 | 0.024709
ethanol | 2.9121 | 2.86345 | 1.29199 | 1.292 | 0.050569 | 0.024527
ethanol | 2.86305 | 2.91251 | 1.29207 | 1.29207 | 0.024345 | 0.050777
ethanol | 2.86266 | 2.91292 | 1.29211 | 1.29212 | 0.024165 | 0.050994
ethanol | 2.91333 | 2.86226 | 1.29216 | 1.29219 | 0.051219 | 0.023986
ethanol | 2.86187 | 2.91374 | 1.29223 | 1.29223 | 0.023806 | 0.051449
ethanol | 8.81842 | 2.91414 | 1.29226 | 1.29227 | 0.017659 | 0.051682
ethanol | 9.50116 | 2.86147 | 1.29229 | 1.29231 | 0.39109 | 0.023625
ethanol | 2.91455 | 2.86108 | 1.29235 | 1.29236 | 0.051918 | 0.023444
ethanol | 2.86068 | 2.91496 | 1.29242 | 1.29242 | 0.023263 | 0.052154
ethanol | 2.91537 | 2.86029 | 1.29247 | 1.2925 | 0.052386 | 0.023085
ethanol | 2.85989 | 2.91578 | 1.29256 | 1.29258 | 0.022911 | 0.052612
ethanol | 2.91619 | 2.8595 | 1.29262 | 1.29263 | 0.052836 | 0.022741
ethanol | 2.9166 | 2.85911 | 1.29269 | 1.2927 | 0.053063 | 0.022572
ethanol | 2.85871 | 2.91701 | 1.29276 | 1.29277 | 0.022403 | 0.053295
ethanol | 2.85832 | 2.91742 | 1.29282 | 1.29284 | 0.022231 | 0.053527
ethanol | 8.81467 | 2.85792 | 1.29286 | 1.29288 | 0.017455 | 0.022057
ethanol | 2.91783 | 2.85753 | 1.2929 | 1.29295 | 0.053759 | 0.021884
ethanol | 2.91824 | 2.85714 | 1.29298 | 1.29302 | 0.05399 | 0.021712
ethanol | 2.91866 | 2.85674 | 1.29304 | 1.29308 | 0.054224 | 0.021541
ethanol | 2.91907 | 2.85635 | 1.29313 | 1.29316 | 0.054458 | 0.021369
ethanol | 2.91948 | 2.85596 | 1.2932 | 1.29321 | 0.054692 | 0.021196
ethanol | 2.85556 | 2.91989 | 1.29328 | 1.29329 | 0.021022 | 0.054925
ethanol | 9.17337 | 2.9203 | 1.29332 | 1.29335 | 0.21625 | 0.055157
ethanol | 2.85517 | 2.85478 | 1.29336 | 1.29344 | 0.020847 | 0.020673
ethanol | 8.81093 | 2.92071 | 1.29344 | 1.29345 | 0.017253 | 0.05539
ethanol | 2.92112 | 2.85438 | 1.29351 | 1.29352 | 0.055624 | 0.020504
ethanol | 2.85399 | 2.92153 | 1.29361 | 1.29361 | 0.020341 | 0.055858
ethanol | 2.8536 | 2.92195 | 1.29369 | 1.29369 | 0.020185 | 0.056092
ethanol | 2.92236 | 2.85321 | 1.29376 | 1.29377 | 0.056326 | 0.020034
ethanol | 2.85281 | 2.92277 | 1.29384 | 1.29384 | 0.019882 | 0.056561
ethanol | 2.85242 | 2.92318 | 1.29391 | 1.29393 | 0.019728 | 0.056796
ethanol | 2.85203 | 2.92359 | 1.29398 | 1.29401 | 0.019572 | 0.057034
ethanol | 8.80719 | 2.85164 | 1.29403 | 1.29405 | 0.017059 | 0.019415
ethanol | 2.92401 | 2.85124 | 1.29408 | 1.29411 | 0.057277 | 0.019255
ethanol | 9.37659 | 2.92442 | 1.29411 | 1.29416 | 0.091358 | 0.057524
ethanol | 2.85085 | 2.85046 | 1.29418 | 1.29425 | 0.019092 | 0.018922
ethanol | 2.92483 | 2.85007 | 1.29428 | 1.29434 | 0.057771 | 0.018749
ethanol | 2.92524 | 2.84968 | 1.29434 | 1.29442 | 0.058016 | 0.018581
ethanol | 2.92565 | 2.84929 | 1.29447 | 1.29452 | 0.058259 | 0.018424
ethanol | 2.92607 | 8.80345 | 1.29453 | 1.2946 | 0.058501 | 0.016871
ethanol | 2.84889 | 2.92648 | 1.29462 | 1.29467 | 0.018278 | 0.058743
ethanol | 2.8485 | 2.92689 | 1.2947 | 1.29474 | 0.018138 | 0.058985
ethanol | 2.84811 | 2.92731 | 1.29477 | 1.29484 | 0.017995 | 0.059228
ethanol | 2.84772 | 2.84733 | 1.29485 | 1.29493 | 0.017848 | 0.017699
ethanol | 2.92772 | 2.84694 | 1.29495 | 1.29501 | 0.059472 | 0.017551
ethanol | 2.92813 | 2.84655 | 1.29505 | 1.29509 | 0.059717 | 0.017405
ethanol | 2.92855 | 2.84616 | 1.29514 | 1.29516 | 0.059963 | 0.017258
ethanol | 8.79971 | 2.84577 | 1.29519 | 1.29524 | 0.016696 | 0.01711
ethanol | 2.92896 | 2.84538 | 1.29525 | 1.29532 | 0.060212 | 0.01696
ethanol | 2.92937 | 2.84499 | 1.29537 | 1.2954 | 0.060461 | 0.016811
ethanol | 2.8446 | 2.92979 | 1.29548 | 1.29548 | 0.016664 | 0.06071
ethanol | 2.84421 | 2.9302 | 1.29557 | 1.29558 | 0.016517 | 0.060956
ethanol | 2.84382 | 2.93062 | 1.29564 | 1.29571 | 0.01637 | 0.0612
ethanol | 2.84343 | 8.79598 | 1.29573 | 1.29575 | 0.016223 | 0.016527
ethanol | 2.84304 | 2.93103 | 1.29581 | 1.29581 | 0.016075 | 0.061442
ethanol | 2.84265 | 2.93144 | 1.29589 | 1.29594 | 0.015928 | 0.061685
ethanol | 2.84226 | 2.93186 | 1.29598 | 1.29604 | 0.015782 | 0.061933
ethanol | 2.84187 | 2.84148 | 1.29607 | 1.29616 | 0.015639 | 0.015497
ethanol | 2.93227 | 2.84109 | 1.29617 | 1.29625 | 0.062183 | 0.015359
ethanol | 2.93269 | 8.79225 | 1.29627 | 1.29632 | 0.062436 | 0.01637
ethanol | 2.8407 | 2.9331 | 1.29634 | 1.29641 | 0.015222 | 0.062688
ethanol | 2.84031 | 2.83992 | 1.29642 | 1.2965 | 0.015084 | 0.014942
ethanol | 2.93352 | 2.83953 | 1.29653 | 1.29658 | 0.062938 | 0.014793
ethanol | 2.83914 | 2.93393 | 1.29667 | 1.29667 | 0.014642 | 0.063186
ethanol | 2.83876 | 2.93435 | 1.29677 | 1.2968 | 0.014493 | 0.063431
ethanol | 8.78852 | 2.83837 | 1.29687 | 1.29688 | 0.016219 | 0.014353
ethanol | 2.93476 | 2.83798 | 1.29692 | 1.29697 | 0.063676 | 0.014223
ethanol | 2.93518 | 2.83759 | 1.29706 | 1.29707 | 0.063922 | 0.014096
ethanol | 2.8372 | 2.93559 | 1.29716 | 1.29717 | 0.013966 | 0.064171
ethanol | 2.83681 | 2.93601 | 1.29725 | 1.29731 | 0.013833 | 0.064421
ethanol | 2.83643 | 8.7848 | 1.29734 | 1.29742 | 0.013696 | 0.01608
ethanol | 2.83604 | 2.93642 | 1.29744 | 1.29746 | 0.013561 | 0.064671
ethanol | 2.83565 | 2.93684 | 1.29753 | 1.2976 | 0.013428 | 0.064919
ethanol | 2.83526 | 2.93726 | 1.29764 | 1.29772 | 0.013297 | 0.065168
ethanol | 2.83488 | 2.83449 | 1.29774 | 1.29784 | 0.013168 | 0.01304
ethanol | 2.93767 | 2.8341 | 1.29787 | 1.29794 | 0.065418 | 0.012915
ethanol | 8.78108 | 2.93809 | 1.29795 | 1.29801 | 0.015947 | 0.065671
ethanol | 2.83371 | 2.93851 | 1.29804 | 1.29812 | 0.012793 | 0.065929
ethanol | 2.83333 | 2.83294 | 1.29815 | 1.29825 | 0.012675 | 0.012559
ethanol | 2.93892 | 2.83255 | 1.2983 | 1.29834 | 0.066193 | 0.012443
ethanol | 2.93934 | 2.83217 | 1.29842 | 1.29844 | 0.066462 | 0.012326
ethanol | 8.77737 | 2.83178 | 1.29848 | 1.29854 | 0.015822 | 0.012209
ethanol | 2.93975 | 2.83139 | 1.29859 | 1.29863 | 0.066731 | 0.012093
ethanol | 9.37235 | 2.83101 | 1.29868 | 1.29873 | 0.090292 | 0.01198
ethanol | 2.94017 | 2.83062 | 1.29877 | 1.29882 | 0.066995 | 0.011867
ethanol | 2.83023 | 2.94059 | 1.29891 | 1.29896 | 0.011752 | 0.067252
ethanol | 8.77365 | 2.82985 | 1.29899 | 1.29901 | 0.015703 | 0.011635
ethanol | 2.82946 | 2.94101 | 1.2991 | 1.29913 | 0.011517 | 0.067499
ethanol | 2.82908 | 2.82869 | 1.29919 | 1.29928 | 0.011397 | 0.011275
ethanol | 2.94142 | 2.8283 | 1.29931 | 1.29939 | 0.067736 | 0.011152
ethanol | 2.82792 | 8.76994 | 1.29949 | 1.29951 | 0.011033 | 0.015594
ethanol | 2.94184 | 3.35165 | 1.29952 | 1.29957 | 0.067963 | 0.059777
ethanol | 2.82753 | 3.3522 | 1.29961 | 1.29962 | 0.010922 | 0.06264
ethanol | 2.94226 | 2.82715 | 1.29965 | 1.29971 | 0.068185 | 0.010819
ethanol | 3.35111 | 2.82676 | 1.29973 | 1.29981 | 0.057043 | 0.010718
ethanol | 3.35274 | 2.94267 | 1.29982 | 1.29984 | 0.065623 | 0.068409
ethanol | 2.82638 | 2.94309 | 1.29991 | 1.29999 | 0.010614 | 0.068643
ethanol | 3.35057 | 2.82599 | 1.29999 | 1.3 | 0.054439 | 0.010507
ethanol | 8.76624 | 2.82561 | 1.3 | 1.3001 | 0.015491 | 0.0104
ethanol | 2.94351 | 2.82522 | 1.30014 | 1.3002 | 0.068886 | 0.010295
ethanol | 3.35328 | 2.82484 | 1.30027 | 1.3003 | 0.068712 | 0.010189
ethanol | 2.94393 | 2.82445 | 1.30032 | 1.3004 | 0.069135 | 0.010084
ethanol | 3.35003 | 2.94435 | 1.3004 | 1.30048 | 0.051966 | 0.069385
ethanol | 2.82407 | 8.76253 | 1.30049 | 1.30049 | 0.0099802 | 0.015395
ethanol | 2.82368 | 2.94476 | 1.30059 | 1.30063 | 0.0098777 | 0.069636
ethanol | 2.8233 | 2.82291 | 1.30068 | 1.30078 | 0.0097749 | 0.0096691
ethanol | 2.94518 | 2.82253 | 1.30085 | 1.30087 | 0.069886 | 0.0095587
ethanol | 3.34949 | 3.35382 | 1.3009 | 1.30094 | 0.049624 | 0.071889
ethanol | 8.75883 | 2.82215 | 1.30095 | 1.30097 | 0.015299 | 0.0094451
ethanol | 2.9456 | 2.82176 | 1.30101 | 1.30107 | 0.070131 | 0.0093303
ethanol | 2.82138 | 2.94602 | 1.30118 | 1.3012 | 0.0092181 | 0.070369
ethanol | 2.82099 | 9.17743 | 1.30129 | 1.30129 | 0.0091115 | 0.21548
ethanol | 2.94644 | 2.82061 | 1.30139 | 1.3014 | 0.070606 | 0.0090105
ethanol | 8.75513 | 3.34895 | 1.30141 | 1.30147 | 0.015206 | 0.047412
ethanol | 2.82023 | 2.94686 | 1.30151 | 1.30156 | 0.0089108 | 0.070854
ethanol | 2.81984 | 2.94727 | 1.30163 | 1.30172 | 0.0088081 | 0.071121
ethanol | 2.81946 | 3.35436 | 1.30174 | 1.30184 | 0.0087057 | 0.075132
ethanol | 8.75144 | 2.81908 | 1.30185 | 1.30187 | 0.015108 | 0.0086141
ethanol | 2.94769 | 2.81869 | 1.30193 | 1.302 | 0.071398 | 0.0085401
ethanol | 2.81831 | 2.94811 | 1.30211 | 1.30214 | 0.0084774 | 0.071667
ethanol | 3.34841 | 2.81793 | 1.30217 | 1.3022 | 0.045326 | 0.0084108
ethanol | 2.81755 | 8.74775 | 1.30229 | 1.3023 | 0.0083319 | 0.015007
ethanol | 2.81716 | 2.94853 | 1.30237 | 1.30238 | 0.0082443 | 0.071909
ethanol | 2.81678 | 2.8164 | 1.30247 | 1.30255 | 0.0081552 | 0.0080628
ethanol | 2.81601 | 2.94895 | 1.30265 | 1.30265 | 0.0079607 | 0.072126
ethanol | 8.74406 | 2.81563 | 1.30272 | 1.30275 | 0.014903 | 0.0078511
ethanol | 2.94937 | 2.81525 | 1.30282 | 1.30287 | 0.072331 | 0.0077485
ethanol | 3.34787 | 2.81487 | 1.30287 | 1.303 | 0.043362 | 0.0076656
ethanol | 3.35491 | 2.94979 | 1.30304 | 1.30306 | 0.07842 | 0.072542
ethanol | 9.36812 | 2.81449 | 1.30306 | 1.30312 | 0.089475 | 0.007599
ethanol | 8.74038 | 2.8141 | 1.30316 | 1.30322 | 0.014802 | 0.0075344
ethanol | 2.95021 | 2.81372 | 1.30322 | 1.30332 | 0.072764 | 0.0074635
ethanol | 2.81334 | 2.95063 | 1.30342 | 1.30342 | 0.00739 | 0.072995
ethanol | 2.81296 | 8.73669 | 1.30352 | 1.30359 | 0.0073191 | 0.014705
ethanol | 2.81258 | 2.95105 | 1.30361 | 1.30364 | 0.0072472 | 0.073228
ethanol | 3.34733 | 2.8122 | 1.30365 | 1.3037 | 0.041517 | 0.0071678
ethanol | 2.81182 | 2.95147 | 1.30379 | 1.30384 | 0.0070826 | 0.073461
ethanol | 2.81143 | 2.81105 | 1.3039 | 1.30399 | 0.0070014 | 0.0069283
ethanol | 8.73301 | 2.95189 | 1.30402 | 1.30406 | 0.014618 | 0.073693
ethanol | 2.81067 | 2.81029 | 1.30409 | 1.30418 | 0.0068569 | 0.0067783
ethanol | 2.80991 | 2.95231 | 1.30427 | 1.30428 | 0.0066926 | 0.073924
ethanol | 2.80953 | 8.72934 | 1.30437 | 1.30443 | 0.0066066 | 0.014536
ethanol | 2.80915 | 2.95273 | 1.30447 | 1.30448 | 0.0065251 | 0.074154
ethanol | 3.34679 | 3.35545 | 1.30448 | 1.30456 | 0.039789 | 0.081724
ethanol | 2.80877 | 2.80839 | 1.30458 | 1.30469 | 0.0064482 | 0.0063769
ethanol | 2.95315 | 2.80801 | 1.3047 | 1.30479 | 0.074383 | 0.0063129
ethanol | 8.72567 | 2.80763 | 1.30484 | 1.30488 | 0.014457 | 0.0062416
ethanol | 2.95357 | 11.2602 | 1.30494 | 1.30495 | 0.074609 | 0.070464
ethanol | 2.80725 | 2.80687 | 1.30498 | 1.30507 | 0.0061688 | 0.0060931
ethanol | 2.80649 | 2.95399 | 1.30516 | 1.30516 | 0.0060131 | 0.074834
ethanol | 11.2541 | 8.722 | 1.30516 | 1.30523 | 0.064543 | 0.014377
ethanol | 2.80611 | 11.2663 | 1.30527 | 1.30527 | 0.0059298 | 0.076729
ethanol | 3.34625 | 2.80573 | 1.30532 | 1.30537 | 0.038173 | 0.0058541
ethanol | 2.95441 | 2.80535 | 1.30537 | 1.30547 | 0.07506 | 0.005777
ethanol | 2.80497 | 2.95483 | 1.30558 | 1.30561 | 0.0056986 | 0.075287
ethanol | 8.71833 | 2.80459 | 1.30562 | 1.30569 | 0.014297 | 0.0056212
ethanol | 2.80421 | 11.248 | 1.3058 | 1.3058 | 0.0055476 | 0.058998
ethanol | 2.95525 | 2.80383 | 1.30582 | 1.30592 | 0.075515 | 0.0054793
ethanol | 8.71467 | 2.80345 | 1.306 | 1.30604 | 0.014216 | 0.0054154
ethanol | 2.95568 | 2.80307 | 1.30607 | 1.30615 | 0.075741 | 0.0053551
ethanol | 3.34571 | 11.2725 | 1.30617 | 1.30617 | 0.036661 | 0.083296
ethanol | 2.8027 | 2.9561 | 1.30627 | 1.30629 | 0.0052994 | 0.075964
ethanol | 3.35599 | 2.80232 | 1.30637 | 1.30638 | 0.085012 | 0.0052497
ethanol | 8.71101 | 2.80194 | 1.30639 | 1.30649 | 0.014139 | 0.0052054
ethanol | 2.95652 | 2.80156 | 1.30655 | 1.3066 | 0.076184 | 0.0051636
ethanol | 2.80118 | 8.70735 | 1.3067 | 1.30675 | 0.0051217 | 0.014065
ethanol | 2.8008 | 2.95694 | 1.30679 | 1.30679 | 0.0050789 | 0.076404
ethanol | 11.2419 | 2.80043 | 1.30683 | 1.30688 | 0.053851 | 0.0050353
ethanol | 2.80005 | 2.95736 | 1.30698 | 1.30701 | 0.00499 | 0.076623
ethanol | 3.34517 | 2.79967 | 1.30705 | 1.30706 | 0.035242 | 0.0049413
ethanol | 8.70369 | 2.79929 | 1.30713 | 1.30715 | 0.013998 | 0.0048885
ethanol | 2.79891 | 2.95778 | 1.30723 | 1.30726 | 0.004833 | 0.076841
ethanol | 2.79854 | 9.36389 | 1.30733 | 1.30735 | 0.0047769 | 0.088906
ethanol | 2.79816 | 8.70004 | 1.30742 | 1.30748 | 0.0047211 | 0.013932
ethanol | 2.79778 | 2.9582 | 1.30751 | 1.30752 | 0.004666 | 0.077057
ethanol | 2.7974 | 2.79703 | 1.3076 | 1.3077 | 0.0046119 | 0.0045593
ethanol | 11.2786 | 2.95863 | 1.30773 | 1.30777 | 0.090114 | 0.07727
ethanol | 2.79665 | 8.6964 | 1.30779 | 1.30783 | 0.0045076 | 0.013871
ethanol | 2.79627 | 3.34463 | 1.30788 | 1.30791 | 0.0044555 | 0.033906
ethanol | 2.79589 | 2.95905 | 1.30797 | 1.308 | 0.0044025 | 0.077481
ethanol | 2.79552 | 11.2358 | 1.30807 | 1.30815 | 0.00435 | 0.049109
ethanol | 2.79514 | 8.69275 | 1.30816 | 1.30817 | 0.0042992 | 0.013809
ethanol | 2.79476 | 2.95947 | 1.30825 | 1.30825 | 0.0042499 | 0.07769
ethanol | 2.79439 | 2.79401 | 1.30834 | 1.30844 | 0.0042011 | 0.0041525
ethanol | 3.35654 | 8.68911 | 1.30848 | 1.3085 | 0.088244 | 0.013749
ethanol | 2.79364 | 2.95989 | 1.30853 | 1.30853 | 0.0041052 | 0.0779
ethanol | 2.79326 | 2.79288 | 1.30862 | 1.30871 | 0.0040592 | 0.004013
ethanol | 2.96032 | 2.79251 | 1.30878 | 1.3088 | 0.07811 | 0.0039658
ethanol | 3.34409 | 8.68547 | 1.3088 | 1.30881 | 0.032647 | 0.013686
ethanol | 2.79213 | 2.79175 | 1.30889 | 1.30899 | 0.003919 | 0.0038744
ethanol | 2.96074 | 2.79138 | 1.30902 | 1.30908 | 0.078321 | 0.0038328
ethanol | 9.18149 | 8.68183 | 1.30909 | 1.30913 | 0.21403 | 0.013621
ethanol | 2.791 | 2.79063 | 1.30917 | 1.30925 | 0.00379 | 0.0037456
ethanol | 2.96116 | 2.79025 | 1.3093 | 1.30934 | 0.078528 | 0.0037006
ethanol | 2.78988 | 8.6782 | 1.30942 | 1.30942 | 0.003656 | 0.013551
ethanol | 2.7895 | 2.96158 | 1.30951 | 1.30955 | 0.0036112 | 0.078731
ethanol | 2.78913 | 3.34355 | 1.3096 | 1.30968 | 0.0035647 | 0.031465
ethanol | 2.78875 | 11.2297 | 1.30969 | 1.30971 | 0.0035172 | 0.044774
ethanol | 8.67457 | 2.78838 | 1.30973 | 1.30978 | 0.013482 | 0.0034701
ethanol | 2.96201 | 2.788 | 1.30983 | 1.30987 | 0.078931 | 0.0034256
ethanol | 2.78763 | 11.2847 | 1.30996 | 1.30999 | 0.0033842 | 0.097126
ethanol | 8.67094 | 2.78725 | 1.31001 | 1.31005 | 0.013411 | 0.0033445
ethanol | 6.70999 | 6.71216 | 1.31005 | 1.31005 | 0.019839 | 0.020424
ethanol | 6.70782 | 2.96243 | 1.31007 | 1.31008 | 0.019275 | 0.079128
ethanol | 2.78688 | 6.70565 | 1.31015 | 1.31015 | 0.0033054 | 0.018737
ethanol | 6.71434 | 2.7865 | 1.31015 | 1.31024 | 0.021015 | 0.0032675
ethanol | 6.70348 | 6.71651 | 1.31024 | 1.3103 | 0.018219 | 0.021587
ethanol | 8.66732 | 2.78613 | 1.3103 | 1.31033 | 0.01334 | 0.0032317
ethanol | 2.96285 | 6.70132 | 1.31037 | 1.31038 | 0.079324 | 0.017721
ethanol | 2.78575 | 2.78538 | 1.31042 | 1.3105 | 0.003198 | 0.0031648
ethanol | 6.69915 | 6.71869 | 1.31052 | 1.31053 | 0.017247 | 0.022121
ethanol | 8.6637 | 3.34301 | 1.31056 | 1.31058 | 0.013262 | 0.030364
ethanol | 2.78501 | 6.82257 | 1.31059 | 1.3106 | 0.0031305 | 0.034043
ethanol | 6.82481 | 6.82706 | 1.31061 | 1.31061 | 0.034597 | 0.035185
ethanol | 2.96328 | 6.81808 | 1.31063 | 1.31063 | 0.079519 | 0.033005
ethanol | 6.82032 | 6.82931 | 1.31063 | 1.31065 | 0.033517 | 0.035798
ethanol | 6.81584 | 2.78463 | 1.31066 | 1.31067 | 0.032498 | 0.0030953
ethanol | 6.69699 | 6.8136 | 1.31069 | 1.3107 | 0.016795 | 0.031999
ethanol | 6.83156 | 2.78426 | 1.31072 | 1.31075 | 0.036431 | 0.0030599
ethanol | 6.81136 | 6.72086 | 1.31075 | 1.31078 | 0.031515 | 0.022612
ethanol | 6.80913 | 6.83381 | 1.31082 | 1.31082 | 0.031049 | 0.037083
ethanol | 2.78389 | 8.66008 | 1.31083 | 1.31083 | 0.0030242 | 0.013177
ethanol | 6.69483 | 2.9637 | 1.31087 | 1.31088 | 0.016366 | 0.079713
ethanol | 6.80689 | 2.78351 | 1.3109 | 1.31092 | 0.030597 | 0.0029879
ethanol | 6.83606 | 3.35708 | 1.31095 | 1.31096 | 0.037754 | 0.091376
ethanol | 6.80466 | 2.78314 | 1.31098 | 1.311 | 0.030157 | 0.0029508
ethanol | 6.69267 | 8.65647 | 1.31107 | 1.31107 | 0.015957 | 0.013082
ethanol | 2.78276 | 6.80243 | 1.31108 | 1.31108 | 0.0029142 | 0.029729
ethanol | 6.72304 | 6.83831 | 1.3111 | 1.31113 | 0.023053 | 0.038442
ethanol | 2.96412 | 2.78239 | 1.31115 | 1.31116 | 0.079907 | 0.0028776
ethanol | 6.8002 | 2.78202 | 1.31118 | 1.31125 | 0.029315 | 0.0028428
ethanol | 6.69051 | 6.79797 | 1.31125 | 1.3113 | 0.015565 | 0.028911
ethanol | 2.78164 | 6.84057 | 1.31133 | 1.31133 | 0.0028078 | 0.039147
ethanol | 8.65286 | 2.78127 | 1.31133 | 1.31141 | 0.012981 | 0.0027731
ethanol | 6.79574 | 6.72522 | 1.31142 | 1.31143 | 0.028519 | 0.023432
ethanol | 2.96455 | 11.2237 | 1.31144 | 1.31144 | 0.080101 | 0.04083
ethanol | 3.34247 | 6.68835 | 1.31145 | 1.31147 | 0.029338 | 0.015185
ethanol | 9.35966 | 2.7809 | 1.31148 | 1.3115 | 0.088575 | 0.0027393
ethanol | 8.64925 | 2.78053 | 1.31157 | 1.31158 | 0.012872 | 0.0027066
ethanol | 6.79351 | 6.84283 | 1.31158 | 1.31158 | 0.028143 | 0.039872
ethanol | 2.78015 | 6.6862 | 1.31166 | 1.31169 | 0.0026737 | 0.014816
ethanol | 2.96497 | 2.77978 | 1.31172 | 1.31174 | 0.080293 | 0.0026399
ethanol | 6.79129 | 6.7274 | 1.31174 | 1.3118 | 0.027792 | 0.023738
ethanol | 2.77941 | 8.64564 | 1.31182 | 1.31183 | 0.0026055 | 0.012758
ethanol | 6.84508 | 2.77904 | 1.31188 | 1.3119 | 0.040617 | 0.002572
ethanol | 6.78907 | 6.68404 | 1.31192 | 1.31193 | 0.027473 | 0.014468
ethanol | 2.9654 | 2.77866 | 1.31197 | 1.31198 | 0.080483 | 0.0025399
ethanol | 2.77829 | 8.64204 | 1.31206 | 1.31207 | 0.0025083 | 0.012635
ethanol | 6.78684 | 2.77792 | 1.31209 | 1.31214 | 0.027184 | 0.0024775
ethanol | 6.72959 | 6.68189 | 1.31214 | 1.31217 | 0.023967 | 0.014154
ethanol | 2.77755 | 2.96582 | 1.31222 | 1.31225 | 0.0024475 | 0.080674
ethanol | 6.84734 | 6.78462 | 1.31225 | 1.31226 | 0.041378 | 0.026921
ethanol | 2.77718 | 8.63844 | 1.3123 | 1.31232 | 0.0024179 | 0.012508
ethanol | 3.34193 | 2.7768 | 1.31233 | 1.31238 | 0.028377 | 0.0023882
ethanol | 6.7824 | 6.67973 | 1.31242 | 1.31243 | 0.02668 | 0.013875
ethanol | 2.77643 | 6.73177 | 1.31246 | 1.31248 | 0.0023584 | 0.02413
ethanol | 2.96624 | 2.77606 | 1.3125 | 1.31253 | 0.080876 | 0.0023282
ethanol | 8.63484 | 6.78019 | 1.31256 | 1.31257 | 0.012371 | 0.026457
ethanol | 2.77569 | 6.67758 | 1.31261 | 1.31264 | 0.0022975 | 0.013613
ethanol | 2.77532 | 6.84961 | 1.31268 | 1.3127 | 0.0022612 | 0.042136
ethanol | 6.77797 | 2.77495 | 1.31271 | 1.31276 | 0.026248 | 0.0022284
ethanol | 6.73396 | 2.96667 | 1.31276 | 1.31278 | 0.024238 | 0.081092
ethanol | 8.63125 | 2.77457 | 1.31281 | 1.31283 | 0.012227 | 0.0021947
ethanol | 6.77576 | 6.67543 | 1.31285 | 1.31286 | 0.026051 | 0.013351
ethanol | 2.7742 | 2.77383 | 1.31291 | 1.31298 | 0.0021602 | 0.0021251
ethanol | 6.77354 | 6.73614 | 1.31298 | 1.31302 | 0.025872 | 0.024302
ethanol | 11.2909 | 2.77346 | 1.31303 | 1.31306 | 0.10428 | 0.00209
ethanol | 8.62766 | 6.67329 | 1.31306 | 1.31307 | 0.012074 | 0.013087
ethanol | 6.77133 | 2.96709 | 1.31311 | 1.31313 | 0.025718 | 0.08131
ethanol | 2.77309 | 3.34139 | 1.31314 | 1.31318 | 0.0020548 | 0.027473
ethanol | 6.73833 | 9.50552 | 1.3132 | 1.3132 | 0.024336 | 0.40175
ethanol | 6.76912 | 2.77272 | 1.31321 | 1.31322 | 0.025588 | 0.0020193
ethanol | 6.85187 | 2.77235 | 1.31324 | 1.3133 | 0.042881 | 0.0019836
ethanol | 6.67114 | 11.2176 | 1.3133 | 1.3133 | 0.012834 | 0.037261
ethanol | 6.76691 | 8.62407 | 1.31331 | 1.31332 | 0.025469 | 0.011915
ethanol | 6.74052 | 6.76471 | 1.31335 | 1.31336 | 0.02436 | 0.02535
ethanol | 2.77198 | 2.96752 | 1.31339 | 1.31341 | 0.0019492 | 0.081511
ethanol | 6.7625 | 6.74271 | 1.31341 | 1.31343 | 0.025228 | 0.02439
ethanol | 6.7603 | 2.77161 | 1.31344 | 1.31347 | 0.025109 | 0.0019175
ethanol | 6.75589 | 6.75809 | 1.31348 | 1.31348 | 0.024875 | 0.024992
ethanol | 6.74491 | 6.75369 | 1.3135 | 1.31351 | 0.024432 | 0.024757
ethanol | 6.669 | 6.7471 | 1.31352 | 1.31352 | 0.012603 | 0.024486
ethanol | 6.75149 | 6.7493 | 1.31352 | 1.31353 | 0.024648 | 0.024557
ethanol | 2.77124 | 8.62049 | 1.31356 | 1.31358 | 0.0018889 | 0.011753
ethanol | 2.77087 | 2.7705 | 1.31364 | 1.31372 | 0.0018619 | 0.0018347
ethanol | 3.35762 | 6.66685 | 1.31373 | 1.31374 | 0.094365 | 0.012389
ethanol | 2.96794 | 2.77013 | 1.31379 | 1.3138 | 0.08168 | 0.0018065
ethanol | 6.85413 | 8.61691 | 1.31383 | 1.31386 | 0.043601 | 0.011591
ethanol | 2.76976 | 6.66471 | 1.31389 | 1.31394 | 0.0017793 | 0.01218
ethanol | 2.76939 | 3.34086 | 1.31398 | 1.314 | 0.0017555 | 0.026619
ethanol | 2.76902 | 2.96837 | 1.31406 | 1.31408 | 0.0017362 | 0.081825
ethanol | 8.61333 | 2.76865 | 1.31412 | 1.31414 | 0.011428 | 0.0017202
ethanol | 6.66257 | 2.76828 | 1.31415 | 1.31422 | 0.01197 | 0.0017047
ethanol | 2.76791 | 6.66043 | 1.3143 | 1.31434 | 0.0016876 | 0.011765
ethanol | 2.76754 | 2.96879 | 1.31437 | 1.31438 | 0.0016689 | 0.081963
ethanol | 8.60975 | 2.76717 | 1.31442 | 1.31445 | 0.011267 | 0.0016498
ethanol | 2.7668 | 6.8564 | 1.31452 | 1.31453 | 0.0016311 | 0.044284
ethanol | 6.65829 | 2.76643 | 1.31455 | 1.3146 | 0.01157 | 0.0016126
ethanol | 2.76606 | 2.96922 | 1.31467 | 1.31468 | 0.0015938 | 0.082113
ethanol | 8.60618 | 2.76569 | 1.31469 | 1.31474 | 0.011106 | 0.0015745
ethanol | 6.65615 | 2.76533 | 1.31474 | 1.31482 | 0.011385 | 0.0015552
ethanol | 3.34032 | 2.76496 | 1.31486 | 1.31489 | 0.025814 | 0.0015363
ethanol | 6.65402 | 2.96964 | 1.31494 | 1.31495 | 0.011204 | 0.082276
ethanol | 2.76459 | 8.60261 | 1.31496 | 1.31499 | 0.0015178 | 0.010948
ethanol | 2.76422 | 2.76385 | 1.31503 | 1.3151 | 0.0014968 | 0.0014774
ethanol | 6.65188 | 2.76348 | 1.31511 | 1.31517 | 0.011026 | 0.0014585
ethanol | 11.2115 | 2.76312 | 1.31522 | 1.31525 | 0.034041 | 0.0014398
ethanol | 2.97007 | 8.59904 | 1.31527 | 1.31528 | 0.082443 | 0.010791
ethanol | 6.64975 | 2.76275 | 1.3153 | 1.31532 | 0.01085 | 0.0014212
ethanol | 6.85867 | 2.76238 | 1.31532 | 1.31539 | 0.044898 | 0.0014029
ethanol | 2.76201 | 6.64762 | 1.31546 | 1.31546 | 0.0013854 | 0.010671
ethanol | 9.35544 | 2.76164 | 1.31552 | 1.31553 | 0.088478 | 0.0013685
ethanol | 2.97049 | 8.59548 | 1.31558 | 1.31558 | 0.082603 | 0.010636
ethanol | 2.76128 | 6.64549 | 1.3156 | 1.31565 | 0.0013517 | 0.010484
ethanol | 3.33978 | 2.76091 | 1.31566 | 1.31567 | 0.025059 | 0.0013347
ethanol | 2.76054 | 2.76017 | 1.31574 | 1.31581 | 0.0013177 | 0.0013011
ethanol | 6.64336 | 2.97092 | 1.31582 | 1.31586 | 0.010293 | 0.082756
ethanol | 2.75981 | 8.59192 | 1.31588 | 1.31588 | 0.001285 | 0.010481
ethanol | 2.75944 | 2.75907 | 1.31595 | 1.31602 | 0.001269 | 0.001253
ethanol | 6.64123 | 2.7587 | 1.31604 | 1.31608 | 0.01011 | 0.0012372
ethanol | 2.75834 | 2.97134 | 1.31615 | 1.31617 | 0.0012218 | 0.082904
ethanol | 6.86093 | 8.58836 | 1.31618 | 1.3162 | 0.045416 | 0.010332
ethanol | 2.75797 | 6.63911 | 1.31622 | 1.31623 | 0.0012067 | 0.0099472
ethanol | 2.7576 | 2.75724 | 1.31628 | 1.31635 | 0.0011914 | 0.0011762
ethanol | 2.75687 | 6.63698 | 1.31642 | 1.31646 | 0.0011612 | 0.0098064
ethanol | 2.7565 | 3.33924 | 1.31648 | 1.31648 | 0.0011463 | 0.024352
ethanol | 9.18555 | 2.97177 | 1.31648 | 1.31649 | 0.21194 | 0.083052
ethanol | 8.5848 | 2.75614 | 1.3165 | 1.31655 | 0.010186 | 0.0011314
ethanol | 2.75577 | 6.63486 | 1.31661 | 1.31664 | 0.0011166 | 0.0096829
ethanol | 2.75541 | 2.75504 | 1.31668 | 1.31674 | 0.0011021 | 0.0010884
ethanol | 2.97219 | 2.75467 | 1.31679 | 1.31681 | 0.0832 | 0.0010753
ethanol | 8.58125 | 3.35817 | 1.31682 | 1.31684 | 0.010047 | 0.097164
ethanol | 6.63274 | 2.75431 | 1.31685 | 1.31687 | 0.009572 | 0.0010622
ethanol | 11.297 | 2.75394 | 1.31693 | 1.31694 | 0.11149 | 0.0010489
ethanol | 6.63062 | 2.75358 | 1.31699 | 1.317 | 0.0094686 | 0.0010355
ethanol | 2.75321 | 2.97262 | 1.31706 | 1.31707 | 0.0010221 | 0.083348
ethanol | 6.86321 | 2.75285 | 1.31707 | 1.31712 | 0.045825 | 0.0010085
ethanol | 8.5777 | 6.6285 | 1.31713 | 1.31717 | 0.0099123 | 0.0093653
ethanol | 2.75248 | 11.2055 | 1.31718 | 1.31719 | 0.00099488 | 0.031145
ethanol | 2.75212 | 3.3387 | 1.31725 | 1.31726 | 0.00098123 | 0.023689
ethanol | 6.62638 | 2.75175 | 1.31727 | 1.3173 | 0.009255 | 0.00096787
ethanol | 2.75138 | 2.97305 | 1.31737 | 1.31739 | 0.0009548 | 0.083496
ethanol | 2.75102 | 6.62426 | 1.31742 | 1.31743 | 0.00094177 | 0.0091382
ethanol | 8.57416 | 2.75066 | 1.31745 | 1.31748 | 0.0097828 | 0.00091537
ethanol | 6.62215 | 6.61792 | 1.3175 | 1.31752 | 0.0090221 | 0.0088013
ethanol | 2.75029 | 2.74993 | 1.31755 | 1.31761 | 0.00090209 | 0.00088895
ethanol | 6.62003 | 2.74956 | 1.31766 | 1.31767 | 0.0089113 | 0.00087585
ethanol | 2.97347 | 6.61581 | 1.31768 | 1.31768 | 0.083643 | 0.0082182
ethanol | 2.7492 | 8.57061 | 1.31773 | 1.31776 | 0.00086265 | 0.0096555
ethanol | 2.74883 | 2.74847 | 1.3178 | 1.31786 | 0.00084939 | 0.00083626
ethanol | 2.7481 | 2.74774 | 1.31792 | 1.31798 | 0.00082328 | 0.00081026
ethanol | 6.86548 | 2.9739 | 1.31799 | 1.31801 | 0.046134 | 0.083789
ethanol | 3.33817 | 2.74738 | 1.31803 | 1.31804 | 0.023065 | 0.0007971
ethanol | 8.56707 | 2.74701 | 1.31808 | 1.3181 | 0.0095332 | 0.00078395
ethanol | 6.6137 | 2.74665 | 1.31814 | 1.31816 | 0.008105 | 0.00077099
ethanol | 2.74628 | 2.74592 | 1.31822 | 1.31828 | 0.00075818 | 0.00074535
ethanol | 2.97433 | 6.61159 | 1.3183 | 1.31831 | 0.083933 | 0.0079994
ethanol | 2.74556 | 2.74519 | 1.31833 | 1.31839 | 0.00073246 | 0.00071965
ethanol | 8.56354 | 2.74483 | 1.31839 | 1.31845 | 0.0094138 | 0.00070703
ethanol | 2.74447 | 6.60949 | 1.31851 | 1.31856 | 0.00069449 | 0.0078973
ethanol | 2.7441 | 2.74374 | 1.31857 | 1.31863 | 0.00068191 | 0.00066935
ethanol | 2.97475 | 2.74338 | 1.31864 | 1.31869 | 0.084073 | 0.0006569
ethanol | 8.56 | 6.60738 | 1.31871 | 1.31872 | 0.0093013 | 0.0077941
ethanol | 2.74302 | 3.33763 | 1.31875 | 1.31879 | 0.00064454 | 0.022477
ethanol | 2.74265 | 2.74229 | 1.3188 | 1.31886 | 0.00063212 | 0.00061967
ethanol | 6.86775 | 2.74193 | 1.3189 | 1.31892 | 0.046342 | 0.00060743
ethanol | 6.60528 | 2.97518 | 1.31893 | 1.31895 | 0.0076911 | 0.084212
ethanol | 2.74156 | 8.55647 | 1.31898 | 1.31902 | 0.0005956 | 0.0091921
ethanol | 2.7412 | 6.60317 | 1.31904 | 1.31909 | 0.00058403 | 0.0075925
ethanol | 2.74084 | 2.74048 | 1.3191 | 1.31915 | 0.00057245 | 0.00056084
ethanol | 11.1994 | 2.74012 | 1.31916 | 1.31921 | 0.028542 | 0.00054949
ethanol | 2.97561 | 2.73975 | 1.31925 | 1.31927 | 0.084348 | 0.00053862
ethanol | 6.60107 | 2.73939 | 1.31928 | 1.31933 | 0.0074986 | 0.00052813
ethanol | 8.55294 | 9.35122 | 1.31934 | 1.31936 | 0.0090871 | 0.088596
ethanol | 2.73903 | 6.59897 | 1.31939 | 1.31943 | 0.00051779 | 0.0074051
ethanol | 2.73867 | 2.73831 | 1.31944 | 1.3195 | 0.00050755 | 0.00049757
ethanol | 3.33709 | 2.73795 | 1.31953 | 1.31956 | 0.021923 | 0.00048792
ethanol | 2.97603 | 6.59687 | 1.31957 | 1.31961 | 0.084479 | 0.0073095
ethanol | 2.73758 | 8.54941 | 1.31962 | 1.31965 | 0.00047845 | 0.0089806
ethanol | 2.73722 | 2.73686 | 1.31967 | 1.31973 | 0.00046901 | 0.00045969
ethanol | 6.59477 | 2.7365 | 1.31976 | 1.31979 | 0.0072147 | 0.00045063
ethanol | 2.73614 | 6.87003 | 1.31984 | 1.31985 | 0.00044184 | 0.046428
ethanol | 2.73578 | 2.97646 | 1.3199 | 1.31991 | 0.00043311 | 0.084605
ethanol | 6.59268 | 2.73542 | 1.31994 | 1.31996 | 0.0071241 | 0.00042439
ethanol | 8.54589 | 2.73506 | 1.31997 | 1.32001 | 0.0088764 | 0.00041595
ethanol | 2.7347 | 6.59058 | 1.32007 | 1.32009 | 0.0004081 | 0.0070369
ethanol | 2.73434 | 2.73398 | 1.32013 | 1.32018 | 0.00040083 | 0.0003938
ethanol | 2.97689 | 2.73361 | 1.32023 | 1.32024 | 0.084728 | 0.00038675
ethanol | 3.33656 | 6.58849 | 1.32025 | 1.32025 | 0.0214 | 0.00695
ethanol | 8.54237 | 2.73325 | 1.32028 | 1.32029 | 0.0087746 | 0.00037972
ethanol | 3.35871 | 2.73289 | 1.32031 | 1.32035 | 0.099728 | 0.00037288
ethanol | 2.73253 | 6.5864 | 1.3204 | 1.3204 | 0.0003663 | 0.0068636
ethanol | 2.73217 | 2.73181 | 1.32046 | 1.32051 | 0.00035991 | 0.00035372
ethanol | 2.97731 | 6.58431 | 1.32053 | 1.32055 | 0.08485 | 0.0067806
ethanol | 2.73145 | 8.53885 | 1.32057 | 1.3206 | 0.00034782 | 0.0086808
ethanol | 2.7311 | 2.73074 | 1.32062 | 1.32067 | 0.00034224 | 0.0003369
ethanol | 6.58222 | 2.73038 | 1.3207 | 1.32073 | 0.006701 | 0.00033167
ethanol | 6.8723 | 2.73002 | 1.32073 | 1.32078 | 0.046378 | 0.00032653
ethanol | 2.72966 | 2.97774 | 1.32083 | 1.32085 | 0.00032158 | 0.084971
ethanol | 6.58013 | 2.7293 | 1.32085 | 1.32089 | 0.0066207 | 0.00031685
ethanol | 8.53534 | 2.72894 | 1.32091 | 1.32094 | 0.0085904 | 0.00031222
ethanol | 3.33602 | 6.57804 | 1.32095 | 1.32098 | 0.020905 | 0.0065367
ethanol | 2.72858 | 2.72822 | 1.32099 | 1.32104 | 0.00030761 | 0.0003031
ethanol | 2.72786 | 11.1934 | 1.32109 | 1.32112 | 0.0002988 | 0.026206
ethanol | 6.57595 | 2.7275 | 1.32113 | 1.32115 | 0.0064516 | 0.00029473
ethanol | 2.97817 | 2.72714 | 1.32119 | 1.3212 | 0.085089 | 0.00029077
ethanol | 8.53183 | 2.72679 | 1.32123 | 1.32125 | 0.0085031 | 0.00028683
ethanol | 6.57387 | 2.72643 | 1.32128 | 1.3213 | 0.0063708 | 0.00028297
ethanol | 2.72607 | 2.72571 | 1.32135 | 1.3214 | 0.00027934 | 0.00027592
ethanol | 6.57179 | 2.72535 | 1.32143 | 1.32145 | 0.0062958 | 0.00027257
ethanol | 2.72499 | 2.9786 | 1.3215 | 1.32152 | 0.00026916 | 0.085204
ethanol | 6.87458 | 8.52832 | 1.32152 | 1.32154 | 0.046219 | 0.0084145
ethanol | 2.72464 | 6.56971 | 1.32155 | 1.32156 | 0.00026576 | 0.0062231
ethanol | 2.72428 | 3.33548 | 1.3216 | 1.32164 | 0.00026261 | 0.020433
ethanol | 2.72392 | 2.72356 | 1.32165 | 1.3217 | 0.0002599 | 0.00025757
ethanol | 6.56762 | 2.72321 | 1.32171 | 1.32175 | 0.0061504 | 0.00025535
ethanol | 11.3032 | 2.72285 | 1.32177 | 1.3218 | 0.11867 | 0.000253
ethanol | 2.97903 | 2.72249 | 1.32182 | 1.32184 | 0.085317 | 0.00025039
ethanol | 6.56555 | 8.52482 | 1.32184 | 1.32186 | 0.006079 | 0.0083296
ethanol | 2.72213 | 2.72178 | 1.32189 | 1.32194 | 0.00024756 | 0.0002446
ethanol | 2.72142 | 6.56347 | 1.32198 | 1.32198 | 0.00024164 | 0.00601
ethanol | 2.72106 | 2.72071 | 1.32203 | 1.32208 | 0.00023878 | 0.00023623
ethanol | 6.56139 | 2.72035 | 1.32211 | 1.32213 | 0.0059415 | 0.00023417
ethanol | 2.97945 | 2.71999 | 1.32216 | 1.32217 | 0.08543 | 0.0002326
ethanol | 8.52131 | 6.87686 | 1.32218 | 1.32219 | 0.008248 | 0.046006
ethanol | 2.71963 | 6.55932 | 1.32222 | 1.32224 | 0.00023129 | 0.0058703
ethanol | 2.71928 | 2.71892 | 1.32227 | 1.32231 | 0.00022987 | 0.00022811
ethanol | 3.33495 | 2.71857 | 1.32231 | 1.32236 | 0.019986 | 0.00022603
ethanol | 6.55724 | 2.71821 | 1.32237 | 1.3224 | 0.0057973 | 0.00022383
ethanol | 2.71785 | 2.97988 | 1.32245 | 1.32247 | 0.00022169 | 0.08554
ethanol | 2.7175 | 6.55517 | 1.32249 | 1.32251 | 0.00021965 | 0.0057266
ethanol | 8.51781 | 2.71714 | 1.32251 | 1.32254 | 0.0081738 | 0.00021768
ethanol | 2.71678 | 2.71643 | 1.32258 | 1.32263 | 0.00021577 | 0.00021393
ethanol | 6.5531 | 2.71607 | 1.32264 | 1.32267 | 0.0056606 | 0.00021218
ethanol | 2.71572 | 2.71536 | 1.32271 | 1.32276 | 0.00021046 | 0.00020876
ethanol | 6.87914 | 6.55103 | 1.32276 | 1.32277 | 0.045783 | 0.0055969
ethanol | 2.71501 | 2.98031 | 1.3228 | 1.32281 | 0.0002071 | 0.085647
ethanol | 8.51432 | 2.71465 | 1.32283 | 1.32284 | 0.0081043 | 0.0002055
ethanol | 2.7143 | 6.54896 | 1.32289 | 1.3229 | 0.0002039 | 0.0055321
ethanol | 2.71394 | 2.71359 | 1.32293 | 1.32297 | 0.00020224 | 0.00020049
ethanol | 3.33441 | 2.71323 | 1.32297 | 1.32301 | 0.019562 | 0.00019872
ethanol | 6.54689 | 11.1873 | 1.32302 | 1.32303 | 0.0054664 | 0.024106
ethanol | 2.71288 | 2.71252 | 1.32306 | 1.3231 | 0.00019696 | 0.00019506
ethanol | 9.34701 | 2.71217 | 1.32312 | 1.32314 | 0.088921 | 0.00019289
ethanol | 2.98074 | 6.54483 | 1.32314 | 1.32315 | 0.085751 | 0.0054024
ethanol | 8.51082 | 2.71181 | 1.32317 | 1.32318 | 0.0080647 | 0.00019047
ethanol | 2.71146 | 6.88142 | 1.32323 | 1.32324 | 0.00018813 | 0.04557
ethanol | 2.7111 | 6.54276 | 1.32327 | 1.32328 | 0.00018632 | 0.0053411
ethanol | 2.71075 | 2.71039 | 1.32331 | 1.32335 | 0.00018518 | 0.00018443
ethanol | 2.71004 | 6.5407 | 1.32339 | 1.3234 | 0.00018359 | 0.0052805
ethanol | 2.70969 | 2.98117 | 1.32343 | 1.32343 | 0.00018245 | 0.085852
ethanol | 9.18963 | 8.50733 | 1.32345 | 1.32347 | 0.20929 | 0.0080264
ethanol | 2.70933 | 2.70898 | 1.32348 | 1.32352 | 0.00018108 | 0.00017976
ethanol | 6.53864 | 2.70862 | 1.32353 | 1.32356 | 0.0052192 | 0.00017861
ethanol | 2.70827 | 3.33387 | 1.3236 | 1.32361 | 0.00017755 | 0.01916
ethanol | 2.70792 | 6.53658 | 1.32364 | 1.32365 | 0.00017641 | 0.0051584
ethanol | 6.88371 | 2.70756 | 1.32367 | 1.32368 | 0.045374 | 0.00017514
ethanol | 2.70721 | 2.70686 | 1.32372 | 1.32376 | 0.00017381 | 0.00017253
ethanol | 6.53452 | 8.50384 | 1.32377 | 1.32378 | 0.0050997 | 0.0079898
ethanol | 2.7065 | 2.9816 | 1.3238 | 1.32381 | 0.00017132 | 0.085951
ethanol | 2.70615 | 2.7058 | 1.32384 | 1.32388 | 0.00017018 | 0.00016912
ethanol | 6.53246 | 2.70544 | 1.32389 | 1.32392 | 0.0050423 | 0.00016819
ethanol | 3.35925 | 2.70509 | 1.32395 | 1.32396 | 0.10201 | 0.00016739
ethanol | 2.70474 | 6.5304 | 1.32399 | 1.32401 | 0.00016665 | 0.0049845
ethanol | 6.88599 | 2.70439 | 1.32402 | 1.32403 | 0.045218 | 0.00016592
ethanol | 2.70403 | 8.50036 | 1.32407 | 1.32407 | 0.00016517 | 0.007954
ethanol | 2.98202 | 2.70368 | 1.3241 | 1.32411 | 0.086049 | 0.00016442
ethanol | 6.52835 | 2.70333 | 1.32413 | 1.32415 | 0.0049287 | 0.00016364
ethanol | 2.70298 | 2.70262 | 1.32419 | 1.32422 | 0.00016281 | 0.00016189
ethanol | 3.33334 | 6.52629 | 1.32425 | 1.32425 | 0.018777 | 0.0048721
ethanol | 2.70227 | 2.70192 | 1.32426 | 1.3243 | 0.00016089 | 0.00015986
ethanol | 2.70157 | 6.88828 | 1.32434 | 1.32434 | 0.00015891 | 0.045118
ethanol | 6.52424 | 8.49687 | 1.32437 | 1.32437 | 0.0048167 | 0.00792
ethanol | 2.70122 | 2.70086 | 1.32438 | 1.32441 | 0.00015814 | 0.0001576
ethanol | 2.98245 | 2.70051 | 1.32442 | 1.32445 | 0.086145 | 0.00015724
ethanol | 2.70016 | 6.52219 | 1.32449 | 1.32449 | 0.00015694 | 0.0047621
ethanol | 2.69981 | 2.69946 | 1.32452 | 1.32456 | 0.00015661 | 0.00015624
ethanol | 2.69911 | 6.52014 | 1.3246 | 1.3246 | 0.00015586 | 0.0047081
ethanol | 2.69875 | 6.89057 | 1.32464 | 1.32465 | 0.00015549 | 0.045071
ethanol | 8.4934 | 2.6984 | 1.32465 | 1.32467 | 0.0078878 | 0.00015508
ethanol | 2.69805 | 6.51809 | 1.32471 | 1.32472 | 0.00015459 | 0.0046547
ethanol | 2.6977 | 2.98288 | 1.32474 | 1.32477 | 0.00015404 | 0.086242
ethanol | 2.69735 | 2.697 | 1.32478 | 1.32481 | 0.00015346 | 0.00015282
ethanol | 6.51604 | 2.69665 | 1.32484 | 1.32485 | 0.0046023 | 0.00015207
ethanol | 3.3328 | 2.6963 | 1.32486 | 1.32488 | 0.018414 | 0.00015126
ethanol | 11.1813 | 2.69595 | 1.32491 | 1.32492 | 0.022219 | 0.00015057
ethanol | 6.51399 | 8.48992 | 1.32495 | 1.32495 | 0.0045506 | 0.0078587
ethanol | 2.6956 | 2.69525 | 1.32496 | 1.32499 | 0.00015015 | 0.00014992
ethanol | 6.89286 | 2.6949 | 1.325 | 1.32503 | 0.045053 | 0.00014964
ethanol | 2.69455 | 6.51195 | 1.32506 | 1.32506 | 0.0001491 | 0.0044995
ethanol | 2.6942 | 2.98331 | 1.3251 | 1.3251 | 0.00014845 | 0.086343
ethanol | 2.69385 | 2.6935 | 1.32513 | 1.32517 | 0.00014797 | 0.00014786
ethanol | 6.5099 | 2.69315 | 1.32518 | 1.3252 | 0.0044486 | 0.00014797
ethanol | 8.48644 | 2.6928 | 1.32522 | 1.32523 | 0.0078313 | 0.00014798
ethanol | 2.69245 | 6.50786 | 1.32527 | 1.32529 | 0.00014772 | 0.004398
ethanol | 2.6921 | 2.69175 | 1.3253 | 1.32533 | 0.0001472 | 0.00014658
ethanol | 6.89515 | 2.6914 | 1.32536 | 1.32537 | 0.045044 | 0.00014595
ethanol | 2.69105 | 6.50582 | 1.3254 | 1.3254 | 0.00014533 | 0.004348
ethanol | 2.98374 | 2.6907 | 1.32541 | 1.32543 | 0.086447 | 0.00014471
ethanol | 2.69035 | 3.33227 | 1.32547 | 1.32547 | 0.0001441 | 0.018069
ethanol | 2.69 | 8.48297 | 1.3255 | 1.3255 | 0.00014352 | 0.0078047
ethanol | 6.50378 | 2.68965 | 1.32552 | 1.32553 | 0.0042986 | 0.00014295
ethanol | 2.68931 | 2.68896 | 1.32557 | 1.3256 | 0.00014237 | 0.00014179
ethanol | 2.68861 | 6.50174 | 1.32563 | 1.32563 | 0.00014124 | 0.0042498
ethanol | 2.68826 | 2.68791 | 1.32567 | 1.3257 | 0.00014067 | 0.00014002
ethanol | 2.68756 | 6.4997 | 1.32573 | 1.32574 | 0.00013918 | 0.0042016
ethanol | 6.89744 | 2.68722 | 1.32575 | 1.32576 | 0.045038 | 0.00013814
ethanol | 8.4795 | 2.98417 | 1.32576 | 1.32578 | 0.0077769 | 0.086546
ethanol | 2.68687 | 2.68652 | 1.32579 | 1.32583 | 0.00013701 | 0.00013592
ethanol | 2.68617 | 6.49767 | 1.32586 | 1.32586 | 0.00013493 | 0.0041542
ethanol | 2.68582 | 2.68548 | 1.32589 | 1.32592 | 0.00013404 | 0.00013318
ethanol | 2.68513 | 6.49563 | 1.32595 | 1.32597 | 0.00013232 | 0.0041088
ethanol | 2.68478 | 2.68443 | 1.32599 | 1.32602 | 0.00013148 | 0.00013068
ethanol | 8.47604 | 2.68409 | 1.32603 | 1.32605 | 0.0077475 | 0.00012993
ethanol | 3.33173 | 2.68374 | 1.32606 | 1.32608 | 0.017742 | 0.0001292
ethanol | 6.4936 | 2.68339 | 1.32609 | 1.32611 | 0.0040655 | 0.00012851
ethanol | 2.9846 | 2.68304 | 1.32612 | 1.32615 | 0.086629 | 0.00012791
ethanol | 6.89974 | 2.6827 | 1.32616 | 1.32618 | 0.045028 | 0.00012737
ethanol | 6.49156 | 2.68235 | 1.3262 | 1.32621 | 0.004024 | 0.00012682
ethanol | 2.682 | 2.68166 | 1.32624 | 1.32627 | 0.00012614 | 0.00012535
ethanol | 8.47258 | 2.68131 | 1.32628 | 1.3263 | 0.007715 | 0.00012452
ethanol | 6.48953 | 2.68096 | 1.32632 | 1.32633 | 0.0039847 | 0.00012371
ethanol | 2.68062 | 2.68027 | 1.32636 | 1.32639 | 0.00012287 | 0.00012193
ethanol | 2.67992 | 6.4875 | 1.32642 | 1.32643 | 0.00012098 | 0.0039478
ethanol | 2.67958 | 2.67923 | 1.32646 | 1.32649 | 0.00012024 | 0.00011991
ethanol | 2.98503 | 2.67889 | 1.32649 | 1.32652 | 0.086695 | 0.0001199
ethanol | 6.48547 | 2.67854 | 1.32654 | 1.32655 | 0.0039131 | 0.00011992
ethanol | 8.46912 | 2.67819 | 1.32655 | 1.32658 | 0.007679 | 0.0001197
ethanol | 6.90203 | 2.67785 | 1.32659 | 1.32661 | 0.044995 | 0.00011923
ethanol | 2.6775 | 3.3312 | 1.32664 | 1.32664 | 0.00011865 | 0.017431
ethanol | 6.48345 | 2.67716 | 1.32665 | 1.32667 | 0.0038803 | 0.00011807
ethanol | 2.67681 | 9.3428 | 1.3267 | 1.3267 | 0.00011754 | 0.089436
ethanol | 2.67647 | 11.1753 | 1.32673 | 1.32673 | 0.00011703 | 0.020518
ethanol | 2.67612 | 6.48142 | 1.32676 | 1.32676 | 0.00011659 | 0.003849
ethanol | 2.67577 | 8.46566 | 1.32679 | 1.3268 | 0.00011633 | 0.0076387
ethanol | 2.98546 | 2.67543 | 1.32681 | 1.32682 | 0.08675 | 0.00011626
ethanol | 2.67508 | 6.4794 | 1.32685 | 1.32687 | 0.00011627 | 0.0038191
ethanol | 2.67474 | 2.67439 | 1.32688 | 1.32691 | 0.00011626 | 0.00011619
ethanol | 2.67405 | 2.6737 | 1.32693 | 1.32696 | 0.00011612 | 0.00011606
ethanol | 6.47737 | 2.67336 | 1.32697 | 1.32699 | 0.0037906 | 0.00011599
ethanol | 2.67302 | 2.67267 | 1.32702 | 1.32705 | 0.00011585 | 0.0001157
ethanol | 6.90433 | 8.46221 | 1.32706 | 1.32707 | 0.044916 | 0.0075959
ethanol | 2.67233 | 6.47535 | 1.32708 | 1.32708 | 0.00011556 | 0.0037636
ethanol | 2.67198 | 2.67164 | 1.32711 | 1.32713 | 0.00011527 | 0.00011453
ethanol | 2.67129 | 2.98589 | 1.32716 | 1.32717 | 0.00011318 | 0.086805
ethanol | 6.47333 | 2.67095 | 1.32718 | 1.32719 | 0.0037367 | 0.00011156
ethanol | 3.33066 | 2.67061 | 1.32721 | 1.32722 | 0.017135 | 0.00011042
ethanol | 2.67026 | 2.66992 | 1.32725 | 1.32728 | 0.00011034 | 0.00011116
ethanol | 6.47131 | 2.66957 | 1.32728 | 1.32731 | 0.0037098 | 0.00011218
ethanol | 8.45875 | 2.66923 | 1.32732 | 1.32734 | 0.0075527 | 0.00011287
ethanol | 2.66889 | 6.46929 | 1.32736 | 1.32737 | 0.00011316 | 0.003683
ethanol | 2.66854 | 2.6682 | 1.32739 | 1.32742 | 0.00011318 | 0.00011297
ethanol | 2.66786 | 2.66751 | 1.32744 | 1.32747 | 0.00011243 | 0.00011164
ethanol | 2.98632 | 6.46727 | 1.32747 | 1.32747 | 0.086865 | 0.0036562
ethanol | 2.66717 | 6.90663 | 1.3275 | 1.3275 | 0.00011103 | 0.04479
ethanol | 2.66683 | 2.66649 | 1.32753 | 1.32755 | 0.00011099 | 0.00011134
ethanol | 6.46526 | 2.66614 | 1.32756 | 1.32758 | 0.0036295 | 0.00011149
ethanol | 11.3093 | 8.45531 | 1.32758 | 1.32759 | 0.1257 | 0.0075118
ethanol | 2.6658 | 2.66546 | 1.32761 | 1.32764 | 0.00011101 | 0.00011011
ethanol | 2.66512 | 6.46324 | 1.32766 | 1.32766 | 0.00010946 | 0.0036028
ethanol | 2.66477 | 2.66443 | 1.32769 | 1.32772 | 0.00010954 | 0.00011018
ethanol | 2.66409 | 6.46123 | 1.32775 | 1.32775 | 0.00011087 | 0.0035762
ethanol | 3.33013 | 2.66375 | 1.32776 | 1.32777 | 0.016853 | 0.00011129
ethanol | 2.6634 | 2.66306 | 1.3278 | 1.32782 | 0.00011144 | 0.00011144
ethanol | 2.98675 | 6.45922 | 1.32782 | 1.32784 | 0.086928 | 0.0035496
ethanol | 2.66272 | 8.45186 | 1.32785 | 1.32785 | 0.00011133 | 0.0074737
ethanol | 2.66238 | 3.3598 | 1.32788 | 1.32789 | 0.0001111 | 0.10397
ethanol | 2.66204 | 2.66169 | 1.3279 | 1.32793 | 0.00011082 | 0.00011057
ethanol | 6.4572 | 6.90893 | 1.32793 | 1.32793 | 0.0035232 | 0.044627
ethanol | 2.66135 | 2.66101 | 1.32795 | 1.32798 | 0.00011033 | 0.00010996
ethanol | 2.66067 | 6.45519 | 1.328 | 1.32802 | 0.00010941 | 0.0034967
ethanol | 2.66033 | 2.65999 | 1.32803 | 1.32806 | 0.00010873 | 0.00010814
ethanol | 2.65965 | 2.65931 | 1.32808 | 1.32811 | 0.00010775 | 0.00010757
ethanol | 6.45319 | 2.65896 | 1.32811 | 1.32813 | 0.0034703 | 0.0001075
ethanol | 2.98718 | 8.44842 | 1.32813 | 1.32813 | 0.086992 | 0.0074384
ethanol | 2.65862 | 2.65828 | 1.32816 | 1.32818 | 0.00010742 | 0.00010731
ethanol | 6.45118 | 2.65794 | 1.3282 | 1.32821 | 0.0034439 | 0.00010711
ethanol | 2.6576 | 2.65726 | 1.32823 | 1.32826 | 0.00010684 | 0.00010653
ethanol | 2.65692 | 6.44917 | 1.32828 | 1.32829 | 0.00010615 | 0.0034176
ethanol | 3.32959 | 2.65658 | 1.3283 | 1.32831 | 0.016583 | 0.00010566
ethanol | 2.65624 | 6.91123 | 1.32833 | 1.32835 | 0.00010501 | 0.044433
ethanol | 2.6559 | 6.44717 | 1.32836 | 1.32837 | 0.00010427 | 0.0033913
ethanol | 2.65556 | 8.44498 | 1.32838 | 1.32839 | 0.00010356 | 0.007405
ethanol | 2.65522 | 2.65488 | 1.32841 | 1.32843 | 0.000103 | 0.00010261
ethanol | 2.65454 | 6.44516 | 1.32846 | 1.32846 | 0.00010231 | 0.003365
ethanol | 2.6542 | 2.98761 | 1.32848 | 1.32848 | 0.00010204 | 0.087053
ethanol | 11.1693 | 2.65386 | 1.3285 | 1.32851 | 0.018984 | 0.00010174
ethanol | 2.65352 | 6.44316 | 1.32853 | 1.32855 | 0.00010138 | 0.0033387
ethanol | 2.65318 | 2.65284 | 1.32856 | 1.32858 | 0.00010095 | 0.00010052
ethanol | 2.6525 | 2.65216 | 1.32861 | 1.32863 | 0.00010022 | 0.0001001
ethanol | 6.44116 | 2.65183 | 1.32863 | 1.32866 | 0.0033125 | 0.00010008
ethanol | 8.44154 | 2.65149 | 1.32866 | 1.32868 | 0.0073735 | 9.9944e-05
ethanol | 2.65115 | 6.43916 | 1.3287 | 1.32872 | 9.9595e-05 | 0.0032868
ethanol | 2.65081 | 6.91354 | 1.32873 | 1.32873 | 9.9078e-05 | 0.044198
ethanol | 2.65047 | 2.65013 | 1.32875 | 1.32878 | 9.852e-05 | 9.7983e-05
ethanol | 2.64979 | 2.98804 | 1.3288 | 1.3288 | 9.7473e-05 | 0.087112
ethanol | 6.43716 | 2.64945 | 1.3288 | 1.32882 | 0.0032616 | 9.6989e-05
ethanol | 3.32906 | 2.64912 | 1.32884 | 1.32885 | 0.016325 | 9.6564e-05
ethanol | 2.64878 | 2.64844 | 1.32887 | 1.32889 | 9.6208e-05 | 9.5871e-05
ethanol | 6.43517 | 2.6481 | 1.32889 | 1.32892 | 0.0032369 | 9.5495e-05
ethanol | 8.4381 | 2.64776 | 1.32892 | 1.32894 | 0.0073432 | 9.5063e-05
ethanol | 2.64742 | 6.43317 | 1.32896 | 1.32897 | 9.4589e-05 | 0.0032126
ethanol | 2.64709 | 2.64675 | 1.32899 | 1.32901 | 9.4031e-05 | 9.3298e-05
ethanol | 2.64641 | 6.43117 | 1.32903 | 1.32905 | 9.2355e-05 | 0.0031895
ethanol | 2.64607 | 2.64574 | 1.32906 | 1.32908 | 9.1285e-05 | 9.0238e-05
ethanol | 6.91584 | 2.6454 | 1.32909 | 1.3291 | 0.043919 | 8.9291e-05
ethanol | 2.64506 | 6.42918 | 1.32913 | 1.32913 | 8.8404e-05 | 0.003167
ethanol | 2.64472 | 2.98847 | 1.32915 | 1.32915 | 8.7506e-05 | 0.087169
ethanol | 2.64439 | 8.43467 | 1.32917 | 1.32919 | 8.6593e-05 | 0.0073139
ethanol | 2.64405 | 6.42719 | 1.3292 | 1.32921 | 8.5713e-05 | 0.0031449
ethanol | 2.64371 | 2.64338 | 1.32922 | 1.32924 | 8.489e-05 | 8.4101e-05
ethanol | 2.64304 | 2.6427 | 1.32927 | 1.32929 | 8.3309e-05 | 8.2529e-05
ethanol | 6.4252 | 2.64236 | 1.32929 | 1.32931 | 0.0031228 | 8.178e-05
ethanol | 2.64203 | 3.32852 | 1.32934 | 1.32935 | 8.1062e-05 | 0.016079
ethanol | 2.64169 | 6.42321 | 1.32936 | 1.32937 | 8.0329e-05 | 0.0031008
ethanol | 6.91815 | 2.64136 | 1.32937 | 1.32938 | 0.043613 | 7.9543e-05
ethanol | 2.64102 | 2.64068 | 1.3294 | 1.32943 | 7.8705e-05 | 7.7844e-05
ethanol | 2.64035 | 6.42122 | 1.32945 | 1.32945 | 7.7002e-05 | 0.0030788
ethanol | 8.43124 | 2.64001 | 1.32946 | 1.32947 | 0.0072847 | 7.622e-05
ethanol | 2.9889 | 2.63967 | 1.32948 | 1.3295 | 0.087223 | 7.5545e-05
ethanol | 2.63934 | 6.41923 | 1.32952 | 1.32953 | 7.5006e-05 | 0.003057
ethanol | 2.639 | 2.63867 | 1.32954 | 1.32957 | 7.4608e-05 | 7.4328e-05
ethanol | 2.63833 | 6.41724 | 1.32959 | 1.3296 | 7.4144e-05 | 0.0030347
ethanol | 2.638 | 6.92046 | 1.32961 | 1.32961 | 7.4056e-05 | 0.043304
ethanol | 2.63766 | 2.63732 | 1.32964 | 1.32966 | 7.4048e-05 | 7.4091e-05
ethanol | 2.63699 | 6.41526 | 1.32968 | 1.32968 | 7.4129e-05 | 0.0030121
ethanol | 2.63665 | 2.63632 | 1.3297 | 1.32973 | 7.4127e-05 | 7.408e-05
ethanol | 8.42782 | 2.63598 | 1.32974 | 1.32975 | 0.0072776 | 7.4e-05
ethanol | 6.41328 | 2.63565 | 1.32975 | 1.32977 | 0.0029891 | 7.3902e-05
ethanol | 6.92277 | 2.63531 | 1.32978 | 1.32979 | 0.043005 | 7.3784e-05
ethanol | 2.98933 | 2.63498 | 1.3298 | 1.32981 | 0.087275 | 7.3656e-05
ethanol | 6.41129 | 2.63464 | 1.32982 | 1.32984 | 0.0029657 | 7.3553e-05
ethanol | 6.95061 | 6.95294 | 1.32984 | 1.32984 | 0.041506 | 0.041554
ethanol | 6.94828 | 6.95527 | 1.32985 | 1.32985 | 0.041474 | 0.041608
ethanol | 2.63431 | 6.94595 | 1.32986 | 1.32986 | 7.3556e-05 | 0.041458
ethanol | 6.95761 | 6.95994 | 1.32986 | 1.32986 | 0.041671 | 0.041752
ethanol | 3.32799 | 6.96228 | 1.32987 | 1.32987 | 0.015845 | 0.041866
ethanol | 2.63398 | 6.40931 | 1.32988 | 1.32989 | 7.3745e-05 | 0.0029412
ethanol | 2.63364 | 6.94363 | 1.3299 | 1.32991 | 7.4142e-05 | 0.041465
ethanol | 6.96461 | 2.63331 | 1.32991 | 1.32992 | 0.042008 | 7.4687e-05
ethanol | 6.92508 | 6.9413 | 1.32992 | 1.32994 | 0.042715 | 0.0415
ethanol | 2.63297 | 2.63264 | 1.32995 | 1.32997 | 7.5271e-05 | 7.5819e-05
ethanol | 6.40733 | 6.96695 | 1.32997 | 1.32998 | 0.0029163 | 0.042157
ethanol | 2.6323 | 6.93898 | 1.32999 | 1.32999 | 7.6272e-05 | 0.041571
ethanol | 6.92739 | 8.42439 | 1.33 | 1.33 | 0.04244 | 0.0072707
ethanol | 2.63197 | 6.93666 | 1.33001 | 1.33002 | 7.6546e-05 | 0.041679
ethanol | 9.1937 | 2.63164 | 1.33002 | 1.33003 | 0.20614 | 7.6503e-05
ethanol | 6.40535 | 2.6313 | 1.33004 | 1.33005 | 0.0028911 | 7.6076e-05
ethanol | 6.92971 | 6.93202 | 1.33005 | 1.33005 | 0.042194 | 0.041987
ethanol | 6.93434 | 2.63097 | 1.33005 | 1.33007 | 0.041818 | 7.5423e-05
ethanol | 6.9693 | 2.63063 | 1.33008 | 1.33009 | 0.042295 | 7.4917e-05
ethanol | 2.6303 | 6.40338 | 1.33011 | 1.33011 | 7.4884e-05 | 0.0028658
ethanol | 2.62997 | 2.98976 | 1.33014 | 1.33014 | 7.5284e-05 | 0.087327
ethanol | 2.62963 | 2.6293 | 1.33016 | 1.33018 | 7.5777e-05 | 7.6053e-05
ethanol | 6.4014 | 6.97164 | 1.33018 | 1.33019 | 0.0028407 | 0.042421
ethanol | 2.62897 | 11.1632 | 1.3302 | 1.3302 | 7.6093e-05 | 0.017598
ethanol | 9.33859 | 2.62863 | 1.33021 | 1.33022 | 0.090139 | 7.6067e-05
ethanol | 2.6283 | 6.39942 | 1.33024 | 1.33025 | 7.6058e-05 | 0.0028155
ethanol | 2.62797 | 8.42097 | 1.33026 | 1.33027 | 7.5946e-05 | 0.007266
ethanol | 2.62763 | 6.97398 | 1.33028 | 1.33029 | 7.5554e-05 | 0.042545
ethanol | 2.6273 | 2.62697 | 1.3303 | 1.33032 | 7.491e-05 | 7.4258e-05
ethanol | 6.39745 | 2.62664 | 1.33032 | 1.33034 | 0.0027904 | 7.3853e-05
ethanol | 2.6263 | 3.32746 | 1.33036 | 1.33036 | 7.3701e-05 | 0.015622
ethanol | 2.62597 | 2.62564 | 1.33038 | 1.3304 | 7.3593e-05 | 7.3336e-05
ethanol | 6.39548 | 2.62531 | 1.3304 | 1.33042 | 0.0027652 | 7.2886e-05
ethanol | 6.97633 | 2.62497 | 1.33042 | 1.33044 | 0.042675 | 7.2311e-05
ethanol | 2.62464 | 2.99019 | 1.33046 | 1.33046 | 7.1693e-05 | 0.087379
ethanol | 6.39351 | 2.62431 | 1.33047 | 1.33048 | 0.0027401 | 7.1092e-05
ethanol | 2.62398 | 8.41756 | 1.3305 | 1.33051 | 7.0553e-05 | 0.0072604
ethanol | 2.62365 | 2.62331 | 1.33052 | 1.33054 | 7.0091e-05 | 6.9675e-05
ethanol | 6.39153 | 6.97868 | 1.33054 | 1.33054 | 0.002715 | 0.042805
ethanol | 2.62298 | 2.62265 | 1.33056 | 1.33058 | 6.9249e-05 | 6.881e-05
ethanol | 2.62232 | 6.38957 | 1.3306 | 1.33061 | 6.8362e-05 | 0.0026898
ethanol | 2.62199 | 2.62166 | 1.33062 | 1.33064 | 6.7841e-05 | 6.706e-05
ethanol | 2.62132 | 2.62099 | 1.33066 | 1.33068 | 6.5871e-05 | 6.4357e-05
ethanol | 6.3876 | 6.98103 | 1.33068 | 1.33069 | 0.0026647 | 0.04293
ethanol | 2.62066 | 2.62033 | 1.3307 | 1.33072 | 6.2887e-05 | 6.187e-05
ethanol | 2.62 | 6.38563 | 1.33074 | 1.33075 | 6.1384e-05 | 0.0026396
ethanol | 2.61967 | 8.41414 | 1.33076 | 1.33077 | 6.115e-05 | 0.0072566
ethanol | 2.61934 | 2.99062 | 1.33078 | 1.33079 | 6.0818e-05 | 0.08743
ethanol | 2.61901 | 2.61868 | 1.3308 | 1.33082 | 6.025e-05 | 5.9515e-05
ethanol | 6.38367 | 6.98338 | 1.33082 | 1.33083 | 0.0026145 | 0.043052
ethanol | 2.61835 | 2.61802 | 1.33084 | 1.33086 | 5.8715e-05 | 5.7868e-05
ethanol | 3.32692 | 2.61768 | 1.33086 | 1.33088 | 0.015409 | 5.6931e-05
ethanol | 6.3817 | 2.61735 | 1.33089 | 1.3309 | 0.0025894 | 5.5947e-05
ethanol | 2.61702 | 2.61669 | 1.33092 | 1.33094 | 5.505e-05 | 5.4372e-05
ethanol | 2.61636 | 6.37974 | 1.33096 | 1.33096 | 5.3898e-05 | 0.0025644
ethanol | 2.61603 | 6.98573 | 1.33098 | 1.33099 | 5.347e-05 | 0.043174
ethanol | 2.6157 | 2.61537 | 1.331 | 1.33102 | 5.2935e-05 | 5.2241e-05
ethanol | 8.41073 | 6.37778 | 1.33102 | 1.33103 | 0.0072531 | 0.0025394
ethanol | 2.61504 | 2.61471 | 1.33104 | 1.33106 | 5.1461e-05 | 5.0691e-05
ethanol | 2.61439 | 2.61406 | 1.33108 | 1.3311 | 4.9973e-05 | 4.9302e-05
ethanol | 6.37582 | 2.61373 | 1.3311 | 1.33112 | 0.0025144 | 4.8688e-05
ethanol | 2.6134 | 6.98808 | 1.33114 | 1.33114 | 4.8195e-05 | 0.043294
ethanol | 2.61307 | 2.99106 | 1.33116 | 1.33117 | 4.7874e-05 | 0.087477
ethanol | 6.37386 | 2.61274 | 1.33117 | 1.33118 | 0.0024895 | 4.7708e-05
ethanol | 2.61241 | 2.61208 | 1.3312 | 1.33122 | 4.7596e-05 | 4.7449e-05
ethanol | 2.61175 | 6.3719 | 1.33124 | 1.33124 | 4.7233e-05 | 0.0024646
ethanol | 2.61142 | 8.40732 | 1.33126 | 1.33127 | 4.6953e-05 | 0.007253
ethanol | 2.61109 | 2.61076 | 1.33128 | 1.33129 | 4.6598e-05 | 4.6146e-05
ethanol | 6.36994 | 2.61044 | 1.3313 | 1.33131 | 0.0024398 | 4.5649e-05
ethanol | 2.61011 | 6.99044 | 1.33133 | 1.33133 | 4.5233e-05 | 0.043408
ethanol | 3.32639 | 2.60978 | 1.33134 | 1.33135 | 0.015207 | 4.5048e-05
ethanol | 2.60945 | 6.36798 | 1.33137 | 1.33138 | 4.5149e-05 | 0.002415
ethanol | 2.60912 | 2.60879 | 1.33139 | 1.33141 | 4.5469e-05 | 4.5885e-05
ethanol | 2.60847 | 6.36603 | 1.33143 | 1.33144 | 4.629e-05 | 0.0023904
ethanol | 2.60814 | 2.99149 | 1.33145 | 1.33146 | 4.6673e-05 | 0.087517
ethanol | 2.60781 | 2.60748 | 1.33147 | 1.33149 | 4.7117e-05 | 4.7747e-05
ethanol | 6.99279 | 2.60715 | 1.33149 | 1.33151 | 0.043516 | 4.8553e-05
ethanol | 6.36408 | 8.40391 | 1.33151 | 1.33151 | 0.0023659 | 0.0072532
ethanol | 2.60683 | 2.6065 | 1.33153 | 1.33155 | 4.9318e-05 | 4.9765e-05
ethanol | 2.60617 | 6.36212 | 1.33157 | 1.33158 | 4.9849e-05 | 0.0023415
ethanol | 2.60584 | 2.60552 | 1.33159 | 1.33161 | 4.9916e-05 | 5.0464e-05
ethanol | 2.60519 | 2.60486 | 1.33163 | 1.33165 | 5.1682e-05 | 5.3242e-05
ethanol | 6.36017 | 2.60454 | 1.33165 | 1.33167 | 0.0023172 | 5.47e-05
ethanol | 6.99515 | 2.60421 | 1.33167 | 1.33168 | 0.043627 | 5.5925e-05
ethanol | 2.60388 | 2.60355 | 1.3317 | 1.33172 | 5.7138e-05 | 5.8591e-05
ethanol | 6.35822 | 2.60323 | 1.33172 | 1.33174 | 0.0022929 | 6.0284e-05
ethanol | 2.6029 | 8.40051 | 1.33176 | 1.33176 | 6.2023e-05 | 0.0072552
ethanol | 2.60257 | 2.60225 | 1.33178 | 1.33179 | 6.3644e-05 | 6.5144e-05
ethanol | 6.35627 | 2.60192 | 1.33179 | 1.33181 | 0.0022686 | 6.6585e-05
ethanol | 3.32586 | 2.60159 | 1.33181 | 1.33183 | 0.015012 | 6.8005e-05
ethanol | 6.99751 | 11.1572 | 1.33184 | 1.33184 | 0.043744 | 0.016342
ethanol | 2.60127 | 2.99192 | 1.33185 | 1.33185 | 6.9431e-05 | 0.08755
ethanol | 2.60094 | 6.35433 | 1.33186 | 1.33186 | 7.0887e-05 | 0.0022444
ethanol | 2.60062 | 2.60029 | 1.33188 | 1.3319 | 7.2368e-05 | 7.3798e-05
ethanol | 2.59996 | 2.59964 | 1.33191 | 1.33193 | 7.513e-05 | 7.6417e-05
ethanol | 6.35238 | 2.59931 | 1.33193 | 1.33195 | 0.0022206 | 7.7777e-05
ethanol | 2.59899 | 2.59866 | 1.33197 | 1.33198 | 7.924e-05 | 8.0702e-05
ethanol | 8.39711 | 2.59834 | 1.33199 | 1.332 | 0.0072565 | 8.2078e-05
ethanol | 6.35044 | 2.59801 | 1.332 | 1.33201 | 0.0021976 | 8.3391e-05
ethanol | 2.59768 | 6.99987 | 1.33203 | 1.33204 | 8.4682e-05 | 0.043858
ethanol | 2.59736 | 2.59703 | 1.33205 | 1.33206 | 8.5831e-05 | 8.6614e-05
ethanol | 3.36034 | 6.34849 | 1.33206 | 1.33207 | 0.10558 | 0.0021754
ethanol | 2.59671 | 2.59638 | 1.33208 | 1.33209 | 8.6954e-05 | 8.7058e-05
ethanol | 2.59606 | 2.59573 | 1.33211 | 1.33212 | 8.7222e-05 | 8.7456e-05
ethanol | 2.99235 | 2.59541 | 1.33213 | 1.33214 | 0.087579 | 8.7475e-05
ethanol | 6.34655 | 2.59508 | 1.33214 | 1.33216 | 0.002154 | 8.711e-05
ethanol | 2.59476 | 2.59444 | 1.33217 | 1.33219 | 8.6684e-05 | 8.6803e-05
ethanol | 2.59411 | 6.34461 | 1.33221 | 1.33221 | 8.7703e-05 | 0.002133
ethanol | 2.59379 | 2.59346 | 1.33222 | 1.33224 | 8.8926e-05 | 8.9794e-05
ethanol | 8.39371 | 2.59314 | 1.33224 | 1.33225 | 0.0072596 | 9.001e-05
ethanol | 7.00224 | 2.59281 | 1.33225 | 1.33227 | 0.043961 | 8.9731e-05
ethanol | 3.32532 | 2.59249 | 1.33227 | 1.33228 | 0.014826 | 8.9269e-05
ethanol | 6.34267 | 2.59217 | 1.33228 | 1.33229 | 0.0021124 | 8.8738e-05
ethanol | 2.59184 | 2.59152 | 1.33231 | 1.33232 | 8.8042e-05 | 8.7097e-05
ethanol | 2.59119 | 2.59087 | 1.33234 | 1.33235 | 8.5957e-05 | 8.47e-05
ethanol | 6.34073 | 2.59055 | 1.33235 | 1.33237 | 0.0020924 | 8.3299e-05
ethanol | 2.59022 | 2.5899 | 1.33239 | 1.3324 | 8.1707e-05 | 7.9991e-05
ethanol | 6.33879 | 2.58958 | 1.33241 | 1.33242 | 0.0020729 | 7.834e-05
ethanol | 2.58925 | 2.58893 | 1.33243 | 1.33245 | 7.6892e-05 | 7.5597e-05
ethanol | 2.58861 | 7.0046 | 1.33246 | 1.33246 | 7.4281e-05 | 0.044054
ethanol | 8.39031 | 2.58828 | 1.33246 | 1.33248 | 0.0072616 | 7.279e-05
ethanol | 6.33685 | 2.58796 | 1.33248 | 1.3325 | 0.0020541 | 7.1099e-05
ethanol | 2.58764 | 2.99278 | 1.33251 | 1.33252 | 6.9282e-05 | 0.087606
ethanol | 2.58731 | 2.58699 | 1.33253 | 1.33254 | 6.7484e-05 | 6.5824e-05
ethanol | 6.33492 | 2.58667 | 1.33255 | 1.33256 | 0.002036 | 6.4313e-05
ethanol | 2.58635 | 2.58602 | 1.33258 | 1.33259 | 6.2827e-05 | 6.1203e-05
ethanol | 2.5857 | 2.58538 | 1.33261 | 1.33262 | 5.9392e-05 | 5.7449e-05
ethanol | 6.33298 | 2.58506 | 1.33262 | 1.33264 | 0.0020183 | 5.5454e-05
ethanol | 2.58473 | 2.58441 | 1.33266 | 1.33267 | 5.3438e-05 | 5.1481e-05
ethanol | 7.00697 | 6.33105 | 1.33267 | 1.33268 | 0.044144 | 0.0020009
ethanol | 2.58409 | 8.38692 | 1.33269 | 1.3327 | 4.9793e-05 | 0.0072643
ethanol | 2.58377 | 3.32479 | 1.33271 | 1.33272 | 4.8592e-05 | 0.014648
ethanol | 2.58345 | 2.58313 | 1.33273 | 1.33274 | 4.7863e-05 | 4.7306e-05
ethanol | 6.32912 | 2.5828 | 1.33275 | 1.33276 | 0.0019835 | 4.6603e-05
ethanol | 2.58248 | 2.58216 | 1.33278 | 1.33279 | 4.5632e-05 | 4.4472e-05
ethanol | 2.58184 | 2.99321 | 1.33281 | 1.33281 | 4.3222e-05 | 0.087635
ethanol | 6.32719 | 2.58152 | 1.33281 | 1.33283 | 0.0019659 | 4.1927e-05
ethanol | 2.5812 | 2.58088 | 1.33284 | 1.33286 | 4.065e-05 | 3.9511e-05
ethanol | 2.58055 | 6.32526 | 1.33288 | 1.33288 | 3.8601e-05 | 0.0019483
ethanol | 2.58023 | 7.00934 | 1.33289 | 1.33289 | 3.7865e-05 | 0.044233
ethanol | 2.57991 | 8.38353 | 1.33291 | 1.33292 | 3.719e-05 | 0.0072652
ethanol | 2.57959 | 6.32333 | 1.33293 | 1.33294 | 3.6547e-05 | 0.0019308
ethanol | 2.57927 | 2.57895 | 1.33295 | 1.33296 | 3.6013e-05 | 3.5643e-05
ethanol | 2.57863 | 2.57831 | 1.33298 | 1.333 | 3.5347e-05 | 3.4981e-05
ethanol | 2.57799 | 6.3214 | 1.33301 | 1.33301 | 3.4475e-05 | 0.0019136
ethanol | 2.57767 | 2.57735 | 1.33303 | 1.33305 | 3.3886e-05 | 3.3319e-05
ethanol | 2.57703 | 6.31948 | 1.33306 | 1.33307 | 3.2841e-05 | 0.0018967
ethanol | 2.57671 | 2.57639 | 1.33308 | 1.3331 | 3.248e-05 | 3.2212e-05
ethanol | 2.57607 | 7.01171 | 1.33311 | 1.33312 | 3.1971e-05 | 0.044314
ethanol | 2.57575 | 2.99365 | 1.33313 | 1.33313 | 3.1684e-05 | 0.087668
ethanol | 6.31755 | 2.57543 | 1.33314 | 1.33315 | 0.0018799 | 3.1368e-05
ethanol | 2.57511 | 3.32426 | 1.33316 | 1.33316 | 3.1125e-05 | 0.014477
ethanol | 8.38014 | 2.57479 | 1.33316 | 1.33318 | 0.0072676 | 3.1019e-05
ethanol | 2.57447 | 6.31563 | 1.3332 | 1.3332 | 3.097e-05 | 0.0018632
ethanol | 2.57415 | 2.57383 | 1.33321 | 1.33323 | 3.084e-05 | 3.0653e-05
ethanol | 2.57351 | 2.57319 | 1.33325 | 1.33326 | 3.0629e-05 | 3.0964e-05
ethanol | 6.3137 | 2.57287 | 1.33327 | 1.33328 | 0.0018467 | 3.155e-05
ethanol | 2.57255 | 2.57223 | 1.33329 | 1.33331 | 3.2082e-05 | 3.2355e-05
ethanol | 2.57191 | 6.31178 | 1.33333 | 1.33333 | 3.2418e-05 | 0.0018304
ethanol | 2.57159 | 7.01408 | 1.33334 | 1.33335 | 3.2429e-05 | 0.044384
ethanol | 2.57128 | 2.57096 | 1.33336 | 1.33338 | 3.2432e-05 | 3.2363e-05
ethanol | 8.37676 | 2.57064 | 1.33338 | 1.33339 | 0.0072694 | 3.2202e-05
ethanol | 6.30986 | 2.57032 | 1.33339 | 1.33341 | 0.0018143 | 3.209e-05
ethanol | 11.1512 | 2.57 | 1.33341 | 1.33342 | 0.0152 | 3.2218e-05
ethanol | 2.56968 | 2.56936 | 1.33344 | 1.33346 | 3.2664e-05 | 3.3361e-05
ethanol | 6.30794 | 2.56905 | 1.33346 | 1.33347 | 0.0017983 | 3.4161e-05
ethanol | 2.99408 | 2.56873 | 1.33348 | 1.33349 | 0.087706 | 3.4938e-05
ethanol | 2.56841 | 2.56809 | 1.33351 | 1.33352 | 3.56e-05 | 3.6125e-05
ethanol | 6.30602 | 2.56777 | 1.33352 | 1.33354 | 0.0017823 | 3.6565e-05
ethanol | 9.33439 | 2.56746 | 1.33354 | 1.33355 | 0.091019 | 3.6986e-05
ethanol | 2.56714 | 2.56682 | 1.33357 | 1.33358 | 3.7399e-05 | 3.7748e-05
ethanol | 6.30411 | 7.01645 | 1.33358 | 1.33358 | 0.0017666 | 0.044445
ethanol | 2.5665 | 3.32372 | 1.3336 | 1.3336 | 3.8031e-05 | 0.014313
ethanol | 8.37338 | 2.56619 | 1.33361 | 1.33362 | 0.0072728 | 3.8325e-05
ethanol | 2.56587 | 6.30219 | 1.33363 | 1.33364 | 3.8714e-05 | 0.001751
ethanol | 2.56555 | 2.56523 | 1.33365 | 1.33366 | 3.9179e-05 | 3.9652e-05
ethanol | 2.56492 | 2.5646 | 1.33368 | 1.3337 | 4.0165e-05 | 4.0861e-05
ethanol | 6.30028 | 2.56428 | 1.3337 | 1.33371 | 0.0017355 | 4.1821e-05
ethanol | 2.56396 | 2.56365 | 1.33373 | 1.33374 | 4.2886e-05 | 4.3813e-05
ethanol | 2.56333 | 2.56301 | 1.33376 | 1.33377 | 4.4522e-05 | 4.5175e-05
ethanol | 6.29836 | 2.5627 | 1.33377 | 1.33379 | 0.0017201 | 4.5936e-05
ethanol | 2.56238 | 2.99451 | 1.3338 | 1.33381 | 4.676e-05 | 0.087747
ethanol | 7.01883 | 2.56206 | 1.33381 | 1.33382 | 0.044502 | 4.7459e-05
ethanol | 6.29645 | 8.37 | 1.33383 | 1.33383 | 0.0017048 | 0.0072749
ethanol | 2.56175 | 2.56143 | 1.33384 | 1.33385 | 4.7975e-05 | 4.8525e-05
ethanol | 2.56111 | 2.5608 | 1.33387 | 1.33388 | 4.9339e-05 | 5.046e-05
ethanol | 6.29454 | 2.56048 | 1.33389 | 1.3339 | 0.0016898 | 5.1734e-05
ethanol | 2.56017 | 2.55985 | 1.33391 | 1.33393 | 5.3023e-05 | 5.4314e-05
ethanol | 2.55953 | 6.29263 | 1.33395 | 1.33395 | 5.5643e-05 | 0.0016749
ethanol | 2.55922 | 2.5589 | 1.33396 | 1.33398 | 5.6998e-05 | 5.8312e-05
ethanol | 2.55859 | 2.55827 | 1.33399 | 1.33401 | 5.9561e-05 | 6.0765e-05
ethanol | 6.29072 | 2.55796 | 1.33401 | 1.33402 | 0.0016601 | 6.1937e-05
ethanol | 3.32319 | 2.55764 | 1.33402 | 1.33404 | 0.014153 | 6.3062e-05
ethanol | 2.55733 | 7.0212 | 1.33405 | 1.33405 | 6.4134e-05 | 0.044554
ethanol | 8.36662 | 2.55701 | 1.33406 | 1.33407 | 0.0072784 | 6.5203e-05
ethanol | 6.28882 | 2.55669 | 1.33407 | 1.33408 | 0.0016454 | 6.634e-05
ethanol | 2.55638 | 2.55606 | 1.3341 | 1.33411 | 6.759e-05 | 6.8953e-05
ethanol | 2.55575 | 2.55543 | 1.33413 | 1.33414 | 7.0417e-05 | 7.1976e-05
ethanol | 6.28691 | 2.55512 | 1.33414 | 1.33416 | 0.001631 | 7.3614e-05
ethanol | 2.55481 | 2.99494 | 1.33417 | 1.33418 | 7.53e-05 | 0.087779
ethanol | 2.55449 | 2.55418 | 1.33419 | 1.3342 | 7.6985e-05 | 7.8638e-05
ethanol | 6.285 | 2.55386 | 1.3342 | 1.33421 | 0.0016169 | 8.0217e-05
ethanol | 2.55355 | 2.55323 | 1.33423 | 1.33424 | 8.17e-05 | 8.3101e-05
ethanol | 2.55292 | 6.2831 | 1.33426 | 1.33426 | 8.4495e-05 | 0.001603
ethanol | 2.5526 | 8.36325 | 1.33427 | 1.33428 | 8.5971e-05 | 0.0072806
ethanol | 2.55229 | 7.02358 | 1.33429 | 1.33429 | 8.7543e-05 | 0.044599
ethanol | 2.55198 | 2.55166 | 1.3343 | 1.33431 | 8.915e-05 | 9.0734e-05
ethanol | 6.2812 | 2.55135 | 1.33432 | 1.33433 | 0.0015892 | 9.2321e-05
ethanol | 2.55103 | 2.55072 | 1.33434 | 1.33436 | 9.4003e-05 | 9.5835e-05
ethanol | 2.55041 | 6.2793 | 1.33437 | 1.33438 | 9.7785e-05 | 0.0015758
ethanol | 2.55009 | 2.54978 | 1.33439 | 1.3344 | 9.9755e-05 | 0.00010168
ethanol | 2.54947 | 2.54915 | 1.33441 | 1.33443 | 0.00010353 | 0.00010532
ethanol | 2.54884 | 3.32266 | 1.33444 | 1.33444 | 0.00010702 | 0.014001
ethanol | 6.27739 | 2.54853 | 1.33444 | 1.33446 | 0.0015627 | 0.00010863
ethanol | 2.54821 | 2.5479 | 1.33447 | 1.33448 | 0.00011017 | 0.00011168
ethanol | 2.54759 | 6.2755 | 1.3345 | 1.3345 | 0.00011325 | 0.00155
ethanol | 8.35987 | 2.54727 | 1.3345 | 1.33451 | 0.0072833 | 0.0001149
ethanol | 11.3155 | 2.54696 | 1.33451 | 1.33452 | 0.13245 | 0.00011661
ethanol | 7.02596 | 2.54665 | 1.33453 | 1.33454 | 0.044637 | 0.00011837
ethanol | 2.99538 | 2.54634 | 1.33454 | 1.33455 | 0.087795 | 0.00012016
ethanol | 6.2736 | 2.54602 | 1.33456 | 1.33457 | 0.0015376 | 0.00012198
ethanol | 2.54571 | 2.5454 | 1.33458 | 1.33459 | 0.00012384 | 0.00012572
ethanol | 2.54509 | 2.54477 | 1.33461 | 1.33462 | 0.00012761 | 0.00012948
ethanol | 6.2717 | 2.54446 | 1.33462 | 1.33463 | 0.0015254 | 0.00013133
ethanol | 2.54415 | 2.54384 | 1.33465 | 1.33466 | 0.0001331 | 0.00013476
ethanol | 2.54353 | 6.2698 | 1.33467 | 1.33468 | 0.00013633 | 0.0015136
ethanol | 2.54321 | 2.5429 | 1.33469 | 1.3347 | 0.00013785 | 0.00013943
ethanol | 2.54259 | 8.35651 | 1.33471 | 1.33472 | 0.00014111 | 0.0072835
ethanol | 2.54228 | 2.54197 | 1.33473 | 1.33474 | 0.00014288 | 0.00014469
ethanol | 6.26791 | 2.54166 | 1.33474 | 1.33475 | 0.0015022 | 0.00014652
ethanol | 2.54134 | 7.02834 | 1.33477 | 1.33477 | 0.00014839 | 0.044671
ethanol | 2.54103 | 2.54072 | 1.33478 | 1.33479 | 0.00015032 | 0.00015228
ethanol | 6.26601 | 2.54041 | 1.3348 | 1.33481 | 0.0014912 | 0.00015426
ethanol | 2.5401 | 7.20412 | 1.33482 | 1.33482 | 0.00015622 | 0.048285
ethanol | 2.53979 | 7.20162 | 1.33483 | 1.33483 | 0.00015815 | 0.047447
ethanol | 2.53948 | 2.53917 | 1.33485 | 1.33486 | 0.00016003 | 0.00016187
ethanol | 3.32213 | 6.26412 | 1.33486 | 1.33486 | 0.013857 | 0.0014805
ethanol | 2.53885 | 2.99581 | 1.33487 | 1.33487 | 0.00016365 | 0.087795
ethanol | 7.20662 | 2.53854 | 1.33487 | 1.33488 | 0.049191 | 0.00016542
ethanol | 7.19912 | 2.53823 | 1.33489 | 1.3349 | 0.046667 | 0.00016721
ethanol | 2.53792 | 6.26223 | 1.33491 | 1.33491 | 0.00016903 | 0.00147
ethanol | 2.53761 | 11.1452 | 1.33492 | 1.33493 | 0.00017091 | 0.014159
ethanol | 2.5373 | 2.53699 | 1.33494 | 1.33495 | 0.00017282 | 0.00017478
ethanol | 8.35314 | 2.53668 | 1.33495 | 1.33496 | 0.007285 | 0.00017682
ethanol | 6.26034 | 2.53637 | 1.33497 | 1.33498 | 0.00146 | 0.00017897
ethanol | 2.53606 | 7.19662 | 1.33499 | 1.33499 | 0.00018124 | 0.04594
ethanol | 2.53575 | 7.20913 | 1.335 | 1.335 | 0.0001836 | 0.050167
ethanol | 2.53544 | 7.03072 | 1.33501 | 1.33502 | 0.00018599 | 0.0447
ethanol | 2.53513 | 6.25845 | 1.33503 | 1.33503 | 0.00018835 | 0.0014503
ethanol | 2.53482 | 2.53451 | 1.33504 | 1.33505 | 0.00019064 | 0.00019287
ethanol | 2.5342 | 2.53389 | 1.33506 | 1.33508 | 0.00019505 | 0.0001972
ethanol | 2.53358 | 6.25656 | 1.33509 | 1.33509 | 0.00019935 | 0.0014409
ethanol | 2.53327 | 2.53296 | 1.3351 | 1.33512 | 0.00020157 | 0.00020389
ethanol | 2.53265 | 7.19412 | 1.33513 | 1.33513 | 0.00020632 | 0.045268
ethanol | 2.53234 | 2.53204 | 1.33514 | 1.33515 | 0.00020883 | 0.00021138
ethanol | 6.25468 | 8.34978 | 1.33515 | 1.33516 | 0.0014317 | 0.0072874
ethanol | 2.53173 | 2.53142 | 1.33517 | 1.33518 | 0.00021398 | 0.00021668
ethanol | 2.53111 | 2.5308 | 1.33519 | 1.3352 | 0.00021946 | 0.00022226
ethanol | 2.53049 | 6.25279 | 1.33521 | 1.33521 | 0.00022502 | 0.0014228
ethanol | 2.99624 | 7.21164 | 1.33522 | 1.33522 | 0.087787 | 0.0512
ethanol | 2.53018 | 2.52987 | 1.33523 | 1.33524 | 0.00022772 | 0.00023037
ethanol | 2.52957 | 2.52926 | 1.33525 | 1.33526 | 0.00023299 | 0.0002356
ethanol | 3.32159 | 6.25091 | 1.33526 | 1.33526 | 0.013722 | 0.0014142
ethanol | 2.52895 | 7.03311 | 1.33527 | 1.33528 | 0.00023819 | 0.044719
ethanol | 2.52864 | 2.52833 | 1.33529 | 1.3353 | 0.00024082 | 0.00024351
ethanol | 7.19163 | 2.52802 | 1.3353 | 1.33531 | 0.044651 | 0.00024626
ethanol | 2.52772 | 6.24902 | 1.33532 | 1.33532 | 0.00024903 | 0.001406
ethanol | 2.52741 | 2.5271 | 1.33533 | 1.33534 | 0.00025185 | 0.00025473
ethanol | 2.52679 | 2.52648 | 1.33536 | 1.33537 | 0.00025769 | 0.00026068
ethanol | 6.24714 | 2.52618 | 1.33537 | 1.33538 | 0.001398 | 0.00026364
ethanol | 2.52587 | 9.50987 | 1.33539 | 1.33539 | 0.00026656 | 0.41014
ethanol | 2.52556 | 8.34642 | 1.3354 | 1.3354 | 0.00026943 | 0.0072939
ethanol | 2.52525 | 2.52495 | 1.33541 | 1.33542 | 0.00027226 | 0.00027503
ethanol | 2.52464 | 6.24526 | 1.33543 | 1.33543 | 0.00027775 | 0.0013902
ethanol | 2.52433 | 2.52402 | 1.33545 | 1.33546 | 0.00028045 | 0.00028321
ethanol | 2.52372 | 2.52341 | 1.33547 | 1.33548 | 0.00028602 | 0.00028886
ethanol | 6.24338 | 2.5231 | 1.33548 | 1.33549 | 0.0013827 | 0.00029173
ethanol | 2.5228 | 7.18914 | 1.3355 | 1.3355 | 0.00029465 | 0.044087
ethanol | 2.52249 | 2.52218 | 1.33551 | 1.33552 | 0.00029763 | 0.00030065
ethanol | 2.52188 | 2.99667 | 1.33553 | 1.33553 | 0.0003037 | 0.087783
ethanol | 2.52157 | 6.2415 | 1.33554 | 1.33554 | 0.00030675 | 0.0013755
ethanol | 7.03549 | 2.52126 | 1.33554 | 1.33555 | 0.044721 | 0.00030979
ethanol | 2.52096 | 2.52065 | 1.33556 | 1.33557 | 0.00031279 | 0.00031574
ethanol | 2.52034 | 7.21414 | 1.33558 | 1.33558 | 0.00031864 | 0.052271
ethanol | 2.52004 | 6.23962 | 1.33559 | 1.33559 | 0.00032154 | 0.0013686
ethanol | 2.51973 | 8.34306 | 1.33561 | 1.33561 | 0.00032446 | 0.0073007
ethanol | 2.51942 | 2.51912 | 1.33562 | 1.33563 | 0.00032739 | 0.00033034
ethanol | 2.51881 | 2.51851 | 1.33564 | 1.33565 | 0.0003333 | 0.00033632
ethanol | 6.23775 | 2.5182 | 1.33565 | 1.33566 | 0.0013619 | 0.00033937
ethanol | 3.32106 | 2.51759 | 1.33566 | 1.33567 | 0.013593 | 0.00034552
ethanol | 2.5179 | 2.51728 | 1.33567 | 1.33568 | 0.00034245 | 0.00034859
ethanol | 2.51698 | 2.51667 | 1.33569 | 1.3357 | 0.00035166 | 0.0003547
ethanol | 6.23587 | 7.18665 | 1.3357 | 1.3357 | 0.0013554 | 0.043573
ethanol | 2.51637 | 2.51606 | 1.33571 | 1.33572 | 0.00035766 | 0.00036052
ethanol | 2.51576 | 2.51545 | 1.33573 | 1.33574 | 0.0003633 | 0.00036602
ethanol | 2.51515 | 2.51484 | 1.33575 | 1.33576 | 0.00036869 | 0.00037129
ethanol | 6.234 | 2.51423 | 1.33576 | 1.33577 | 0.0013492 | 0.00037632
ethanol | 2.51454 | 2.51393 | 1.33577 | 1.33578 | 0.00037383 | 0.00037879
ethanol | 2.51362 | 2.51332 | 1.33579 | 1.3358 | 0.00038121 | 0.00038359
ethanol | 7.03788 | 2.51301 | 1.3358 | 1.33581 | 0.044704 | 0.00038593
ethanol | 6.23212 | 2.51271 | 1.33581 | 1.33582 | 0.0013432 | 0.00038825
ethanol | 2.5121 | 2.5124 | 1.33583 | 1.33583 | 0.0003927 | 0.00039051
ethanol | 8.3397 | 2.5118 | 1.33583 | 1.33584 | 0.0073085 | 0.00039478
ethanol | 2.51149 | 2.99711 | 1.33585 | 1.33585 | 0.00039676 | 0.087784
ethanol | 2.51119 | 6.23025 | 1.33586 | 1.33586 | 0.00039866 | 0.0013375
ethanol | 2.51088 | 2.51028 | 1.33587 | 1.33588 | 0.00040048 | 0.00040389
ethanol | 2.51058 | 2.50997 | 1.33588 | 1.33589 | 0.00040222 | 0.0004055
ethanol | 2.50967 | 2.50936 | 1.3359 | 1.33591 | 0.00040706 | 0.00040858
ethanol | 6.22838 | 2.50876 | 1.33591 | 1.33592 | 0.001332 | 0.00041151
ethanol | 2.50906 | 2.50845 | 1.33592 | 1.33593 | 0.00041005 | 0.00041296
ethanol | 2.50815 | 7.18416 | 1.33594 | 1.33594 | 0.00041437 | 0.043109
ethanol | 2.50785 | 2.50724 | 1.33595 | 1.33596 | 0.00041574 | 0.00041822
ethanol | 2.50754 | 2.50694 | 1.33596 | 1.33597 | 0.00041702 | 0.00041932
ethanol | 6.22651 | 2.50664 | 1.33597 | 1.33598 | 0.0013267 | 0.00042032
ethanol | 2.50633 | 2.50573 | 1.33599 | 1.336 | 0.00042121 | 0.00042276
ethanol | 2.50603 | 2.50542 | 1.336 | 1.33601 | 0.00042201 | 0.00042346
ethanol | 6.22464 | 2.50512 | 1.33601 | 1.33602 | 0.0013216 | 0.0004241
ethanol | 2.50482 | 2.50452 | 1.33603 | 1.33604 | 0.00042468 | 0.00042523
ethanol | 7.21665 | 2.50391 | 1.33604 | 1.33605 | 0.053364 | 0.00042635
ethanol | 2.50421 | 3.32053 | 1.33605 | 1.33605 | 0.00042579 | 0.013464
ethanol | 7.04027 | 8.33635 | 1.33605 | 1.33605 | 0.04467 | 0.0073151
ethanol | 2.50361 | 2.50331 | 1.33606 | 1.33607 | 0.00042689 | 0.00042739
ethanol | 6.22277 | 2.503 | 1.33607 | 1.33608 | 0.0013168 | 0.00042785
ethanol | 9.19778 | 2.5027 | 1.33608 | 1.33609 | 0.20257 | 0.00042827
ethanol | 2.5021 | 2.5024 | 1.3361 | 1.3361 | 0.00042893 | 0.00042863
ethanol | 2.5018 | 2.5015 | 1.33611 | 1.33612 | 0.00042918 | 0.00042939
ethanol | 6.22091 | 2.50119 | 1.33612 | 1.33613 | 0.0013121 | 0.00042959
ethanol | 2.50089 | 2.50059 | 1.33614 | 1.33615 | 0.00042979 | 0.00042998
ethanol | 2.49999 | 2.50029 | 1.33616 | 1.33616 | 0.00043044 | 0.00043019
ethanol | 2.49969 | 6.21904 | 1.33617 | 1.33617 | 0.00043072 | 0.0013075
ethanol | 7.18167 | 2.49939 | 1.33617 | 1.33618 | 0.042694 | 0.00043104
ethanol | 2.49908 | 2.49878 | 1.33619 | 1.3362 | 0.00043142 | 0.00043184
ethanol | 2.49848 | 6.21718 | 1.33621 | 1.33621 | 0.00043232 | 0.0013031
ethanol | 2.49818 | 2.99754 | 1.33622 | 1.33622 | 0.00043281 | 0.087789
ethanol | 2.49788 | 2.49728 | 1.33623 | 1.33624 | 0.00043332 | 0.00043438
ethanol | 2.49758 | 2.49698 | 1.33624 | 1.33625 | 0.00043384 | 0.00043497
ethanol | 2.49668 | 6.21531 | 1.33626 | 1.33626 | 0.00043558 | 0.0012989
ethanol | 2.49638 | 8.333 | 1.33627 | 1.33627 | 0.00043623 | 0.0073242
ethanol | 2.49608 | 2.49578 | 1.33628 | 1.33629 | 0.00043692 | 0.00043769
ethanol | 7.04266 | 2.49548 | 1.33629 | 1.3363 | 0.044627 | 0.00043855
ethanol | 2.49518 | 6.21345 | 1.33631 | 1.33631 | 0.00043951 | 0.0012946
ethanol | 2.49488 | 2.49458 | 1.33632 | 1.33633 | 0.00044059 | 0.00044178
ethanol | 2.49428 | 2.49398 | 1.33634 | 1.33635 | 0.00044309 | 0.0004445
ethanol | 3.36089 | 2.49338 | 1.33635 | 1.33636 | 0.1068 | 0.00044756
ethanol | 2.49368 | 6.21159 | 1.33636 | 1.33636 | 0.000446 | 0.0012904
ethanol | 2.49308 | 2.49278 | 1.33637 | 1.33638 | 0.00044917 | 0.00045085
ethanol | 11.1393 | 2.49248 | 1.33638 | 1.33639 | 0.013207 | 0.00045258
ethanol | 2.49218 | 6.20973 | 1.3364 | 1.3364 | 0.00045437 | 0.001286
ethanol | 2.49188 | 7.17918 | 1.33641 | 1.33641 | 0.00045624 | 0.042319
ethanol | 2.49158 | 3.32 | 1.33642 | 1.33642 | 0.0004582 | 0.013335
ethanol | 2.49098 | 2.49128 | 1.33643 | 1.33643 | 0.00046243 | 0.00046027
ethanol | 2.49068 | 2.49038 | 1.33644 | 1.33645 | 0.00046469 | 0.00046705
ethanol | 6.20787 | 2.49008 | 1.33645 | 1.33646 | 0.0012815 | 0.00046951
ethanol | 2.48948 | 2.48978 | 1.33647 | 1.33647 | 0.00047462 | 0.00047204
ethanol | 2.48919 | 8.32966 | 1.33648 | 1.33648 | 0.00047721 | 0.0073337
ethanol | 2.48889 | 2.99797 | 1.33649 | 1.33649 | 0.0004798 | 0.087791
ethanol | 6.20601 | 2.48829 | 1.33649 | 1.3365 | 0.0012768 | 0.00048488
ethanol | 2.48859 | 7.04505 | 1.3365 | 1.3365 | 0.00048237 | 0.044584
ethanol | 2.48799 | 2.48739 | 1.33651 | 1.33652 | 0.00048733 | 0.00049194
ethanol | 2.48769 | 2.4868 | 1.33652 | 1.33653 | 0.00048968 | 0.00049609
ethanol | 2.4871 | 2.4865 | 1.33653 | 1.33654 | 0.00049408 | 0.00049792
ethanol | 6.20416 | 2.4859 | 1.33654 | 1.33655 | 0.0012719 | 0.00050105
ethanol | 2.4862 | 2.48531 | 1.33655 | 1.33656 | 0.00049957 | 0.00050338
ethanol | 2.48561 | 2.48471 | 1.33656 | 1.33657 | 0.00050233 | 0.00050465
ethanol | 2.48501 | 2.48412 | 1.33657 | 1.33658 | 0.00050416 | 0.00050478
ethanol | 2.48441 | 6.2023 | 1.33658 | 1.33658 | 0.00050486 | 0.0012665
ethanol | 2.48352 | 2.48382 | 1.33659 | 1.33659 | 0.00050371 | 0.0005044
ethanol | 2.48293 | 2.48323 | 1.3366 | 1.3366 | 0.00050149 | 0.00050273
ethanol | 2.48233 | 2.48263 | 1.33661 | 1.33661 | 0.00049824 | 0.00049999
ethanol | 2.48174 | 2.48204 | 1.33662 | 1.33662 | 0.00049417 | 0.00049628
ethanol | 2.48144 | 6.20045 | 1.33663 | 1.33663 | 0.00049196 | 0.0012607
ethanol | 2.48085 | 2.48115 | 1.33664 | 1.33664 | 0.00048733 | 0.00048967
ethanol | 7.1767 | 2.48055 | 1.33664 | 1.33665 | 0.041977 | 0.00048495
ethanol | 2.48026 | 7.21917 | 1.33666 | 1.33666 | 0.00048256 | 0.054468
ethanol | 2.47966 | 2.47996 | 1.33667 | 1.33667 | 0.00047784 | 0.00048019
ethanol | 6.19859 | 2.47937 | 1.33667 | 1.33668 | 0.0012542 | 0.00047551
ethanol | 2.47907 | 2.47877 | 1.33669 | 1.3367 | 0.00047323 | 0.00047104
ethanol | 2.47848 | 6.19674 | 1.33671 | 1.33671 | 0.00046895 | 0.0012469
ethanol | 8.32631 | 2.47788 | 1.33671 | 1.33672 | 0.0073453 | 0.00046516
ethanol | 2.47818 | 7.04745 | 1.33672 | 1.33672 | 0.00046698 | 0.04455
ethanol | 2.47759 | 2.47729 | 1.33673 | 1.33674 | 0.00046351 | 0.00046207
ethanol | 2.477 | 6.19489 | 1.33675 | 1.33675 | 0.00046085 | 0.0012389
ethanol | 2.4767 | 2.47641 | 1.33676 | 1.33677 | 0.00045985 | 0.00045908
ethanol | 2.47611 | 9.33019 | 1.33678 | 1.33678 | 0.00045857 | 0.092076
ethanol | 2.47581 | 2.47552 | 1.33679 | 1.3368 | 0.00045832 | 0.00045829
ethanol | 3.31947 | 6.19304 | 1.3368 | 1.3368 | 0.013211 | 0.0012304
ethanol | 2.47522 | 2.47493 | 1.33681 | 1.33682 | 0.00045847 | 0.00045883
ethanol | 2.47463 | 2.47434 | 1.33683 | 1.33684 | 0.00045937 | 0.00046009
ethanol | 6.19119 | 2.47404 | 1.33684 | 1.33685 | 0.0012218 | 0.000461
ethanol | 2.47375 | 2.47345 | 1.33686 | 1.33687 | 0.00046207 | 0.00046334
ethanol | 2.47286 | 2.47316 | 1.33688 | 1.33688 | 0.00046642 | 0.00046479
ethanol | 2.99841 | 6.18935 | 1.33688 | 1.33688 | 0.087789 | 0.0012131
ethanol | 2.47257 | 7.17422 | 1.33689 | 1.33689 | 0.0004682 | 0.041667
ethanol | 2.47227 | 2.47198 | 1.3369 | 1.33691 | 0.00047015 | 0.00047226
ethanol | 2.47168 | 6.1875 | 1.33692 | 1.33692 | 0.00047453 | 0.0012041
ethanol | 8.32297 | 2.47139 | 1.33692 | 1.33693 | 0.0073564 | 0.00047691
ethanol | 7.04984 | 2.4708 | 1.33693 | 1.33694 | 0.044524 | 0.00048181
ethanol | 2.47109 | 2.47051 | 1.33694 | 1.33695 | 0.00047935 | 0.00048429
ethanol | 2.46992 | 2.47021 | 1.33696 | 1.33696 | 0.00048925 | 0.00048677
ethanol | 6.18565 | 2.46962 | 1.33696 | 1.33697 | 0.0011947 | 0.0004917
ethanol | 2.46903 | 2.46933 | 1.33698 | 1.33698 | 0.00049654 | 0.00049413
ethanol | 2.46874 | 2.46815 | 1.33699 | 1.337 | 0.0004989 | 0.00050347
ethanol | 2.46845 | 6.18381 | 1.337 | 1.337 | 0.00050121 | 0.0011848
ethanol | 2.46757 | 2.46786 | 1.33701 | 1.33701 | 0.00050778 | 0.00050566
ethanol | 2.46698 | 2.46727 | 1.33702 | 1.33702 | 0.00051169 | 0.00050979
ethanol | 2.46639 | 2.46669 | 1.33703 | 1.33703 | 0.00051519 | 0.00051349
ethanol | 2.46581 | 2.4661 | 1.33704 | 1.33704 | 0.00051813 | 0.00051675
ethanol | 2.46493 | 2.46522 | 1.33705 | 1.33705 | 0.00052124 | 0.00052034
ethanol | 2.46551 | 6.18197 | 1.33705 | 1.33705 | 0.00051932 | 0.0011747
ethanol | 2.46434 | 2.46463 | 1.33706 | 1.33706 | 0.00052252 | 0.00052198
ethanol | 2.46346 | 2.46376 | 1.33707 | 1.33707 | 0.00052292 | 0.00052296
ethanol | 2.46405 | 2.46259 | 1.33707 | 1.33708 | 0.00052284 | 0.00052171
ethanol | 2.46288 | 2.46317 | 1.33708 | 1.33708 | 0.0005223 | 0.0005227
ethanol | 2.462 | 2.46229 | 1.33709 | 1.33709 | 0.00051999 | 0.00052094
ethanol | 6.18012 | 2.46112 | 1.33709 | 1.3371 | 0.0011643 | 0.00051573
ethanol | 2.46142 | 2.46171 | 1.3371 | 1.3371 | 0.00051739 | 0.00051881
ethanol | 2.46025 | 2.46054 | 1.33711 | 1.33711 | 0.00050932 | 0.0005117
ethanol | 2.46083 | 2.45937 | 1.33711 | 1.33712 | 0.00051383 | 0.00050094
ethanol | 2.45966 | 2.45996 | 1.33712 | 1.33712 | 0.00050391 | 0.00050671
ethanol | 2.45879 | 2.45908 | 1.33713 | 1.33713 | 0.0004945 | 0.0004978
ethanol | 6.17828 | 2.45821 | 1.33713 | 1.33714 | 0.001154 | 0.00048753
ethanol | 2.4585 | 2.99884 | 1.33714 | 1.33714 | 0.00049107 | 0.087787
ethanol | 7.17173 | 8.31963 | 1.33714 | 1.33714 | 0.041394 | 0.0073697
ethanol | 2.45762 | 2.45792 | 1.33715 | 1.33715 | 0.0004801 | 0.00048388
ethanol | 2.45704 | 2.45733 | 1.33716 | 1.33716 | 0.00047218 | 0.00047619
ethanol | 2.45646 | 2.45675 | 1.33717 | 1.33717 | 0.00046391 | 0.00046808
ethanol | 6.17644 | 2.45588 | 1.33717 | 1.33718 | 0.0011437 | 0.00045534
ethanol | 2.45617 | 3.31894 | 1.33718 | 1.33718 | 0.00045965 | 0.013097
ethanol | 7.05224 | 2.45559 | 1.33718 | 1.33719 | 0.044494 | 0.000451
ethanol | 2.45501 | 2.4553 | 1.3372 | 1.3372 | 0.0004423 | 0.00044665
ethanol | 2.45472 | 2.45413 | 1.33721 | 1.33722 | 0.00043798 | 0.00042951
ethanol | 2.45443 | 6.1746 | 1.33722 | 1.33722 | 0.0004337 | 0.0011333
ethanol | 2.45384 | 2.45355 | 1.33723 | 1.33724 | 0.00042541 | 0.00042138
ethanol | 2.45297 | 2.45326 | 1.33725 | 1.33725 | 0.00041354 | 0.00041743
ethanol | 2.45268 | 6.17277 | 1.33726 | 1.33726 | 0.00040973 | 0.0011226
ethanol | 2.45239 | 2.45181 | 1.33727 | 1.33728 | 0.00040598 | 0.00039866
ethanol | 2.4521 | 2.45152 | 1.33728 | 1.33729 | 0.00040229 | 0.00039509
ethanol | 2.45123 | 6.17093 | 1.3373 | 1.3373 | 0.00039158 | 0.0011114
ethanol | 2.45094 | 2.45065 | 1.33731 | 1.33732 | 0.00038814 | 0.00038478
ethanol | 2.45008 | 2.45037 | 1.33733 | 1.33733 | 0.00037841 | 0.00038153
ethanol | 2.44979 | 6.16909 | 1.33734 | 1.33734 | 0.00037541 | 0.0010997
ethanol | 2.4495 | 8.3163 | 1.33735 | 1.33735 | 0.00037252 | 0.0073832
ethanol | 2.44921 | 2.44892 | 1.33736 | 1.33737 | 0.00036974 | 0.00036706
ethanol | 2.44863 | 2.44805 | 1.33738 | 1.33739 | 0.00036448 | 0.00035952
ethanol | 2.44834 | 6.16726 | 1.33739 | 1.33739 | 0.00036198 | 0.0010876
ethanol | 2.44776 | 7.22168 | 1.3374 | 1.3374 | 0.00035709 | 0.055564
ethanol | 2.44747 | 7.05464 | 1.33741 | 1.33741 | 0.00035469 | 0.044446
ethanol | 7.16926 | 2.44718 | 1.33741 | 1.33742 | 0.041163 | 0.00035231
ethanol | 2.4469 | 6.16543 | 1.33743 | 1.33743 | 0.00034995 | 0.0010756
ethanol | 2.44632 | 2.44661 | 1.33744 | 1.33744 | 0.00034535 | 0.00034763
ethanol | 2.44603 | 2.44574 | 1.33745 | 1.33746 | 0.00034313 | 0.00034098
ethanol | 2.44545 | 6.16359 | 1.33747 | 1.33747 | 0.0003389 | 0.0010637
ethanol | 2.44517 | 2.44488 | 1.33748 | 1.33749 | 0.00033689 | 0.00033494
ethanol | 2.4443 | 2.44459 | 1.3375 | 1.3375 | 0.00033121 | 0.00033305
ethanol | 2.44401 | 2.44372 | 1.33751 | 1.33752 | 0.00032939 | 0.00032758
ethanol | 6.16176 | 2.44344 | 1.33752 | 1.33753 | 0.001052 | 0.00032576
ethanol | 2.99927 | 2.44315 | 1.33753 | 1.33754 | 0.087784 | 0.00032391
ethanol | 3.31841 | 2.44286 | 1.33754 | 1.33755 | 0.012992 | 0.00032201
ethanol | 2.44229 | 2.44257 | 1.33756 | 1.33756 | 0.00031815 | 0.00032008
ethanol | 6.15993 | 2.442 | 1.33756 | 1.33757 | 0.0010403 | 0.00031623
ethanol | 8.31296 | 2.44171 | 1.33757 | 1.33758 | 0.0073983 | 0.00031432
ethanol | 2.44142 | 2.44114 | 1.33759 | 1.3376 | 0.00031243 | 0.00031058
ethanol | 6.1581 | 2.44056 | 1.3376 | 1.33761 | 0.0010286 | 0.00030705
ethanol | 2.44085 | 2.44027 | 1.33761 | 1.33762 | 0.00030879 | 0.00030535
ethanol | 2.43999 | 2.4397 | 1.33763 | 1.33764 | 0.00030368 | 0.00030202
ethanol | 2.43941 | 6.15628 | 1.33765 | 1.33765 | 0.00030037 | 0.001017
ethanol | 7.05704 | 7.16678 | 1.33765 | 1.33765 | 0.044377 | 0.04097
ethanol | 2.43884 | 2.43913 | 1.33766 | 1.33766 | 0.00029698 | 0.00029869
ethanol | 2.43855 | 2.43827 | 1.33767 | 1.33768 | 0.00029522 | 0.00029343
ethanol | 2.43798 | 6.15445 | 1.33769 | 1.33769 | 0.00029165 | 0.0010056
ethanol | 2.43769 | 2.43741 | 1.3377 | 1.33771 | 0.00028988 | 0.00028813
ethanol | 2.43712 | 2.43655 | 1.33772 | 1.33773 | 0.00028641 | 0.00028317
ethanol | 2.43683 | 2.43626 | 1.33773 | 1.33774 | 0.00028475 | 0.00028167
ethanol | 6.15262 | 2.43597 | 1.33774 | 1.33775 | 0.00099437 | 0.00028023
ethanol | 2.43569 | 2.4354 | 1.33776 | 1.33777 | 0.00027886 | 0.00027754
ethanol | 2.43512 | 6.1508 | 1.33778 | 1.33778 | 0.00027624 | 0.00098341
ethanol | 8.30963 | 11.1333 | 1.33778 | 1.33778 | 0.0074117 | 0.012334
ethanol | 2.43483 | 2.43426 | 1.33779 | 1.3378 | 0.00027495 | 0.00027233
ethanol | 2.43454 | 2.43397 | 1.3378 | 1.33781 | 0.00027364 | 0.00027102
ethanol | 2.43369 | 2.99971 | 1.33782 | 1.33782 | 0.00026974 | 0.08778
ethanol | 2.4334 | 6.14897 | 1.33783 | 1.33783 | 0.00026851 | 0.00097284
ethanol | 2.43312 | 2.43283 | 1.33784 | 1.33785 | 0.00026733 | 0.00026623
ethanol | 2.43255 | 2.43226 | 1.33786 | 1.33787 | 0.00026521 | 0.00026428
ethanol | 6.14715 | 7.05944 | 1.33787 | 1.33787 | 0.00096262 | 0.044297
ethanol | 2.43198 | 2.43141 | 1.33788 | 1.33789 | 0.00026345 | 0.0002621
ethanol | 2.43169 | 7.1643 | 1.33789 | 1.33789 | 0.00026273 | 0.040806
ethanol | 2.43112 | 3.31787 | 1.3379 | 1.3379 | 0.00026154 | 0.01289
ethanol | 2.43084 | 2.43055 | 1.33791 | 1.33792 | 0.00026103 | 0.00026054
ethanol | 6.14533 | 2.43027 | 1.33792 | 1.33793 | 0.0009526 | 0.00026005
ethanol | 2.42998 | 2.4297 | 1.33794 | 1.33795 | 0.00025957 | 0.0002591
ethanol | 2.42941 | 6.14351 | 1.33796 | 1.33796 | 0.00025867 | 0.00094269
ethanol | 2.42913 | 2.42856 | 1.33797 | 1.33798 | 0.00025827 | 0.00025771
ethanol | 2.42884 | 2.42827 | 1.33798 | 1.33799 | 0.00025795 | 0.00025755
ethanol | 2.42799 | 8.3063 | 1.338 | 1.338 | 0.00025749 | 0.0074263
ethanol | 2.42771 | 6.14169 | 1.33801 | 1.33801 | 0.00025752 | 0.00093295
ethanol | 2.42742 | 2.42714 | 1.33802 | 1.33803 | 0.00025765 | 0.00025787
ethanol | 2.42685 | 2.42629 | 1.33804 | 1.33805 | 0.00025816 | 0.00025883
ethanol | 2.42657 | 6.13987 | 1.33805 | 1.33805 | 0.00025849 | 0.00092357
ethanol | 2.426 | 2.42572 | 1.33806 | 1.33807 | 0.00025916 | 0.00025949
ethanol | 2.42543 | 2.42515 | 1.33808 | 1.33809 | 0.0002598 | 0.00026012
ethanol | 7.06185 | 2.42458 | 1.33809 | 1.3381 | 0.044215 | 0.00026085
ethanol | 2.42487 | 6.13806 | 1.3381 | 1.3381 | 0.00026047 | 0.0009146
ethanol | 2.4243 | 7.16183 | 1.33811 | 1.33811 | 0.00026125 | 0.040668
ethanol | 2.42402 | 2.42373 | 1.33812 | 1.33813 | 0.00026169 | 0.00026218
ethanol | 2.42317 | 2.42345 | 1.33814 | 1.33814 | 0.00026339 | 0.00026275
ethanol | 6.13624 | 2.42288 | 1.33814 | 1.33815 | 0.00090598 | 0.00026408
ethanol | 3.00014 | 2.4226 | 1.33815 | 1.33816 | 0.087774 | 0.00026478
ethanol | 2.42204 | 2.42232 | 1.33817 | 1.33817 | 0.00026608 | 0.00026545
ethanol | 2.42175 | 2.42147 | 1.33818 | 1.33819 | 0.00026665 | 0.00026716
ethanol | 6.13442 | 2.4209 | 1.33819 | 1.3382 | 0.00089767 | 0.00026802
ethanol | 2.42119 | 2.42062 | 1.3382 | 1.33821 | 0.00026762 | 0.00026839
ethanol | 8.30298 | 2.42034 | 1.33821 | 1.33822 | 0.0074414 | 0.00026873
ethanol | 2.41977 | 2.42006 | 1.33823 | 1.33823 | 0.00026933 | 0.00026903
ethanol | 6.13261 | 2.41949 | 1.33823 | 1.33824 | 0.00088972 | 0.00026964
ethanol | 3.31734 | 2.41893 | 1.33824 | 1.33825 | 0.012787 | 0.00027032
ethanol | 2.41921 | 2.41865 | 1.33825 | 1.33826 | 0.00026997 | 0.00027066
ethanol | 2.41836 | 2.4178 | 1.33827 | 1.33828 | 0.00027098 | 0.00027144
ethanol | 2.41808 | 6.1308 | 1.33828 | 1.33828 | 0.00027124 | 0.00088208
ethanol | 2.41752 | 2.41695 | 1.33829 | 1.3383 | 0.00027157 | 0.00027159
ethanol | 2.41724 | 7.06425 | 1.3383 | 1.3383 | 0.00027162 | 0.044129
ethanol | 7.2242 | 2.41667 | 1.3383 | 1.33831 | 0.056625 | 0.00027149
ethanol | 2.41611 | 2.41639 | 1.33832 | 1.33832 | 0.00027112 | 0.00027133
ethanol | 6.12899 | 2.41583 | 1.33832 | 1.33833 | 0.00087453 | 0.00027091
ethanol | 2.41527 | 2.41555 | 1.33834 | 1.33834 | 0.00027048 | 0.00027069
ethanol | 7.15936 | 2.41498 | 1.33834 | 1.33835 | 0.040554 | 0.0002703
ethanol | 2.41442 | 2.4147 | 1.33836 | 1.33836 | 0.00027 | 0.00027014
ethanol | 2.41414 | 6.12717 | 1.33837 | 1.33837 | 0.00026986 | 0.00086683
ethanol | 2.41386 | 2.4133 | 1.33838 | 1.33839 | 0.00026969 | 0.00026921
ethanol | 2.41358 | 2.41302 | 1.33839 | 1.3384 | 0.00026948 | 0.00026888
ethanol | 2.41246 | 2.41274 | 1.33841 | 1.33841 | 0.00026808 | 0.0002685
ethanol | 6.12537 | 2.41218 | 1.33841 | 1.33842 | 0.00085897 | 0.00026763
ethanol | 2.41161 | 2.41189 | 1.33843 | 1.33843 | 0.00026668 | 0.00026716
ethanol | 8.29966 | 2.41133 | 1.33843 | 1.33844 | 0.0074597 | 0.0002662
ethanol | 2.41105 | 2.41049 | 1.33845 | 1.33846 | 0.00026577 | 0.00026512
ethanol | 2.41077 | 6.12356 | 1.33846 | 1.33846 | 0.00026541 | 0.00085117
ethanol | 2.41021 | 2.40965 | 1.33847 | 1.33848 | 0.00026489 | 0.00026448
ethanol | 2.40993 | 2.40937 | 1.33848 | 1.33849 | 0.00026468 | 0.00026426
ethanol | 3.00058 | 2.40881 | 1.33849 | 1.3385 | 0.087764 | 0.00026378
ethanol | 2.40909 | 6.12175 | 1.3385 | 1.3385 | 0.00026403 | 0.00084369
ethanol | 2.40853 | 7.06666 | 1.33851 | 1.33851 | 0.0002635 | 0.044032
ethanol | 2.40825 | 2.40769 | 1.33852 | 1.33853 | 0.0002632 | 0.00026253
ethanol | 2.40797 | 2.40742 | 1.33853 | 1.33854 | 0.00026287 | 0.00026221
ethanol | 7.15689 | 2.40686 | 1.33854 | 1.33855 | 0.040462 | 0.00026172
ethanol | 2.40714 | 6.11994 | 1.33855 | 1.33855 | 0.00026194 | 0.00083662
ethanol | 2.40658 | 2.40602 | 1.33856 | 1.33857 | 0.00026158 | 0.00026148
ethanol | 2.4063 | 2.40574 | 1.33857 | 1.33858 | 0.00026151 | 0.00026148
ethanol | 3.31681 | 2.40546 | 1.33858 | 1.33859 | 0.012682 | 0.00026148
ethanol | 6.11814 | 2.4049 | 1.33859 | 1.3386 | 0.00082987 | 0.00026143
ethanol | 2.40518 | 2.40435 | 1.3386 | 1.33861 | 0.00026147 | 0.00026121
ethanol | 2.40462 | 2.40407 | 1.33861 | 1.33862 | 0.00026134 | 0.00026102
ethanol | 2.40351 | 2.40379 | 1.33863 | 1.33863 | 0.00026049 | 0.00026078
ethanol | 2.40323 | 6.11633 | 1.33864 | 1.33864 | 0.00026017 | 0.00082337
ethanol | 8.29634 | 2.40267 | 1.33864 | 1.33865 | 0.0074782 | 0.00025954
ethanol | 2.40295 | 2.4024 | 1.33865 | 1.33866 | 0.00025985 | 0.00025928
ethanol | 2.40184 | 2.40212 | 1.33867 | 1.33867 | 0.0002588 | 0.00025904
ethanol | 2.40156 | 6.11453 | 1.33868 | 1.33868 | 0.00025855 | 0.00081708
ethanol | 2.40101 | 2.40128 | 1.33869 | 1.33869 | 0.00025788 | 0.00025824
ethanol | 2.40073 | 7.06907 | 1.3387 | 1.3387 | 0.00025743 | 0.043922
ethanol | 2.40017 | 2.40045 | 1.33871 | 1.33871 | 0.00025628 | 0.0002569
ethanol | 2.39989 | 6.11273 | 1.33872 | 1.33872 | 0.00025555 | 0.00081094
ethanol | 2.39934 | 2.39962 | 1.33873 | 1.33873 | 0.00025384 | 0.00025474
ethanol | 2.39878 | 2.39906 | 1.33874 | 1.33874 | 0.00025188 | 0.00025288
ethanol | 7.15442 | 2.39851 | 1.33874 | 1.33875 | 0.040387 | 0.00025088
ethanol | 2.39795 | 2.39823 | 1.33876 | 1.33876 | 0.00024887 | 0.00024987
ethanol | 6.11093 | 2.39767 | 1.33876 | 1.33877 | 0.00080491 | 0.00024788
ethanol | 2.39712 | 2.3974 | 1.33878 | 1.33878 | 0.00024584 | 0.00024687
ethanol | 2.39684 | 2.39657 | 1.33879 | 1.3388 | 0.00024477 | 0.00024367
ethanol | 2.39601 | 2.39629 | 1.33881 | 1.33881 | 0.00024134 | 0.00024253
ethanol | 6.10913 | 2.39574 | 1.33881 | 1.33882 | 0.00079905 | 0.00024008
ethanol | 3.00101 | 2.39518 | 1.33882 | 1.33883 | 0.087752 | 0.00023743
ethanol | 2.39546 | 2.39491 | 1.33883 | 1.33884 | 0.00023878 | 0.00023607
ethanol | 2.39435 | 2.39463 | 1.33885 | 1.33885 | 0.00023343 | 0.00023473
ethanol | 6.10733 | 2.39408 | 1.33885 | 1.33886 | 0.0007935 | 0.0002322
ethanol | 8.29302 | 2.3938 | 1.33886 | 1.33887 | 0.0074992 | 0.00023105
ethanol | 2.39325 | 2.39352 | 1.33888 | 1.33888 | 0.00022896 | 0.00022997
ethanol | 2.39297 | 6.10553 | 1.33889 | 1.33889 | 0.00022798 | 0.0007883
ethanol | 7.07148 | 2.3927 | 1.33889 | 1.3389 | 0.043807 | 0.00022704
ethanol | 2.39214 | 2.39242 | 1.33891 | 1.33891 | 0.00022519 | 0.00022611
ethanol | 2.39187 | 2.39159 | 1.33892 | 1.33893 | 0.00022428 | 0.00022337
ethanol | 3.31628 | 6.10373 | 1.33893 | 1.33893 | 0.012579 | 0.00078327
ethanol | 7.15195 | 2.39132 | 1.33893 | 1.33894 | 0.040327 | 0.00022246
ethanol | 2.39076 | 2.39104 | 1.33895 | 1.33895 | 0.0002207 | 0.00022156
ethanol | 2.39049 | 2.39021 | 1.33896 | 1.33897 | 0.00021989 | 0.00021919
ethanol | 2.38994 | 6.10194 | 1.33898 | 1.33898 | 0.0002186 | 0.00077813
ethanol | 2.38939 | 2.38966 | 1.33899 | 1.33899 | 0.00021779 | 0.00021814
ethanol | 2.38911 | 2.38884 | 1.339 | 1.33901 | 0.00021752 | 0.00021731
ethanol | 2.38856 | 6.10014 | 1.33902 | 1.33902 | 0.00021716 | 0.0007727
ethanol | 2.38801 | 2.38829 | 1.33903 | 1.33903 | 0.00021703 | 0.00021707
ethanol | 2.38774 | 2.38746 | 1.33904 | 1.33905 | 0.00021702 | 0.00021702
ethanol | 2.38719 | 6.09835 | 1.33906 | 1.33906 | 0.00021701 | 0.00076703
ethanol | 2.38664 | 2.38691 | 1.33907 | 1.33907 | 0.00021706 | 0.00021701
ethanol | 7.07389 | 8.2897 | 1.33907 | 1.33907 | 0.04369 | 0.0075214
ethanol | 2.38636 | 2.38609 | 1.33908 | 1.33909 | 0.00021719 | 0.00021743
ethanol | 2.38581 | 6.09656 | 1.3391 | 1.3391 | 0.00021779 | 0.00076123
ethanol | 2.38554 | 2.38499 | 1.33911 | 1.33912 | 0.00021825 | 0.00021943
ethanol | 2.38527 | 2.38472 | 1.33912 | 1.33913 | 0.0002188 | 0.00022011
ethanol | 3.00144 | 7.14948 | 1.33913 | 1.33913 | 0.087738 | 0.040287
ethanol | 11.1273 | 2.38444 | 1.33913 | 1.33914 | 0.011533 | 0.00022083
ethanol | 6.09476 | 2.38389 | 1.33914 | 1.33915 | 0.00075539 | 0.00022235
ethanol | 2.38417 | 2.38362 | 1.33915 | 1.33916 | 0.00022158 | 0.00022311
ethanol | 2.38335 | 2.3828 | 1.33917 | 1.33918 | 0.00022385 | 0.00022521
ethanol | 2.38307 | 6.09297 | 1.33918 | 1.33918 | 0.00022455 | 0.00074951
ethanol | 2.38252 | 2.38225 | 1.33919 | 1.3392 | 0.00022587 | 0.00022655
ethanol | 2.3817 | 2.38198 | 1.33921 | 1.33921 | 0.00022807 | 0.00022728
ethanol | 2.38143 | 2.38088 | 1.33922 | 1.33923 | 0.0002289 | 0.00023065
ethanol | 2.38116 | 6.09118 | 1.33923 | 1.33923 | 0.00022976 | 0.00074359
ethanol | 2.38061 | 2.38034 | 1.33924 | 1.33925 | 0.00023155 | 0.00023245
ethanol | 7.0763 | 2.37979 | 1.33925 | 1.33926 | 0.043568 | 0.00023411
ethanol | 2.38006 | 6.0894 | 1.33926 | 1.33926 | 0.00023331 | 0.00073762
ethanol | 2.37952 | 3.31575 | 1.33927 | 1.33927 | 0.00023483 | 0.012483
ethanol | 2.37897 | 2.37925 | 1.33928 | 1.33928 | 0.00023596 | 0.00023544
ethanol | 2.3787 | 8.28639 | 1.33929 | 1.33929 | 0.00023639 | 0.0075469
ethanol | 2.37815 | 2.37843 | 1.3393 | 1.3393 | 0.00023712 | 0.00023677
ethanol | 2.37788 | 6.08761 | 1.33931 | 1.33931 | 0.00023746 | 0.00073154
ethanol | 7.14702 | 2.37734 | 1.33931 | 1.33932 | 0.040273 | 0.00023816
ethanol | 2.37761 | 2.37706 | 1.33932 | 1.33933 | 0.00023781 | 0.00023852
ethanol | 2.37679 | 7.22671 | 1.33934 | 1.33934 | 0.00023887 | 0.057622
ethanol | 2.37625 | 2.37652 | 1.33935 | 1.33935 | 0.00023954 | 0.00023921
ethanol | 6.08582 | 2.37597 | 1.33935 | 1.33936 | 0.00072535 | 0.00023984
ethanol | 2.37543 | 2.3757 | 1.33937 | 1.33937 | 0.00024031 | 0.0002401
ethanol | 2.37516 | 2.37461 | 1.33938 | 1.33939 | 0.00024045 | 0.0002406
ethanol | 2.37489 | 6.08404 | 1.33939 | 1.33939 | 0.00024054 | 0.00071918
ethanol | 2.37434 | 2.37407 | 1.3394 | 1.33941 | 0.00024067 | 0.00024079
ethanol | 7.07872 | 2.3738 | 1.33941 | 1.33942 | 0.043436 | 0.00024098
ethanol | 2.37326 | 2.37353 | 1.33943 | 1.33943 | 0.00024159 | 0.00024124
ethanol | 6.08225 | 2.37298 | 1.33943 | 1.33944 | 0.00071323 | 0.00024202
ethanol | 2.37271 | 3.00188 | 1.33945 | 1.33945 | 0.00024256 | 0.087722
ethanol | 2.37244 | 2.3719 | 1.33946 | 1.33947 | 0.00024321 | 0.00024476
ethanol | 2.37217 | 2.37163 | 1.33947 | 1.33948 | 0.00024395 | 0.00024562
ethanol | 6.08047 | 7.14456 | 1.33948 | 1.33948 | 0.00070764 | 0.040282
ethanol | 2.37136 | 8.28308 | 1.33949 | 1.33949 | 0.00024651 | 0.0075712
ethanol | 2.37081 | 2.37108 | 1.3395 | 1.3395 | 0.0002484 | 0.00024743
ethanol | 2.37054 | 2.37027 | 1.33951 | 1.33952 | 0.00024943 | 0.00025057
ethanol | 6.07869 | 2.37 | 1.33952 | 1.33953 | 0.00070241 | 0.00025183
ethanol | 2.36973 | 2.36919 | 1.33954 | 1.33955 | 0.00025322 | 0.00025644
ethanol | 2.36946 | 2.36892 | 1.33955 | 1.33956 | 0.00025476 | 0.00025828
ethanol | 6.07691 | 2.36865 | 1.33956 | 1.33957 | 0.00069748 | 0.00026028
ethanol | 7.08113 | 2.36838 | 1.33957 | 1.33958 | 0.043297 | 0.00026244
ethanol | 2.36811 | 2.36757 | 1.33959 | 1.3396 | 0.00026474 | 0.00026966
ethanol | 2.36784 | 6.07513 | 1.3396 | 1.3396 | 0.00026716 | 0.00069285
ethanol | 2.3673 | 3.31522 | 1.33961 | 1.33961 | 0.00027223 | 0.012395
ethanol | 2.36703 | 2.36676 | 1.33962 | 1.33963 | 0.00027485 | 0.00027753
ethanol | 7.1421 | 2.36622 | 1.33963 | 1.33964 | 0.040308 | 0.00028319
ethanol | 2.36649 | 6.07335 | 1.33964 | 1.33964 | 0.0002803 | 0.00068857
ethanol | 2.36595 | 2.36568 | 1.33965 | 1.33966 | 0.00028623 | 0.0002894
ethanol | 2.36514 | 2.36541 | 1.33967 | 1.33967 | 0.00029617 | 0.00029271
ethanol | 2.36487 | 6.07157 | 1.33968 | 1.33968 | 0.00029977 | 0.00068469
ethanol | 2.3646 | 2.36406 | 1.33969 | 1.3397 | 0.00030353 | 0.00031143
ethanol | 2.36433 | 7.08355 | 1.3397 | 1.3397 | 0.00030742 | 0.043157
ethanol | 2.36379 | 8.27977 | 1.33971 | 1.33971 | 0.00031553 | 0.0075943
ethanol | 2.36325 | 2.36352 | 1.33972 | 1.33972 | 0.00032393 | 0.0003197
ethanol | 2.36298 | 6.06979 | 1.33973 | 1.33973 | 0.00032821 | 0.00068123
ethanol | 2.36244 | 2.36271 | 1.33974 | 1.33974 | 0.00033694 | 0.00033255
ethanol | 2.3619 | 2.36217 | 1.33975 | 1.33975 | 0.00034597 | 0.00034141
ethanol | 2.36163 | 2.3611 | 1.33976 | 1.33977 | 0.00035062 | 0.00036021
ethanol | 2.36137 | 6.06802 | 1.33977 | 1.33977 | 0.00035537 | 0.00067818
ethanol | 2.36056 | 2.36083 | 1.33978 | 1.33978 | 0.00037014 | 0.00036514
ethanol | 7.13964 | 2.35975 | 1.33978 | 1.33979 | 0.040347 | 0.00038545
ethanol | 2.36002 | 2.36029 | 1.33979 | 1.33979 | 0.00038032 | 0.0003752
ethanol | 2.35922 | 2.35949 | 1.3398 | 1.3398 | 0.00039562 | 0.00039056
ethanol | 3.00231 | 2.35814 | 1.3398 | 1.33981 | 0.087703 | 0.00041518
ethanol | 2.35841 | 2.35868 | 1.33981 | 1.33981 | 0.00041042 | 0.00040556
ethanol | 2.35895 | 6.06624 | 1.33981 | 1.33981 | 0.00040063 | 0.00067544
ethanol | 2.34986 | 2.35013 | 1.33982 | 1.33982 | 0.00042852 | 0.00043302
ethanol | 2.35039 | 2.35066 | 1.33982 | 1.33982 | 0.00043733 | 0.00044142
ethanol | 2.35093 | 2.35119 | 1.33982 | 1.33982 | 0.00044524 | 0.00044876
ethanol | 2.35146 | 2.35173 | 1.33982 | 1.33982 | 0.00045193 | 0.00045474
ethanol | 2.35199 | 2.35226 | 1.33982 | 1.33982 | 0.00045721 | 0.00045935
ethanol | 2.35253 | 2.35279 | 1.33982 | 1.33982 | 0.00046113 | 0.00046253
ethanol | 2.35306 | 2.35333 | 1.33982 | 1.33982 | 0.00046355 | 0.00046417
ethanol | 2.35359 | 2.35386 | 1.33982 | 1.33982 | 0.0004644 | 0.00046422
ethanol | 2.35413 | 2.3544 | 1.33982 | 1.33982 | 0.00046362 | 0.00046259
ethanol | 2.35466 | 2.35493 | 1.33982 | 1.33982 | 0.00046115 | 0.00045931
ethanol | 2.35627 | 2.35654 | 1.33982 | 1.33982 | 0.00044492 | 0.0004412
ethanol | 2.3568 | 2.35707 | 1.33982 | 1.33982 | 0.00043726 | 0.00043313
ethanol | 2.35734 | 2.35761 | 1.33982 | 1.33982 | 0.00042883 | 0.0004244
ethanol | 2.35788 | 2.34906 | 1.33982 | 1.33983 | 0.00041984 | 0.00041413
ethanol | 2.34933 | 2.34959 | 1.33983 | 1.33983 | 0.00041903 | 0.00042384
ethanol | 2.3552 | 2.35547 | 1.33983 | 1.33983 | 0.00045711 | 0.00045454
ethanol | 2.35573 | 2.356 | 1.33983 | 1.33983 | 0.00045163 | 0.00044841
ethanol | 2.34826 | 2.34853 | 1.33984 | 1.33984 | 0.00039929 | 0.00040423
ethanol | 2.3488 | 7.08597 | 1.33984 | 1.33984 | 0.00040919 | 0.043019
ethanol | 2.34773 | 2.348 | 1.33985 | 1.33985 | 0.00038957 | 0.0003944
ethanol | 6.06447 | 2.3472 | 1.33985 | 1.33986 | 0.00067272 | 0.00038016
ethanol | 2.34747 | 2.34694 | 1.33986 | 1.33987 | 0.00038482 | 0.00037557
ethanol | 2.34641 | 2.34667 | 1.33988 | 1.33988 | 0.00036666 | 0.00037107
ethanol | 9.32599 | 2.34614 | 1.33988 | 1.33989 | 0.093304 | 0.00036235
ethanol | 6.06269 | 2.34561 | 1.33989 | 1.3399 | 0.00066962 | 0.00035409
ethanol | 2.34587 | 7.13718 | 1.3399 | 1.3399 | 0.00035815 | 0.040398
ethanol | 2.34534 | 2.34481 | 1.33991 | 1.33992 | 0.0003502 | 0.00034294
ethanol | 2.34508 | 8.27647 | 1.33992 | 1.33992 | 0.00034647 | 0.0076151
ethanol | 2.34455 | 6.06092 | 1.33993 | 1.33993 | 0.00033961 | 0.00066593
ethanol | 2.34428 | 3.31469 | 1.33994 | 1.33994 | 0.00033651 | 0.01231
ethanol | 2.34402 | 2.34349 | 1.33995 | 1.33996 | 0.00033364 | 0.00032852
ethanol | 2.34375 | 7.08839 | 1.33996 | 1.33996 | 0.00033098 | 0.042877
ethanol | 2.34322 | 6.05915 | 1.33997 | 1.33997 | 0.00032622 | 0.00066183
ethanol | 2.34296 | 2.34269 | 1.33998 | 1.33999 | 0.00032409 | 0.0003221
ethanol | 2.34243 | 2.34217 | 1.34 | 1.34001 | 0.00032027 | 0.00031857
ethanol | 6.05738 | 2.34164 | 1.34001 | 1.34002 | 0.00065778 | 0.00031562
ethanol | 2.3419 | 7.13473 | 1.34002 | 1.34002 | 0.00031702 | 0.04046
ethanol | 2.34137 | 2.34111 | 1.34003 | 1.34004 | 0.00031437 | 0.0003133
ethanol | 2.34084 | 6.05561 | 1.34005 | 1.34005 | 0.00031242 | 0.00065412
ethanol | 2.34058 | 2.34032 | 1.34006 | 1.34007 | 0.00031174 | 0.00031127
ethanol | 7.09082 | 2.34005 | 1.34007 | 1.34008 | 0.042729 | 0.000311
ethanol | 2.33952 | 2.33979 | 1.34009 | 1.34009 | 0.00031093 | 0.00031089
ethanol | 2.33926 | 6.05385 | 1.3401 | 1.3401 | 0.00031108 | 0.00065089
ethanol | 2.339 | 2.33873 | 1.34011 | 1.34012 | 0.00031134 | 0.00031168
ethanol | 7.13227 | 2.33847 | 1.34012 | 1.34013 | 0.040531 | 0.00031213
ethanol | 3.00275 | 2.3382 | 1.34013 | 1.34014 | 0.087681 | 0.00031267
ethanol | 6.05208 | 8.27317 | 1.34014 | 1.34014 | 0.00065216 | 0.0076396
ethanol | 2.33768 | 2.33794 | 1.34015 | 1.34015 | 0.00031403 | 0.00031331
ethanol | 2.33741 | 2.33715 | 1.34016 | 1.34017 | 0.00031483 | 0.00031573
ethanol | 7.09324 | 2.33689 | 1.34017 | 1.34018 | 0.042578 | 0.00031676
ethanol | 6.05031 | 2.33662 | 1.34018 | 1.34019 | 0.0006536 | 0.00031793
ethanol | 2.3361 | 2.33636 | 1.3402 | 1.3402 | 0.0003207 | 0.00031925
ethanol | 2.33583 | 7.12982 | 1.34021 | 1.34021 | 0.00032224 | 0.04061
ethanol | 2.33557 | 6.04855 | 1.34022 | 1.34022 | 0.00032386 | 0.00065521
ethanol | 2.33531 | 2.33505 | 1.34023 | 1.34024 | 0.00032554 | 0.00032727
ethanol | 2.33452 | 2.33478 | 1.34025 | 1.34025 | 0.00033089 | 0.00032906
ethanol | 2.33426 | 6.04679 | 1.34026 | 1.34026 | 0.00033277 | 0.00065704
ethanol | 7.09567 | 2.33399 | 1.34026 | 1.34027 | 0.04243 | 0.00033469
ethanol | 3.31416 | 2.33373 | 1.34027 | 1.34028 | 0.012227 | 0.00033666
ethanol | 2.33321 | 2.33347 | 1.34029 | 1.34029 | 0.00034079 | 0.00033869
ethanol | 7.12737 | 2.33294 | 1.34029 | 1.3403 | 0.040699 | 0.00034298
ethanol | 6.04502 | 2.33268 | 1.3403 | 1.34031 | 0.00065914 | 0.00034528
ethanol | 2.33242 | 2.33189 | 1.34032 | 1.34033 | 0.0003477 | 0.00035285
ethanol | 2.33216 | 7.0981 | 1.34033 | 1.34033 | 0.00035022 | 0.042283
ethanol | 2.33163 | 6.04326 | 1.34034 | 1.34034 | 0.00035556 | 0.00066164
ethanol | 2.33137 | 2.33085 | 1.34035 | 1.34036 | 0.00035832 | 0.00036398
ethanol | 2.33111 | 7.12492 | 1.34036 | 1.34036 | 0.00036113 | 0.040797
ethanol | 2.33058 | 8.26987 | 1.34037 | 1.34037 | 0.00036687 | 0.0076676
ethanol | 2.33032 | 6.0415 | 1.34038 | 1.34038 | 0.0003698 | 0.00066459
ethanol | 2.3298 | 2.33006 | 1.34039 | 1.34039 | 0.00037579 | 0.00037277
ethanol | 2.32954 | 7.10053 | 1.3404 | 1.3404 | 0.0003789 | 0.042133
ethanol | 2.30136 | 2.30162 | 1.34041 | 1.34041 | 0.00073144 | 0.00074095
ethanol | 2.30187 | 2.30213 | 1.34041 | 1.34041 | 0.0007505 | 0.00076002
ethanol | 2.32928 | 6.03974 | 1.34041 | 1.34041 | 0.00038209 | 0.00066786
ethanol | 2.30008 | 2.30034 | 1.34042 | 1.34042 | 0.00068489 | 0.00069408
ethanol | 2.3006 | 2.30085 | 1.34042 | 1.34042 | 0.00070334 | 0.00071265
ethanol | 2.30111 | 2.30238 | 1.34042 | 1.34042 | 0.000722 | 0.00076947
ethanol | 2.30264 | 2.30289 | 1.34042 | 1.34042 | 0.00077885 | 0.00078812
ethanol | 2.30315 | 2.32875 | 1.34042 | 1.34042 | 0.0007972 | 0.00038881
ethanol | 2.32901 | 7.12248 | 1.34042 | 1.34042 | 0.00038539 | 0.040902
ethanol | 2.29932 | 2.29957 | 1.34043 | 1.34043 | 0.00065845 | 0.00066702
ethanol | 2.29983 | 2.30341 | 1.34043 | 1.34043 | 0.00067585 | 0.000806
ethanol | 2.30366 | 2.30392 | 1.34043 | 1.34043 | 0.00081447 | 0.00082263
ethanol | 2.32849 | 11.1213 | 1.34043 | 1.34043 | 0.00039235 | 0.010797
ethanol | 2.29881 | 2.29907 | 1.34044 | 1.34044 | 0.00064193 | 0.00065009
ethanol | 2.30417 | 2.30443 | 1.34044 | 1.34044 | 0.00083053 | 0.00083819
ethanol | 2.32823 | 3.00318 | 1.34044 | 1.34044 | 0.00039599 | 0.087657
ethanol | 2.2983 | 2.29856 | 1.34045 | 1.34045 | 0.00062619 | 0.00063395
ethanol | 2.30469 | 2.30494 | 1.34045 | 1.34045 | 0.00084555 | 0.00085252
ethanol | 2.3052 | 2.32771 | 1.34045 | 1.34045 | 0.00085902 | 0.00040354
ethanol | 2.32797 | 6.03798 | 1.34045 | 1.34045 | 0.00039972 | 0.00067103
ethanol | 7.10296 | 2.29779 | 1.34045 | 1.34046 | 0.041981 | 0.0006114
ethanol | 2.29805 | 2.30545 | 1.34046 | 1.34046 | 0.00061866 | 0.0008751
ethanol | 2.32745 | 2.29754 | 1.34046 | 1.34047 | 0.00040743 | 0.00060442
ethanol | 2.32692 | 2.32718 | 1.34047 | 1.34047 | 0.00041541 | 0.00041139
ethanol | 7.12003 | 2.29703 | 1.34047 | 1.34048 | 0.041012 | 0.00059125
ethanol | 2.29728 | 2.30571 | 1.34048 | 1.34048 | 0.0005977 | 0.00088077
ethanol | 2.30597 | 2.32666 | 1.34048 | 1.34048 | 0.0008859 | 0.00041948
ethanol | 6.03623 | 2.29677 | 1.34048 | 1.34049 | 0.0006737 | 0.00058508
ethanol | 2.30622 | 2.3264 | 1.34049 | 1.34049 | 0.00089044 | 0.00042359
ethanol | 2.29627 | 2.29652 | 1.3405 | 1.3405 | 0.00057369 | 0.00057922
ethanol | 2.30648 | 2.32588 | 1.3405 | 1.3405 | 0.00089438 | 0.00043205
ethanol | 2.32614 | 7.10539 | 1.3405 | 1.3405 | 0.00042778 | 0.041833
ethanol | 2.29601 | 2.30674 | 1.34051 | 1.34051 | 0.00056847 | 0.00089771
ethanol | 2.32562 | 6.03447 | 1.34051 | 1.34051 | 0.00043641 | 0.00067576
ethanol | 7.11759 | 2.29576 | 1.34051 | 1.34052 | 0.041131 | 0.00056358
ethanol | 2.30699 | 2.3251 | 1.34052 | 1.34052 | 0.00090043 | 0.00044542
ethanol | 2.32536 | 7.10783 | 1.34052 | 1.34052 | 0.00044086 | 0.041691
ethanol | 7.22923 | 2.29525 | 1.34052 | 1.34053 | 0.058532 | 0.0005547
ethanol | 2.2955 | 2.30725 | 1.34053 | 1.34053 | 0.00055899 | 0.00090251
ethanol | 2.32484 | 2.29499 | 1.34053 | 1.34054 | 0.0004501 | 0.00055071
ethanol | 2.30751 | 2.32432 | 1.34054 | 1.34054 | 0.00090393 | 0.0004598
ethanol | 2.32458 | 6.03271 | 1.34054 | 1.34054 | 0.00045489 | 0.00067313
ethanol | 7.11027 | 7.11514 | 1.34054 | 1.34054 | 0.04155 | 0.041263
ethanol | 2.29474 | 2.30776 | 1.34055 | 1.34055 | 0.00054701 | 0.00090466
ethanol | 2.32406 | 7.1127 | 1.34055 | 1.34055 | 0.00046482 | 0.041406
ethanol | 2.29449 | 2.30802 | 1.34056 | 1.34056 | 0.00054357 | 0.00090469
ethanol | 2.32353 | 2.32379 | 1.34056 | 1.34056 | 0.00047518 | 0.00046995
ethanol | 2.29398 | 2.29423 | 1.34057 | 1.34057 | 0.00053745 | 0.00054039
ethanol | 2.30828 | 2.32327 | 1.34057 | 1.34057 | 0.00090403 | 0.00048051
ethanol | 6.03096 | 2.29373 | 1.34057 | 1.34058 | 0.00067023 | 0.00053477
ethanol | 2.30853 | 2.32275 | 1.34058 | 1.34058 | 0.00090269 | 0.00049142
ethanol | 2.32301 | 2.29347 | 1.34058 | 1.34059 | 0.00048592 | 0.00053236
ethanol | 2.30879 | 2.32223 | 1.34059 | 1.34059 | 0.00090071 | 0.00050274
ethanol | 2.32249 | 3.31363 | 1.34059 | 1.34059 | 0.00049703 | 0.012148
ethanol | 2.29322 | 2.30905 | 1.3406 | 1.3406 | 0.00053023 | 0.0008981
ethanol | 2.32197 | 8.26657 | 1.3406 | 1.3406 | 0.00050856 | 0.0077312
ethanol | 2.29271 | 2.29296 | 1.34061 | 1.34061 | 0.00052683 | 0.00052839
ethanol | 2.3093 | 2.32145 | 1.34061 | 1.34061 | 0.00089488 | 0.00052048
ethanol | 2.32171 | 6.02921 | 1.34061 | 1.34061 | 0.00051447 | 0.0006671
ethanol | 2.29246 | 2.30956 | 1.34062 | 1.34062 | 0.00052552 | 0.00089105
ethanol | 2.32093 | 2.32119 | 1.34062 | 1.34062 | 0.00053293 | 0.00052662
ethanol | 2.2922 | 2.30982 | 1.34063 | 1.34063 | 0.00052446 | 0.00088658
ethanol | 2.32042 | 2.32067 | 1.34063 | 1.34063 | 0.00054601 | 0.0005394
ethanol | 2.2917 | 2.29195 | 1.34064 | 1.34064 | 0.00052312 | 0.00052367
ethanol | 2.31008 | 2.3199 | 1.34064 | 1.34064 | 0.00088148 | 0.00055962
ethanol | 2.32016 | 6.02745 | 1.34064 | 1.34064 | 0.00055275 | 0.00066376
ethanol | 2.29144 | 2.31938 | 1.34065 | 1.34065 | 0.00052282 | 0.00057367
ethanol | 2.31964 | 2.29119 | 1.34065 | 1.34066 | 0.0005666 | 0.00052271
ethanol | 2.31033 | 2.31059 | 1.34066 | 1.34066 | 0.00087574 | 0.00085912
ethanol | 2.31085 | 2.31886 | 1.34066 | 1.34066 | 0.00085246 | 0.00058808
ethanol | 2.31912 | 2.29069 | 1.34066 | 1.34067 | 0.00058083 | 0.00052299
ethanol | 2.29094 | 2.31111 | 1.34067 | 1.34067 | 0.00052277 | 0.00084538
ethanol | 2.31808 | 2.31834 | 1.34067 | 1.34067 | 0.00061048 | 0.00060291
ethanol | 2.3186 | 6.0257 | 1.34067 | 1.34067 | 0.00059544 | 0.00066026
ethanol | 2.29043 | 2.31136 | 1.34068 | 1.34068 | 0.00052336 | 0.00083791
ethanol | 2.31162 | 2.31756 | 1.34068 | 1.34068 | 0.00083006 | 0.00062598
ethanol | 2.31782 | 2.29018 | 1.34068 | 1.34069 | 0.00061816 | 0.0005239
ethanol | 2.31188 | 2.31214 | 1.34069 | 1.34069 | 0.00082186 | 0.00081334
ethanol | 2.31239 | 2.31653 | 1.34069 | 1.34069 | 0.00080458 | 0.00065872
ethanol | 2.31679 | 2.31704 | 1.34069 | 1.34069 | 0.00065033 | 0.00064206
ethanol | 2.3173 | 2.28967 | 1.34069 | 1.3407 | 0.00063394 | 0.00052538
ethanol | 2.28993 | 2.31265 | 1.3407 | 1.3407 | 0.00052458 | 0.00079565
ethanol | 2.31291 | 2.31317 | 1.3407 | 1.3407 | 0.00078657 | 0.00077734
ethanol | 2.31343 | 2.31523 | 1.3407 | 1.3407 | 0.00076795 | 0.00070264
ethanol | 2.31549 | 2.31575 | 1.3407 | 1.3407 | 0.0006936 | 0.00068468
ethanol | 2.31601 | 2.31627 | 1.3407 | 1.3407 | 0.00067589 | 0.00066724
ethanol | 2.28942 | 2.31368 | 1.34071 | 1.34071 | 0.00052633 | 0.00075845
ethanol | 2.31394 | 2.3142 | 1.34071 | 1.34071 | 0.00074895 | 0.00073954
ethanol | 2.31446 | 2.31472 | 1.34071 | 1.34071 | 0.00073023 | 0.00072098
ethanol | 2.31498 | 6.02395 | 1.34071 | 1.34071 | 0.00071178 | 0.00065675
ethanol | 2.26171 | 2.26195 | 1.34072 | 1.34072 | 0.00047002 | 0.00047964
ethanol | 2.2622 | 2.26245 | 1.34072 | 1.34072 | 0.00048926 | 0.00049884
ethanol | 2.26269 | 2.26294 | 1.34072 | 1.34072 | 0.00050835 | 0.00051777
ethanol | 2.26319 | 2.26344 | 1.34072 | 1.34072 | 0.00052707 | 0.00053618
ethanol | 2.26368 | 2.26393 | 1.34072 | 1.34072 | 0.00054506 | 0.00055368
ethanol | 2.28892 | 2.28917 | 1.34072 | 1.34072 | 0.0005287 | 0.00052743
ethanol | 2.26072 | 2.26097 | 1.34073 | 1.34073 | 0.00043224 | 0.00044152
ethanol | 2.26121 | 2.26146 | 1.34073 | 1.34073 | 0.00045093 | 0.00046043
ethanol | 2.26418 | 2.26442 | 1.34073 | 1.34073 | 0.00056201 | 0.00057003
ethanol | 2.26467 | 2.26492 | 1.34073 | 1.34073 | 0.00057773 | 0.0005851
ethanol | 2.28841 | 2.28866 | 1.34073 | 1.34073 | 0.00053178 | 0.00053015
ethanol | 2.26023 | 2.26048 | 1.34074 | 1.34074 | 0.00041404 | 0.00042307
ethanol | 2.26517 | 2.26541 | 1.34074 | 1.34074 | 0.00059213 | 0.00059881
ethanol | 2.26566 | 2.28816 | 1.34074 | 1.34074 | 0.00060511 | 0.00053356
ethanol | 6.0222 | 2.25949 | 1.34074 | 1.34075 | 0.00065335 | 0.00038774
ethanol | 2.25974 | 2.25998 | 1.34075 | 1.34075 | 0.00039638 | 0.00040515
ethanol | 2.26591 | 2.26616 | 1.34075 | 1.34075 | 0.00061099 | 0.00061648
ethanol | 2.2664 | 2.28765 | 1.34075 | 1.34075 | 0.0006216 | 0.00053745
ethanol | 2.28791 | 2.259 | 1.34075 | 1.34076 | 0.00053546 | 0.00037087
ethanol | 2.25924 | 2.26665 | 1.34076 | 1.34076 | 0.00037924 | 0.00062637
ethanol | 2.2669 | 2.26715 | 1.34076 | 1.34076 | 0.00063079 | 0.00063483
ethanol | 2.28715 | 2.2874 | 1.34076 | 1.34076 | 0.00054164 | 0.00053951
ethanol | 2.25851 | 2.25875 | 1.34077 | 1.34077 | 0.00035453 | 0.00036263
ethanol | 2.26739 | 2.26764 | 1.34077 | 1.34077 | 0.00063852 | 0.00064189
ethanol | 2.28664 | 2.2869 | 1.34077 | 1.34077 | 0.00054615 | 0.00054385
ethanol | 2.25826 | 2.26789 | 1.34078 | 1.34078 | 0.00034662 | 0.00064496
ethanol | 2.26814 | 2.26839 | 1.34078 | 1.34078 | 0.00064777 | 0.00065036
ethanol | 2.26864 | 2.28639 | 1.34078 | 1.34078 | 0.00065276 | 0.00054855
ethanol | 3.00362 | 6.02046 | 1.34078 | 1.34078 | 0.08763 | 0.00065011
ethanol | 2.25777 | 2.25801 | 1.34079 | 1.34079 | 0.00033143 | 0.00033891
ethanol | 2.26888 | 2.26913 | 1.34079 | 1.34079 | 0.00065501 | 0.00065714
ethanol | 2.26938 | 2.28564 | 1.34079 | 1.34079 | 0.00065916 | 0.00055623
ethanol | 2.28589 | 2.28614 | 1.34079 | 1.34079 | 0.00055358 | 0.00055102
ethanol | 8.26328 | 2.25728 | 1.34079 | 1.3408 | 0.0077711 | 0.00031709
ethanol | 2.25752 | 2.26963 | 1.3408 | 1.3408 | 0.00032416 | 0.00066111
ethanol | 2.26988 | 2.27012 | 1.3408 | 1.3408 | 0.00066297 | 0.00066473
ethanol | 2.27037 | 2.28513 | 1.3408 | 1.3408 | 0.00066639 | 0.00056181
ethanol | 2.28538 | 3.36143 | 1.3408 | 1.3408 | 0.00055896 | 0.10761
ethanol | 2.25703 | 2.27062 | 1.34081 | 1.34081 | 0.00031022 | 0.00066797
ethanol | 2.27087 | 2.27112 | 1.34081 | 1.34081 | 0.00066949 | 0.00067094
ethanol | 2.27137 | 2.27162 | 1.34081 | 1.34081 | 0.00067229 | 0.0006735
ethanol | 2.28463 | 2.28488 | 1.34081 | 1.34081 | 0.0005678 | 0.00056475
ethanol | 6.01871 | 2.25654 | 1.34081 | 1.34082 | 0.00064705 | 0.00029696
ethanol | 2.25679 | 2.27187 | 1.34082 | 1.34082 | 0.00030351 | 0.0006746
ethanol | 2.27211 | 2.27236 | 1.34082 | 1.34082 | 0.00067561 | 0.00067654
ethanol | 2.27261 | 2.28413 | 1.34082 | 1.34082 | 0.00067735 | 0.00057411
ethanol | 2.28438 | 2.25629 | 1.34082 | 1.34083 | 0.00057092 | 0.00029055
ethanol | 2.27286 | 2.27311 | 1.34083 | 1.34083 | 0.00067801 | 0.00067852
ethanol | 2.27336 | 2.27361 | 1.34083 | 1.34083 | 0.00067893 | 0.00067924
ethanol | 2.27386 | 2.28337 | 1.34083 | 1.34083 | 0.00067943 | 0.00058411
ethanol | 2.28362 | 2.28387 | 1.34083 | 1.34083 | 0.00058071 | 0.00057737
ethanol | 2.2558 | 2.25605 | 1.34084 | 1.34084 | 0.00027817 | 0.00028429
ethanol | 2.27411 | 2.27436 | 1.34084 | 1.34084 | 0.00067945 | 0.00067928
ethanol | 2.27461 | 2.27486 | 1.34084 | 1.34084 | 0.0006789 | 0.0006783
ethanol | 2.28237 | 2.28262 | 1.34084 | 1.34084 | 0.000598 | 0.00059451
ethanol | 2.28287 | 2.28312 | 1.34084 | 1.34084 | 0.00059103 | 0.00058756
ethanol | 2.25556 | 2.27511 | 1.34085 | 1.34085 | 0.00027219 | 0.00067748
ethanol | 2.27536 | 2.2756 | 1.34085 | 1.34085 | 0.00067644 | 0.00067523
ethanol | 2.27585 | 2.2761 | 1.34085 | 1.34085 | 0.00067387 | 0.00067236
ethanol | 2.27635 | 2.28136 | 1.34085 | 1.34085 | 0.00067067 | 0.00061225
ethanol | 2.28161 | 2.28186 | 1.34085 | 1.34085 | 0.00060866 | 0.00060508
ethanol | 2.28212 | 6.01696 | 1.34085 | 1.34085 | 0.00060153 | 0.00064425
ethanol | 2.25507 | 2.25531 | 1.34086 | 1.34086 | 0.00026063 | 0.00026635
ethanol | 2.2766 | 2.27685 | 1.34086 | 1.34086 | 0.00066881 | 0.00066679
ethanol | 2.2771 | 2.27735 | 1.34086 | 1.34086 | 0.00066463 | 0.00066233
ethanol | 2.2776 | 2.27785 | 1.34086 | 1.34086 | 0.0006599 | 0.00065736
ethanol | 2.2781 | 2.27835 | 1.34086 | 1.34086 | 0.0006547 | 0.00065195
ethanol | 2.27861 | 2.27886 | 1.34086 | 1.34086 | 0.00064909 | 0.00064613
ethanol | 2.27911 | 2.27936 | 1.34086 | 1.34086 | 0.0006431 | 0.00064
ethanol | 2.27961 | 2.27986 | 1.34086 | 1.34086 | 0.00063679 | 0.00063346
ethanol | 2.28011 | 2.28036 | 1.34086 | 1.34086 | 0.00063002 | 0.00062651
ethanol | 2.28061 | 2.28086 | 1.34086 | 1.34086 | 0.00062296 | 0.0006194
ethanol | 2.28111 | 2.25482 | 1.34086 | 1.34087 | 0.00061582 | 0.00025504
ethanol | 2.25433 | 2.25458 | 1.34088 | 1.34088 | 0.00024436 | 0.0002496
ethanol | 6.01522 | 2.25409 | 1.34088 | 1.34089 | 0.00064172 | 0.00023932
ethanol | 2.25384 | 2.25335 | 1.3409 | 1.34091 | 0.00023451 | 0.00022546
ethanol | 2.2536 | 3.3131 | 1.34091 | 1.34091 | 0.0002299 | 0.012074
ethanol | 2.25311 | 6.01347 | 1.34092 | 1.34092 | 0.00022118 | 0.00063943
ethanol | 2.25286 | 2.25237 | 1.34093 | 1.34094 | 0.00021703 | 0.00020912
ethanol | 2.25262 | 2.25213 | 1.34094 | 1.34095 | 0.00021302 | 0.00020533
ethanol | 6.01173 | 2.25164 | 1.34095 | 1.34096 | 0.00063729 | 0.00019796
ethanol | 2.25188 | 2.2514 | 1.34096 | 1.34097 | 0.00020161 | 0.00019437
ethanol | 2.25115 | 2.25066 | 1.34098 | 1.34099 | 0.00019089 | 0.00018434
ethanol | 2.25091 | 6.00999 | 1.34099 | 1.34099 | 0.00018753 | 0.00063534
ethanol | 2.25042 | 2.24993 | 1.341 | 1.34101 | 0.00018132 | 0.00017575
ethanol | 2.25017 | 8.25999 | 1.34101 | 1.34101 | 0.00017847 | 0.0078138
ethanol | 2.24969 | 6.00825 | 1.34102 | 1.34102 | 0.00017314 | 0.00063369
ethanol | 2.24944 | 2.24895 | 1.34103 | 1.34104 | 0.00017061 | 0.00016577
ethanol | 2.2492 | 2.24871 | 1.34104 | 1.34105 | 0.00016815 | 0.00016344
ethanol | 2.24822 | 2.24847 | 1.34106 | 1.34106 | 0.00015878 | 0.00016112
ethanol | 6.00651 | 2.24774 | 1.34106 | 1.34107 | 0.00063237 | 0.00015407
ethanol | 2.24798 | 2.24749 | 1.34107 | 1.34108 | 0.00015642 | 0.00015177
ethanol | 3.00405 | 2.24701 | 1.34108 | 1.34109 | 0.087601 | 0.00014745
ethanol | 2.24725 | 6.00477 | 1.34109 | 1.34109 | 0.00014956 | 0.00063126
ethanol | 2.24676 | 2.24628 | 1.3411 | 1.34111 | 0.00014545 | 0.00014171
ethanol | 2.24652 | 2.24603 | 1.34111 | 1.34112 | 0.00014354 | 0.00013993
ethanol | 2.24555 | 2.24579 | 1.34113 | 1.34113 | 0.00013655 | 0.00013821
ethanol | 6.00303 | 2.24506 | 1.34113 | 1.34114 | 0.00063014 | 0.00013326
ethanol | 2.2453 | 2.24482 | 1.34114 | 1.34115 | 0.00013491 | 0.00013157
ethanol | 2.24433 | 2.24457 | 1.34116 | 1.34116 | 0.00012801 | 0.00012981
ethanol | 6.00129 | 2.24409 | 1.34116 | 1.34117 | 0.00062892 | 0.0001262
ethanol | 2.2436 | 2.24384 | 1.34118 | 1.34118 | 0.00012274 | 0.00012443
ethanol | 2.24312 | 2.24336 | 1.34119 | 1.34119 | 0.0001196 | 0.00012114
ethanol | 2.24287 | 5.99956 | 1.3412 | 1.3412 | 0.00011812 | 0.00062767
ethanol | 2.24239 | 2.24263 | 1.34121 | 1.34121 | 0.00011532 | 0.00011669
ethanol | 8.2567 | 2.2419 | 1.34121 | 1.34122 | 0.0078598 | 0.00011275
ethanol | 2.24215 | 3.31257 | 1.34122 | 1.34122 | 0.00011401 | 0.012007
ethanol | 2.24142 | 2.24166 | 1.34123 | 1.34123 | 0.00011025 | 0.00011151
ethanol | 5.99782 | 2.24118 | 1.34123 | 1.34124 | 0.00062649 | 0.00010891
ethanol | 2.24069 | 2.24094 | 1.34125 | 1.34125 | 0.000106 | 0.00010749
ethanol | 2.24021 | 2.24045 | 1.34126 | 1.34126 | 0.00010299 | 0.00010448
ethanol | 2.23973 | 2.23997 | 1.34127 | 1.34127 | 0.00010027 | 0.00010159
ethanol | 5.99609 | 2.23948 | 1.34127 | 1.34128 | 0.00062542 | 9.9009e-05
ethanol | 2.239 | 2.23924 | 1.34129 | 1.34129 | 9.6625e-05 | 9.7795e-05
ethanol | 2.23852 | 2.23876 | 1.3413 | 1.3413 | 9.4464e-05 | 9.5512e-05
ethanol | 5.99435 | 2.23803 | 1.3413 | 1.34131 | 0.00062446 | 9.2477e-05
ethanol | 2.23828 | 2.23779 | 1.34131 | 1.34132 | 9.3467e-05 | 9.1439e-05
ethanol | 2.23731 | 2.23755 | 1.34133 | 1.34133 | 8.909e-05 | 9.0315e-05
ethanol | 5.99262 | 2.23683 | 1.34133 | 1.34134 | 0.00062358 | 8.648e-05
ethanol | 2.23707 | 2.23634 | 1.34134 | 1.34135 | 8.7793e-05 | 8.403e-05
ethanol | 2.23659 | 2.23586 | 1.34135 | 1.34136 | 8.5215e-05 | 8.188e-05
ethanol | 2.2361 | 5.99089 | 1.34136 | 1.34136 | 8.2925e-05 | 0.00062275
ethanol | 2.23562 | 2.23514 | 1.34137 | 1.34138 | 8.088e-05 | 7.9058e-05
ethanol | 2.23538 | 2.23466 | 1.34138 | 1.34139 | 7.9933e-05 | 7.7543e-05
ethanol | 2.2349 | 2.23418 | 1.34139 | 1.3414 | 7.827e-05 | 7.6051e-05
ethanol | 2.23442 | 5.98916 | 1.3414 | 1.3414 | 7.6825e-05 | 0.00062192
ethanol | 2.23369 | 2.23394 | 1.34141 | 1.34141 | 7.421e-05 | 7.518e-05
ethanol | 2.23321 | 2.23345 | 1.34142 | 1.34142 | 7.2157e-05 | 7.318e-05
ethanol | 3.00449 | 2.23273 | 1.34142 | 1.34143 | 0.087567 | 7.0313e-05
ethanol | 2.23297 | 5.98743 | 1.34143 | 1.34143 | 7.1195e-05 | 0.0006211
ethanol | 8.25342 | 2.23249 | 1.34143 | 1.34144 | 0.0079087 | 6.949e-05
ethanol | 2.23201 | 2.23225 | 1.34145 | 1.34145 | 6.7946e-05 | 6.8703e-05
ethanol | 2.23153 | 2.23177 | 1.34146 | 1.34146 | 6.6649e-05 | 6.7249e-05
ethanol | 5.9857 | 2.23105 | 1.34146 | 1.34147 | 0.00062032 | 6.5725e-05
ethanol | 2.23129 | 2.23057 | 1.34147 | 1.34148 | 6.6155e-05 | 6.4772e-05
ethanol | 2.23081 | 2.23009 | 1.34148 | 1.34149 | 6.5285e-05 | 6.3433e-05
ethanol | 2.23033 | 5.98398 | 1.34149 | 1.34149 | 6.4151e-05 | 0.0006196
ethanol | 2.22961 | 2.22985 | 1.3415 | 1.3415 | 6.1888e-05 | 6.2661e-05
ethanol | 2.22913 | 2.22937 | 1.34151 | 1.34151 | 6.0484e-05 | 6.1159e-05
ethanol | 2.22865 | 2.22889 | 1.34152 | 1.34152 | 5.9253e-05 | 5.9853e-05
ethanol | 2.22818 | 2.22841 | 1.34153 | 1.34153 | 5.8192e-05 | 5.8689e-05
ethanol | 3.31205 | 5.98225 | 1.34153 | 1.34153 | 0.011943 | 0.00061881
ethanol | 2.2277 | 2.22794 | 1.34154 | 1.34154 | 5.7492e-05 | 5.779e-05
ethanol | 2.22722 | 2.22746 | 1.34155 | 1.34155 | 5.6981e-05 | 5.7245e-05
ethanol | 2.22674 | 2.22698 | 1.34156 | 1.34156 | 5.6156e-05 | 5.6627e-05
ethanol | 5.98053 | 2.22626 | 1.34156 | 1.34157 | 0.00061775 | 5.4966e-05
ethanol | 2.2265 | 2.22578 | 1.34157 | 1.34158 | 5.5585e-05 | 5.3781e-05
ethanol | 2.22602 | 2.22531 | 1.34158 | 1.34159 | 5.4355e-05 | 5.2713e-05
ethanol | 2.22555 | 5.9788 | 1.34159 | 1.34159 | 5.324e-05 | 0.00061632
ethanol | 2.22483 | 2.22507 | 1.3416 | 1.3416 | 5.1742e-05 | 5.2204e-05
ethanol | 2.22435 | 2.22459 | 1.34161 | 1.34161 | 5.1104e-05 | 5.1367e-05
ethanol | 2.22387 | 2.22411 | 1.34162 | 1.34162 | 5.0805e-05 | 5.0935e-05
ethanol | 5.97708 | 2.2234 | 1.34162 | 1.34163 | 0.00061461 | 5.0378e-05
ethanol | 2.22364 | 8.25013 | 1.34163 | 1.34163 | 5.0638e-05 | 0.0079685
ethanol | 9.20186 | 2.22292 | 1.34163 | 1.34164 | 0.19863 | 4.9536e-05
ethanol | 2.22316 | 2.22244 | 1.34164 | 1.34165 | 5.0002e-05 | 4.8543e-05
ethanol | 2.22268 | 5.97536 | 1.34165 | 1.34165 | 4.9034e-05 | 0.00061285
ethanol | 2.22197 | 2.22221 | 1.34166 | 1.34166 | 4.7629e-05 | 4.808e-05
ethanol | 2.22149 | 2.22173 | 1.34167 | 1.34167 | 4.6742e-05 | 4.7178e-05
ethanol | 11.1154 | 2.22102 | 1.34167 | 1.34168 | 0.010118 | 4.6067e-05
ethanol | 2.22125 | 5.97364 | 1.34168 | 1.34168 | 4.6356e-05 | 0.00061114
ethanol | 2.22054 | 2.22078 | 1.34169 | 1.34169 | 4.5826e-05 | 4.5896e-05
ethanol | 2.22007 | 2.2203 | 1.3417 | 1.3417 | 4.571e-05 | 4.5791e-05
ethanol | 2.21935 | 2.21959 | 1.34171 | 1.34171 | 4.482e-05 | 4.5209e-05
ethanol | 2.21983 | 2.21888 | 1.34171 | 1.34172 | 4.5519e-05 | 4.4046e-05
ethanol | 2.21912 | 3.00492 | 1.34172 | 1.34172 | 4.442e-05 | 0.087533
ethanol | 5.97192 | 2.2184 | 1.34172 | 1.34173 | 0.00060946 | 4.3322e-05
ethanol | 2.21864 | 2.21793 | 1.34173 | 1.34174 | 4.3691e-05 | 4.2531e-05
ethanol | 2.21817 | 2.21745 | 1.34174 | 1.34175 | 4.2926e-05 | 4.1969e-05
ethanol | 2.21769 | 5.9702 | 1.34175 | 1.34175 | 4.2194e-05 | 0.00060769
ethanol | 2.21698 | 2.21722 | 1.34176 | 1.34176 | 4.1897e-05 | 4.1882e-05
ethanol | 2.21627 | 2.21651 | 1.34177 | 1.34177 | 4.1819e-05 | 4.193e-05
ethanol | 2.21674 | 2.2158 | 1.34177 | 1.34178 | 4.1942e-05 | 4.132e-05
ethanol | 2.21603 | 5.96848 | 1.34178 | 1.34178 | 4.1601e-05 | 0.0006058
ethanol | 2.21532 | 2.21556 | 1.34179 | 1.34179 | 4.0719e-05 | 4.1017e-05
ethanol | 2.21485 | 2.21509 | 1.3418 | 1.3418 | 4.0088e-05 | 4.0415e-05
ethanol | 7.23175 | 2.21438 | 1.3418 | 1.34181 | 0.059345 | 3.9398e-05
ethanol | 2.21461 | 5.96676 | 1.34181 | 1.34181 | 3.9739e-05 | 0.00060383
ethanol | 2.21367 | 2.2139 | 1.34182 | 1.34182 | 3.8961e-05 | 3.8971e-05
ethanol | 2.21414 | 2.2132 | 1.34182 | 1.34183 | 3.9123e-05 | 3.9158e-05
ethanol | 2.21343 | 3.31152 | 1.34183 | 1.34183 | 3.9054e-05 | 0.01188
ethanol | 2.21272 | 2.21296 | 1.34184 | 1.34184 | 3.913e-05 | 3.9196e-05
ethanol | 5.96504 | 8.24685 | 1.34184 | 1.34184 | 0.00060184 | 0.0080286
ethanol | 2.21201 | 2.21225 | 1.34185 | 1.34185 | 3.8564e-05 | 3.8774e-05
ethanol | 2.21249 | 2.21154 | 1.34185 | 1.34186 | 3.8975e-05 | 3.811e-05
ethanol | 2.21178 | 2.21107 | 1.34186 | 1.34187 | 3.835e-05 | 3.7499e-05
ethanol | 2.21131 | 5.96333 | 1.34187 | 1.34187 | 3.7822e-05 | 0.00059994
ethanol | 2.2106 | 2.21084 | 1.34188 | 1.34188 | 3.6965e-05 | 3.719e-05
ethanol | 2.21013 | 2.21036 | 1.34189 | 1.34189 | 3.6949e-05 | 3.6885e-05
ethanol | 2.20942 | 2.20966 | 1.3419 | 1.3419 | 3.7306e-05 | 3.7238e-05
ethanol | 2.20989 | 2.20895 | 1.3419 | 1.34191 | 3.7096e-05 | 3.7199e-05
ethanol | 2.20919 | 5.96162 | 1.34191 | 1.34191 | 3.7286e-05 | 0.00059824
ethanol | 2.20825 | 2.20848 | 1.34192 | 1.34192 | 3.6825e-05 | 3.6964e-05
ethanol | 2.20872 | 2.20778 | 1.34192 | 1.34193 | 3.7084e-05 | 3.6388e-05
ethanol | 2.20801 | 2.20731 | 1.34193 | 1.34194 | 3.664e-05 | 3.5825e-05
ethanol | 2.20754 | 5.9599 | 1.34194 | 1.34194 | 3.6097e-05 | 0.00059678
ethanol | 2.20684 | 2.20707 | 1.34195 | 1.34195 | 3.5632e-05 | 3.5654e-05
ethanol | 2.20613 | 2.20637 | 1.34196 | 1.34196 | 3.6127e-05 | 3.5946e-05
ethanol | 2.2066 | 2.20566 | 1.34196 | 1.34197 | 3.5752e-05 | 3.6263e-05
ethanol | 2.2059 | 5.95819 | 1.34197 | 1.34197 | 3.6235e-05 | 0.0005955
ethanol | 2.20496 | 2.20519 | 1.34198 | 1.34198 | 3.6138e-05 | 3.6192e-05
ethanol | 2.20543 | 2.20449 | 1.34198 | 1.34199 | 3.6237e-05 | 3.5885e-05
ethanol | 2.20473 | 2.20379 | 1.34199 | 1.342 | 3.6048e-05 | 3.5142e-05
ethanol | 2.20402 | 2.20426 | 1.342 | 1.342 | 3.5374e-05 | 3.5647e-05
ethanol | 5.95648 | 2.20332 | 1.342 | 1.34201 | 0.0005942 | 3.5059e-05
ethanol | 2.20355 | 2.20285 | 1.34201 | 1.34202 | 3.5026e-05 | 3.5429e-05
ethanol | 2.20309 | 2.20215 | 1.34202 | 1.34203 | 3.5216e-05 | 3.579e-05
ethanol | 2.20238 | 2.20262 | 1.34203 | 1.34203 | 3.5738e-05 | 3.5618e-05
ethanol | 8.24357 | 2.20168 | 1.34203 | 1.34204 | 0.008089 | 3.581e-05
ethanol | 2.20192 | 5.95477 | 1.34204 | 1.34204 | 3.5804e-05 | 0.00059279
ethanol | 2.20098 | 2.20122 | 1.34205 | 1.34205 | 3.5645e-05 | 3.577e-05
ethanol | 2.20145 | 3.00536 | 1.34205 | 1.34205 | 3.5811e-05 | 0.087501
ethanol | 2.20051 | 2.20075 | 1.34206 | 1.34206 | 3.5173e-05 | 3.5428e-05
ethanol | 5.95306 | 2.19981 | 1.34206 | 1.34207 | 0.00059129 | 3.4939e-05
ethanol | 2.20005 | 2.20028 | 1.34207 | 1.34207 | 3.4874e-05 | 3.4962e-05
ethanol | 2.19935 | 2.19958 | 1.34208 | 1.34208 | 3.5348e-05 | 3.5123e-05
ethanol | 2.19888 | 2.19911 | 1.34209 | 1.34209 | 3.5682e-05 | 3.5544e-05
ethanol | 2.19818 | 2.19842 | 1.3421 | 1.3421 | 3.5906e-05 | 3.584e-05
ethanol | 2.19865 | 5.95135 | 1.3421 | 1.3421 | 3.5771e-05 | 0.00058978
ethanol | 2.19748 | 2.19772 | 1.34211 | 1.34211 | 3.5841e-05 | 3.5945e-05
ethanol | 2.19795 | 2.19702 | 1.34211 | 1.34212 | 3.5954e-05 | 3.5418e-05
ethanol | 2.19725 | 2.19655 | 1.34212 | 1.34213 | 3.5649e-05 | 3.5172e-05
ethanol | 2.19679 | 3.31099 | 1.34213 | 1.34213 | 3.5235e-05 | 0.011817
ethanol | 5.94964 | 2.19585 | 1.34213 | 1.34214 | 0.00058823 | 3.5681e-05
ethanol | 2.19609 | 2.19632 | 1.34214 | 1.34214 | 3.545e-05 | 3.5257e-05
ethanol | 2.19516 | 2.19539 | 1.34215 | 1.34215 | 3.6209e-05 | 3.6061e-05
ethanol | 2.19562 | 2.19469 | 1.34215 | 1.34216 | 3.589e-05 | 3.6514e-05
ethanol | 2.19493 | 5.94794 | 1.34216 | 1.34216 | 3.6359e-05 | 0.00058655
ethanol | 2.194 | 2.19423 | 1.34217 | 1.34217 | 3.6604e-05 | 3.6683e-05
ethanol | 2.19446 | 2.19353 | 1.34217 | 1.34218 | 3.6642e-05 | 3.6216e-05
ethanol | 2.19376 | 2.19284 | 1.34218 | 1.34219 | 3.6423e-05 | 3.6218e-05
ethanol | 2.19307 | 2.1933 | 1.34219 | 1.34219 | 3.6075e-05 | 3.6076e-05
ethanol | 5.94623 | 2.19237 | 1.34219 | 1.3422 | 0.00058476 | 3.6708e-05
ethanol | 2.1926 | 2.19168 | 1.3422 | 1.34221 | 3.6451e-05 | 3.7383e-05
ethanol | 2.19191 | 2.19214 | 1.34221 | 1.34221 | 3.7167e-05 | 3.6947e-05
ethanol | 2.19098 | 2.19121 | 1.34222 | 1.34222 | 3.8038e-05 | 3.7844e-05
ethanol | 2.19145 | 2.19052 | 1.34222 | 1.34223 | 3.7611e-05 | 3.8126e-05
ethanol | 2.19075 | 5.94453 | 1.34223 | 1.34223 | 3.8141e-05 | 0.00058309
ethanol | 8.2403 | 2.18983 | 1.34223 | 1.34224 | 0.0081495 | 3.7832e-05
ethanol | 2.19006 | 2.19029 | 1.34224 | 1.34224 | 3.7893e-05 | 3.802e-05
ethanol | 2.18936 | 2.1896 | 1.34225 | 1.34225 | 3.8076e-05 | 3.7892e-05
ethanol | 2.18867 | 2.1889 | 1.34226 | 1.34226 | 3.8912e-05 | 3.8627e-05
ethanol | 2.18913 | 5.94282 | 1.34226 | 1.34226 | 3.834e-05 | 0.00058186
ethanol | 2.18821 | 2.18844 | 1.34227 | 1.34227 | 3.9488e-05 | 3.9192e-05
ethanol | 2.18752 | 2.18775 | 1.34228 | 1.34228 | 4.038e-05 | 4.0119e-05
ethanol | 2.18798 | 2.18682 | 1.34228 | 1.34229 | 3.9803e-05 | 4.052e-05
ethanol | 2.18706 | 2.18729 | 1.34229 | 1.34229 | 4.0569e-05 | 4.0536e-05
ethanol | 5.94112 | 2.18613 | 1.34229 | 1.3423 | 0.00058126 | 4.0587e-05
ethanol | 2.18636 | 2.18659 | 1.3423 | 1.3423 | 4.0467e-05 | 4.0461e-05
ethanol | 2.18567 | 2.1859 | 1.34231 | 1.34231 | 4.1115e-05 | 4.0818e-05
ethanol | 2.18498 | 2.18521 | 1.34232 | 1.34232 | 4.2026e-05 | 4.1726e-05
ethanol | 2.18544 | 5.93942 | 1.34232 | 1.34232 | 4.1427e-05 | 0.00058123
ethanol | 2.18429 | 2.18452 | 1.34233 | 1.34233 | 4.3081e-05 | 4.2716e-05
ethanol | 2.18475 | 2.1836 | 1.34233 | 1.34234 | 4.2351e-05 | 4.3551e-05
ethanol | 2.18383 | 2.18406 | 1.34234 | 1.34234 | 4.3531e-05 | 4.3374e-05
ethanol | 2.18291 | 2.18314 | 1.34235 | 1.34235 | 4.3425e-05 | 4.3422e-05
ethanol | 2.18337 | 3.00579 | 1.34235 | 1.34235 | 4.3488e-05 | 0.087474
ethanol | 2.18245 | 2.18268 | 1.34236 | 1.34236 | 4.3706e-05 | 4.3526e-05
ethanol | 5.93772 | 2.18176 | 1.34236 | 1.34237 | 0.00058159 | 4.4381e-05
ethanol | 2.18199 | 2.18222 | 1.34237 | 1.34237 | 4.4148e-05 | 4.3924e-05
ethanol | 2.18108 | 2.1813 | 1.34238 | 1.34238 | 4.529e-05 | 4.4948e-05
ethanol | 2.18153 | 5.93602 | 1.34238 | 1.34238 | 4.464e-05 | 0.00058221
ethanol | 2.18039 | 2.18062 | 1.34239 | 1.34239 | 4.597e-05 | 4.5862e-05
ethanol | 2.18085 | 2.1797 | 1.34239 | 1.3424 | 4.5619e-05 | 4.5729e-05
ethanol | 2.17993 | 2.18016 | 1.3424 | 1.3424 | 4.5841e-05 | 4.5946e-05
ethanol | 2.17901 | 2.17924 | 1.34241 | 1.34241 | 4.5811e-05 | 4.571e-05
ethanol | 2.17947 | 8.23703 | 1.34241 | 1.34241 | 4.5677e-05 | 0.0082102
ethanol | 2.17856 | 2.17878 | 1.34242 | 1.34242 | 4.608e-05 | 4.594e-05
ethanol | 3.31046 | 5.93432 | 1.34242 | 1.34242 | 0.011756 | 0.00058303
ethanol | 2.17787 | 2.1781 | 1.34243 | 1.34243 | 4.6695e-05 | 4.6439e-05
ethanol | 2.17833 | 2.17718 | 1.34243 | 1.34244 | 4.6238e-05 | 4.7466e-05
ethanol | 2.17741 | 2.17764 | 1.34244 | 1.34244 | 4.7271e-05 | 4.6992e-05
ethanol | 2.1765 | 2.17673 | 1.34245 | 1.34245 | 4.7308e-05 | 4.7456e-05
ethanol | 2.17695 | 5.93262 | 1.34245 | 1.34245 | 4.7526e-05 | 0.00058405
ethanol | 2.17581 | 2.17604 | 1.34246 | 1.34246 | 4.7053e-05 | 4.7062e-05
ethanol | 2.17627 | 2.17513 | 1.34246 | 1.34247 | 4.7155e-05 | 4.7243e-05
ethanol | 2.17536 | 2.17558 | 1.34247 | 1.34247 | 4.7168e-05 | 4.71e-05
ethanol | 2.17444 | 2.17467 | 1.34248 | 1.34248 | 4.7752e-05 | 4.7509e-05
ethanol | 2.1749 | 5.93093 | 1.34248 | 1.34248 | 4.7347e-05 | 0.00058534
ethanol | 2.17376 | 2.17399 | 1.34249 | 1.34249 | 4.8485e-05 | 4.8313e-05
ethanol | 2.17422 | 2.17308 | 1.34249 | 1.3425 | 4.8041e-05 | 4.83e-05
ethanol | 2.1733 | 2.17353 | 1.3425 | 1.3425 | 4.8442e-05 | 4.8523e-05
ethanol | 2.17239 | 2.17262 | 1.34251 | 1.34251 | 4.8052e-05 | 4.8078e-05
ethanol | 2.17285 | 5.92923 | 1.34251 | 1.34251 | 4.8163e-05 | 0.00058699
ethanol | 2.17171 | 2.17194 | 1.34252 | 1.34252 | 4.8131e-05 | 4.8087e-05
ethanol | 2.17217 | 2.17126 | 1.34252 | 1.34253 | 4.8062e-05 | 4.8403e-05
ethanol | 2.17148 | 2.17058 | 1.34253 | 1.34254 | 4.8224e-05 | 4.9306e-05
ethanol | 2.1708 | 2.17103 | 1.34254 | 1.34254 | 4.9004e-05 | 4.8675e-05
ethanol | 5.92754 | 2.16989 | 1.34254 | 1.34255 | 0.00058898 | 4.9497e-05
ethanol | 2.17012 | 2.17035 | 1.34255 | 1.34255 | 4.9557e-05 | 4.9501e-05
ethanol | 11.3217 | 2.16921 | 1.34255 | 1.34256 | 0.13872 | 4.9253e-05
ethanol | 2.16944 | 2.16967 | 1.34256 | 1.34256 | 4.9291e-05 | 4.9387e-05
ethanol | 2.16853 | 2.16876 | 1.34257 | 1.34257 | 4.9327e-05 | 4.9298e-05
ethanol | 2.16899 | 5.92584 | 1.34257 | 1.34257 | 4.9265e-05 | 0.0005911
ethanol | 2.16785 | 2.16808 | 1.34258 | 1.34258 | 4.9648e-05 | 4.9459e-05
ethanol | 2.16831 | 2.16717 | 1.34258 | 1.34259 | 4.9367e-05 | 5.0648e-05
ethanol | 2.1674 | 2.16763 | 1.34259 | 1.34259 | 5.0305e-05 | 4.9944e-05
ethanol | 2.16649 | 2.16672 | 1.3426 | 1.3426 | 5.1019e-05 | 5.1015e-05
ethanol | 2.16695 | 5.92415 | 1.3426 | 1.3426 | 5.0897e-05 | 0.00059298
ethanol | 2.16582 | 2.16604 | 1.34261 | 1.34261 | 5.0885e-05 | 5.0906e-05
ethanol | 2.16627 | 8.23375 | 1.34261 | 1.34261 | 5.0962e-05 | 0.0082711
ethanol | 2.16514 | 2.16536 | 1.34262 | 1.34262 | 5.0979e-05 | 5.0934e-05
ethanol | 2.16559 | 2.16446 | 1.34262 | 1.34263 | 5.0903e-05 | 5.1477e-05
ethanol | 2.16468 | 2.16491 | 1.34263 | 1.34263 | 5.1219e-05 | 5.106e-05
ethanol | 5.92246 | 2.16378 | 1.34263 | 1.34264 | 0.0005944 | 5.257e-05
ethanol | 2.16401 | 2.16423 | 1.34264 | 1.34264 | 5.2213e-05 | 5.1824e-05
ethanol | 2.1631 | 2.16333 | 1.34265 | 1.34265 | 5.3028e-05 | 5.2979e-05
ethanol | 2.16356 | 2.16243 | 1.34265 | 1.34266 | 5.2834e-05 | 5.309e-05
ethanol | 2.16265 | 2.16288 | 1.34266 | 1.34266 | 5.3045e-05 | 5.3033e-05
ethanol | 5.92077 | 2.16175 | 1.34266 | 1.34267 | 0.00059533 | 5.3231e-05
ethanol | 2.16198 | 2.1622 | 1.34267 | 1.34267 | 5.3188e-05 | 5.3144e-05
ethanol | 2.16108 | 2.1613 | 1.34268 | 1.34268 | 5.3827e-05 | 5.3514e-05
ethanol | 2.16153 | 5.91908 | 1.34268 | 1.34268 | 5.3323e-05 | 0.00059591
ethanol | 2.1604 | 2.16063 | 1.34269 | 1.34269 | 5.5074e-05 | 5.4679e-05
ethanol | 2.16085 | 3.00623 | 1.34269 | 1.34269 | 5.4237e-05 | 0.08745
ethanol | 2.15973 | 2.15995 | 1.3427 | 1.3427 | 5.5661e-05 | 5.5552e-05
ethanol | 2.16018 | 3.30993 | 1.3427 | 1.3427 | 5.5368e-05 | 0.011697
ethanol | 2.15905 | 2.15928 | 1.34271 | 1.34271 | 5.5978e-05 | 5.5856e-05
ethanol | 2.1595 | 5.91739 | 1.34271 | 1.34271 | 5.5749e-05 | 0.00059628
ethanol | 2.15838 | 2.1586 | 1.34272 | 1.34272 | 5.6205e-05 | 5.6153e-05
ethanol | 2.15883 | 2.1577 | 1.34272 | 1.34273 | 5.6086e-05 | 5.6834e-05
ethanol | 2.15793 | 2.15815 | 1.34273 | 1.34273 | 5.6498e-05 | 5.6299e-05
ethanol | 2.15703 | 2.15725 | 1.34274 | 1.34274 | 5.8259e-05 | 5.7794e-05
ethanol | 2.15748 | 5.9157 | 1.34274 | 1.34274 | 5.7288e-05 | 0.00059653
ethanol | 2.15636 | 2.15658 | 1.34275 | 1.34275 | 5.8979e-05 | 5.8842e-05
ethanol | 2.15681 | 2.15568 | 1.34275 | 1.34276 | 5.8613e-05 | 5.9388e-05
ethanol | 2.15591 | 2.15613 | 1.34276 | 1.34276 | 5.9224e-05 | 5.9091e-05
ethanol | 2.15501 | 2.15524 | 1.34277 | 1.34277 | 5.9775e-05 | 5.9675e-05
ethanol | 2.15546 | 5.91402 | 1.34277 | 1.34277 | 5.9547e-05 | 0.00059669
ethanol | 2.15434 | 2.15457 | 1.34278 | 1.34278 | 6.0465e-05 | 6.0114e-05
ethanol | 2.15479 | 2.15367 | 1.34278 | 1.34279 | 5.9899e-05 | 6.1975e-05
ethanol | 2.15389 | 2.15412 | 1.34279 | 1.34279 | 6.1475e-05 | 6.0942e-05
ethanol | 5.91233 | 8.23049 | 1.34279 | 1.34279 | 0.00059672 | 0.0083321
ethanol | 2.153 | 2.15322 | 1.3428 | 1.3428 | 6.2889e-05 | 6.267e-05
ethanol | 2.15345 | 2.15211 | 1.3428 | 1.34281 | 6.2376e-05 | 6.365e-05
ethanol | 2.15233 | 2.15255 | 1.34281 | 1.34281 | 6.3468e-05 | 6.3271e-05
ethanol | 2.15278 | 2.15144 | 1.34281 | 1.34282 | 6.3077e-05 | 6.4101e-05
ethanol | 2.15166 | 2.15188 | 1.34282 | 1.34282 | 6.3937e-05 | 6.38e-05
ethanol | 5.91064 | 2.15077 | 1.34282 | 1.34283 | 0.00059647 | 6.5192e-05
ethanol | 2.15099 | 2.15121 | 1.34283 | 1.34283 | 6.4713e-05 | 6.4348e-05
ethanol | 2.1501 | 2.15032 | 1.34284 | 1.34284 | 6.6727e-05 | 6.6264e-05
ethanol | 2.15054 | 2.14943 | 1.34284 | 1.34285 | 6.5734e-05 | 6.763e-05
ethanol | 2.14965 | 2.14987 | 1.34285 | 1.34285 | 6.7384e-05 | 6.7094e-05
ethanol | 5.90896 | 2.14876 | 1.34285 | 1.34286 | 0.00059578 | 6.8273e-05
ethanol | 2.14898 | 2.14921 | 1.34286 | 1.34286 | 6.808e-05 | 6.7861e-05
ethanol | 2.14787 | 2.14809 | 1.34287 | 1.34287 | 6.9096e-05 | 6.8804e-05
ethanol | 2.14832 | 2.14854 | 1.34287 | 1.34287 | 6.8599e-05 | 6.8438e-05
ethanol | 9.3218 | 11.1094 | 1.34287 | 1.34287 | 0.094703 | 0.0094892
ethanol | 2.1472 | 2.14743 | 1.34288 | 1.34288 | 7.0491e-05 | 6.9972e-05
ethanol | 2.14765 | 5.90728 | 1.34288 | 1.34288 | 6.9491e-05 | 0.00059457
ethanol | 2.14654 | 2.14676 | 1.34289 | 1.34289 | 7.1897e-05 | 7.1477e-05
ethanol | 2.14698 | 2.14587 | 1.34289 | 1.3429 | 7.1004e-05 | 7.2843e-05
ethanol | 2.14609 | 2.14631 | 1.3429 | 1.3429 | 7.2575e-05 | 7.2262e-05
ethanol | 5.9056 | 2.14498 | 1.3429 | 1.34291 | 0.00059302 | 7.3631e-05
ethanol | 2.1452 | 2.14543 | 1.34291 | 1.34291 | 7.3429e-05 | 7.3252e-05
ethanol | 2.14565 | 2.14432 | 1.34291 | 1.34292 | 7.3065e-05 | 7.4615e-05
ethanol | 2.14454 | 2.14476 | 1.34292 | 1.34292 | 7.4213e-05 | 7.3888e-05
ethanol | 2.14365 | 2.14387 | 1.34293 | 1.34293 | 7.6114e-05 | 7.5595e-05
ethanol | 2.1441 | 5.90391 | 1.34293 | 1.34293 | 7.5085e-05 | 0.00059147
ethanol | 2.14277 | 2.14299 | 1.34294 | 1.34294 | 7.7851e-05 | 7.7484e-05
ethanol | 2.14321 | 2.14343 | 1.34294 | 1.34294 | 7.707e-05 | 7.6613e-05
ethanol | 2.1421 | 2.14232 | 1.34295 | 1.34295 | 7.8611e-05 | 7.8416e-05
ethanol | 2.14255 | 2.14144 | 1.34295 | 1.34296 | 7.8165e-05 | 7.9229e-05
ethanol | 2.14166 | 2.14188 | 1.34296 | 1.34296 | 7.8976e-05 | 7.8783e-05
ethanol | 5.90223 | 2.14056 | 1.34296 | 1.34297 | 0.00059023 | 8.0965e-05
ethanol | 2.14078 | 2.141 | 1.34297 | 1.34297 | 8.0448e-05 | 7.997e-05
ethanol | 2.14122 | 2.13989 | 1.34297 | 1.34298 | 7.956e-05 | 8.248e-05
ethanol | 2.14011 | 2.14033 | 1.34298 | 1.34298 | 8.2007e-05 | 8.1495e-05
ethanol | 8.22722 | 2.13901 | 1.34298 | 1.34299 | 0.0083932 | 8.3882e-05
ethanol | 2.13923 | 2.13945 | 1.34299 | 1.34299 | 8.3602e-05 | 8.3275e-05
ethanol | 2.13967 | 3.3094 | 1.34299 | 1.34299 | 8.2902e-05 | 0.01164
ethanol | 5.90055 | 2.13835 | 1.34299 | 1.343 | 0.00058937 | 8.4528e-05
ethanol | 2.13857 | 2.13879 | 1.343 | 1.343 | 8.4328e-05 | 8.4121e-05
ethanol | 2.13769 | 2.13791 | 1.34301 | 1.34301 | 8.5427e-05 | 8.5047e-05
ethanol | 2.13813 | 2.13681 | 1.34301 | 1.34302 | 8.4756e-05 | 8.7471e-05
ethanol | 2.13703 | 2.13725 | 1.34302 | 1.34302 | 8.6961e-05 | 8.6422e-05
ethanol | 2.13747 | 3.00667 | 1.34302 | 1.34302 | 8.5895e-05 | 0.087421
ethanol | 5.89888 | 2.13593 | 1.34302 | 1.34303 | 0.0005888 | 8.9028e-05
ethanol | 2.13615 | 2.13637 | 1.34303 | 1.34303 | 8.8694e-05 | 8.833e-05
ethanol | 2.13659 | 2.13527 | 1.34303 | 1.34304 | 8.7927e-05 | 8.9752e-05
ethanol | 2.13549 | 2.13571 | 1.34304 | 1.34304 | 8.9566e-05 | 8.9324e-05
ethanol | 2.13461 | 2.13483 | 1.34305 | 1.34305 | 9.0374e-05 | 9.0099e-05
ethanol | 2.13505 | 5.8972 | 1.34305 | 1.34305 | 8.9912e-05 | 0.00058833
ethanol | 2.13373 | 2.13395 | 1.34306 | 1.34306 | 9.2302e-05 | 9.179e-05
ethanol | 2.13417 | 2.13439 | 1.34306 | 1.34306 | 9.1261e-05 | 9.0768e-05
ethanol | 2.13285 | 2.13307 | 1.34307 | 1.34307 | 9.4057e-05 | 9.3632e-05
ethanol | 2.13329 | 2.13351 | 1.34307 | 1.34307 | 9.3205e-05 | 9.2768e-05
ethanol | 5.89552 | 2.13219 | 1.34307 | 1.34308 | 0.00058777 | 9.5003e-05
ethanol | 2.13241 | 2.13263 | 1.34308 | 1.34308 | 9.4775e-05 | 9.4453e-05
ethanol | 2.13132 | 2.13154 | 1.34309 | 1.34309 | 9.5778e-05 | 9.5481e-05
ethanol | 2.13175 | 2.13197 | 1.34309 | 1.34309 | 9.5291e-05 | 9.5155e-05
ethanol | 2.13066 | 2.13088 | 1.3431 | 1.3431 | 9.7156e-05 | 9.6667e-05
ethanol | 2.1311 | 5.89385 | 1.3431 | 1.3431 | 9.6188e-05 | 0.00058701
ethanol | 2.12978 | 2.13 | 1.34311 | 1.34311 | 9.9073e-05 | 9.8565e-05
ethanol | 2.13022 | 2.13044 | 1.34311 | 1.34311 | 9.8085e-05 | 9.7625e-05
ethanol | 2.12891 | 2.12913 | 1.34312 | 1.34312 | 0.00010059 | 0.00010036
ethanol | 2.12935 | 2.12957 | 1.34312 | 1.34312 | 0.00010003 | 9.958e-05
ethanol | 2.12825 | 2.12847 | 1.34313 | 1.34313 | 0.00010116 | 0.00010092
ethanol | 2.12869 | 5.89217 | 1.34313 | 1.34313 | 0.00010075 | 0.0005861
ethanol | 2.12738 | 2.1276 | 1.34314 | 1.34314 | 0.00010287 | 0.0001024
ethanol | 2.12782 | 2.12804 | 1.34314 | 1.34314 | 0.00010193 | 0.0001015
ethanol | 2.12673 | 2.12694 | 1.34315 | 1.34315 | 0.00010434 | 0.00010384
ethanol | 2.12716 | 8.22396 | 1.34315 | 1.34315 | 0.00010335 | 0.0084546
ethanol | 2.12585 | 2.12607 | 1.34316 | 1.34316 | 0.00010628 | 0.00010589
ethanol | 2.12629 | 2.12651 | 1.34316 | 1.34316 | 0.00010541 | 0.00010488
ethanol | 5.8905 | 2.12498 | 1.34316 | 1.34317 | 0.00058535 | 0.00010729
ethanol | 2.1252 | 2.12542 | 1.34317 | 1.34317 | 0.000107 | 0.00010678
ethanol | 2.12564 | 2.12411 | 1.34317 | 1.34318 | 0.00010657 | 0.00010911
ethanol | 2.12433 | 2.12455 | 1.34318 | 1.34318 | 0.00010864 | 0.00010816
ethanol | 2.12477 | 2.12346 | 1.34318 | 1.34319 | 0.00010769 | 0.00011074
ethanol | 2.12368 | 2.1239 | 1.34319 | 1.34319 | 0.00011013 | 0.00010959
ethanol | 5.88883 | 2.12237 | 1.34319 | 1.3432 | 0.00058517 | 0.00011322
ethanol | 2.12259 | 2.12281 | 1.3432 | 1.3432 | 0.00011291 | 0.00011252
ethanol | 2.12303 | 2.12324 | 1.3432 | 1.3432 | 0.00011201 | 0.00011139
ethanol | 2.12172 | 2.12194 | 1.34321 | 1.34321 | 0.00011419 | 0.00011383
ethanol | 2.12216 | 7.23428 | 1.34321 | 1.34321 | 0.00011351 | 0.060043
ethanol | 2.12085 | 2.12107 | 1.34322 | 1.34322 | 0.00011602 | 0.00011548
ethanol | 2.12129 | 2.12151 | 1.34322 | 1.34322 | 0.00011501 | 0.00011458
ethanol | 5.88716 | 2.11999 | 1.34322 | 1.34323 | 0.00058574 | 0.0001184
ethanol | 2.1202 | 2.12042 | 1.34323 | 1.34323 | 0.00011779 | 0.0001172
ethanol | 2.12064 | 2.11912 | 1.34323 | 1.34324 | 0.0001166 | 0.00012046
ethanol | 2.11934 | 2.11955 | 1.34324 | 1.34324 | 0.0001201 | 0.00011961
ethanol | 2.11977 | 2.11826 | 1.34324 | 1.34325 | 0.00011902 | 0.0001218
ethanol | 2.11847 | 2.11869 | 1.34325 | 1.34325 | 0.00012134 | 0.00012098
ethanol | 2.1189 | 5.88548 | 1.34325 | 1.34325 | 0.00012071 | 0.00058685
ethanol | 2.11739 | 2.11761 | 1.34326 | 1.34326 | 0.00012373 | 0.00012324
ethanol | 2.11782 | 2.11804 | 1.34326 | 1.34326 | 0.00012278 | 0.0001223
ethanol | 2.11653 | 2.11674 | 1.34327 | 1.34327 | 0.00012624 | 0.00012564
ethanol | 2.11696 | 2.11717 | 1.34327 | 1.34327 | 0.00012497 | 0.00012431
ethanol | 3.30888 | 2.11545 | 1.34327 | 1.34328 | 0.011584 | 0.00012819
ethanol | 2.11566 | 2.11588 | 1.34328 | 1.34328 | 0.0001279 | 0.00012757
ethanol | 2.11609 | 2.11631 | 1.34328 | 1.34328 | 0.00012719 | 0.00012675
ethanol | 5.88381 | 2.11458 | 1.34328 | 1.34329 | 0.00058812 | 0.00012971
ethanol | 2.1148 | 2.11501 | 1.34329 | 1.34329 | 0.00012924 | 0.00012882
ethanol | 2.11523 | 2.11372 | 1.34329 | 1.3433 | 0.00012848 | 0.00013172
ethanol | 2.11394 | 2.11415 | 1.3433 | 1.3433 | 0.00013112 | 0.00013062
ethanol | 2.11437 | 5.88215 | 1.3433 | 1.3433 | 0.00013017 | 0.00058929
ethanol | 2.11286 | 2.11308 | 1.34331 | 1.34331 | 0.00013391 | 0.00013352
ethanol | 2.11329 | 2.11351 | 1.34331 | 1.34331 | 0.00013301 | 0.00013239
ethanol | 2.112 | 2.11221 | 1.34332 | 1.34332 | 0.00013509 | 0.00013482
ethanol | 2.11243 | 2.11265 | 1.34332 | 1.34332 | 0.00013454 | 0.00013424
ethanol | 2.11092 | 2.11114 | 1.34333 | 1.34333 | 0.00013695 | 0.00013653
ethanol | 2.11135 | 2.11157 | 1.34333 | 1.34333 | 0.00013612 | 0.00013573
ethanol | 2.11178 | 3.0071 | 1.34333 | 1.34333 | 0.00013538 | 0.08738
ethanol | 5.88048 | 2.11007 | 1.34333 | 1.34334 | 0.00059034 | 0.00013914
ethanol | 2.11028 | 2.1105 | 1.34334 | 1.34334 | 0.00013856 | 0.00013797
ethanol | 2.11071 | 8.2207 | 1.34334 | 1.34334 | 0.00013742 | 0.0085161
ethanol | 2.10899 | 2.10921 | 1.34335 | 1.34335 | 0.00014087 | 0.0001406
ethanol | 2.10942 | 2.10964 | 1.34335 | 1.34335 | 0.00014032 | 0.00014
ethanol | 2.10985 | 2.10814 | 1.34335 | 1.34336 | 0.00013962 | 0.00014203
ethanol | 2.10835 | 2.10856 | 1.34336 | 1.34336 | 0.00014171 | 0.00014141
ethanol | 2.10878 | 5.87881 | 1.34336 | 1.34336 | 0.00014114 | 0.00059141
ethanol | 2.10728 | 2.10749 | 1.34337 | 1.34337 | 0.00014371 | 0.00014319
ethanol | 2.10771 | 2.10792 | 1.34337 | 1.34337 | 0.00014274 | 0.00014237
ethanol | 2.10621 | 2.10642 | 1.34338 | 1.34338 | 0.00014602 | 0.0001457
ethanol | 2.10664 | 2.10685 | 1.34338 | 1.34338 | 0.00014531 | 0.00014484
ethanol | 2.10706 | 2.10514 | 1.34338 | 1.34339 | 0.00014428 | 0.00014741
ethanol | 2.10535 | 2.10557 | 1.34339 | 1.34339 | 0.00014711 | 0.00014683
ethanol | 2.10578 | 2.10599 | 1.34339 | 1.34339 | 0.00014657 | 0.0001463
ethanol | 5.87715 | 2.10429 | 1.34339 | 1.3434 | 0.0005927 | 0.00014879
ethanol | 2.1045 | 2.10471 | 1.3434 | 1.3434 | 0.00014835 | 0.00014801
ethanol | 2.10493 | 2.10322 | 1.3434 | 1.34341 | 0.0001477 | 0.00015135
ethanol | 2.10343 | 2.10364 | 1.34341 | 1.34341 | 0.00015094 | 0.00015045
ethanol | 2.10386 | 2.10407 | 1.34341 | 1.34341 | 0.00014989 | 0.00014931
ethanol | 5.87548 | 2.10215 | 1.34341 | 1.34342 | 0.00059434 | 0.00015282
ethanol | 2.10237 | 2.10258 | 1.34342 | 1.34342 | 0.00015252 | 0.00015224
ethanol | 2.10279 | 2.103 | 1.34342 | 1.34342 | 0.00015197 | 0.00015168
ethanol | 2.1013 | 2.10151 | 1.34343 | 1.34343 | 0.00015405 | 0.0001537
ethanol | 2.10173 | 2.10194 | 1.34343 | 1.34343 | 0.0001534 | 0.00015311
ethanol | 2.10024 | 2.10045 | 1.34344 | 1.34344 | 0.00015651 | 0.00015603
ethanol | 2.10066 | 2.10087 | 1.34344 | 1.34344 | 0.00015551 | 0.00015498
ethanol | 2.10109 | 5.87382 | 1.34344 | 1.34344 | 0.00015448 | 0.0005964
ethanol | 2.09917 | 2.09939 | 1.34345 | 1.34345 | 0.00015821 | 0.00015792
ethanol | 2.0996 | 2.09981 | 1.34345 | 1.34345 | 0.00015763 | 0.0001573
ethanol | 2.10002 | 2.09811 | 1.34345 | 1.34346 | 0.00015693 | 0.0001596
ethanol | 2.09832 | 2.09854 | 1.34346 | 1.34346 | 0.00015927 | 0.00015899
ethanol | 2.09875 | 2.09896 | 1.34346 | 1.34346 | 0.00015874 | 0.00015848
ethanol | 2.09705 | 2.09726 | 1.34347 | 1.34347 | 0.00016204 | 0.00016156
ethanol | 2.09748 | 2.09769 | 1.34347 | 1.34347 | 0.00016104 | 0.00016051
ethanol | 2.0979 | 5.87215 | 1.34347 | 1.34347 | 0.00016002 | 0.00059878
ethanol | 2.09599 | 2.0962 | 1.34348 | 1.34348 | 0.0001637 | 0.00016343
ethanol | 2.09641 | 2.09663 | 1.34348 | 1.34348 | 0.00016314 | 0.00016282
ethanol | 2.09684 | 2.09493 | 1.34348 | 1.34349 | 0.00016246 | 0.00016492
ethanol | 2.09514 | 2.09536 | 1.34349 | 1.34349 | 0.00016465 | 0.00016442
ethanol | 2.09557 | 2.09578 | 1.34349 | 1.34349 | 0.00016419 | 0.00016395
ethanol | 2.09388 | 2.09409 | 1.3435 | 1.3435 | 0.00016714 | 0.0001667
ethanol | 2.0943 | 2.09451 | 1.3435 | 1.3435 | 0.00016621 | 0.00016571
ethanol | 2.09472 | 5.87049 | 1.3435 | 1.3435 | 0.00016527 | 0.00060114
ethanol | 2.09261 | 2.09282 | 1.34351 | 1.34351 | 0.00016884 | 0.00016863
ethanol | 2.09303 | 2.09324 | 1.34351 | 1.34351 | 0.00016839 | 0.00016812
ethanol | 2.09345 | 2.09366 | 1.34351 | 1.34351 | 0.00016784 | 0.00016752
ethanol | 8.21744 | 2.09155 | 1.34351 | 1.34352 | 0.0085778 | 0.00016983
ethanol | 2.09176 | 2.09197 | 1.34352 | 1.34352 | 0.00016954 | 0.00016932
ethanol | 2.09219 | 2.0924 | 1.34352 | 1.34352 | 0.00016915 | 0.000169
ethanol | 5.86883 | 2.0905 | 1.34352 | 1.34353 | 0.00060315 | 0.00017178
ethanol | 2.09071 | 2.09092 | 1.34353 | 1.34353 | 0.00017147 | 0.00017108
ethanol | 2.09113 | 2.09134 | 1.34353 | 1.34353 | 0.00017065 | 0.00017022
ethanol | 2.08923 | 2.08945 | 1.34354 | 1.34354 | 0.00017301 | 0.00017289
ethanol | 2.08966 | 2.08987 | 1.34354 | 1.34354 | 0.00017273 | 0.00017253
ethanol | 2.09008 | 2.09029 | 1.34354 | 1.34354 | 0.0001723 | 0.00017205
ethanol | 2.08797 | 2.08818 | 1.34355 | 1.34355 | 0.0001742 | 0.00017386
ethanol | 2.08839 | 2.0886 | 1.34355 | 1.34355 | 0.00017357 | 0.00017335
ethanol | 2.08881 | 2.08902 | 1.34355 | 1.34355 | 0.00017321 | 0.0001731
ethanol | 3.30835 | 5.86717 | 1.34355 | 1.34355 | 0.011532 | 0.00060461
ethanol | 2.08671 | 2.08692 | 1.34356 | 1.34356 | 0.0001757 | 0.00017553
ethanol | 2.08713 | 2.08734 | 1.34356 | 1.34356 | 0.00017534 | 0.00017511
ethanol | 2.08755 | 2.08776 | 1.34356 | 1.34356 | 0.00017484 | 0.00017453
ethanol | 2.08566 | 2.08587 | 1.34357 | 1.34357 | 0.00017594 | 0.00017594
ethanol | 2.08608 | 2.08629 | 1.34357 | 1.34357 | 0.00017594 | 0.00017591
ethanol | 2.0865 | 5.86551 | 1.34357 | 1.34357 | 0.00017583 | 0.00060564
ethanol | 2.08441 | 2.08461 | 1.34358 | 1.34358 | 0.00017698 | 0.00017675
ethanol | 2.08482 | 2.08503 | 1.34358 | 1.34358 | 0.00017651 | 0.00017627
ethanol | 2.08524 | 2.08545 | 1.34358 | 1.34358 | 0.00017609 | 0.00017598
ethanol | 2.08294 | 2.08315 | 1.34359 | 1.34359 | 0.00017752 | 0.00017758
ethanol | 2.08336 | 2.08357 | 1.34359 | 1.34359 | 0.00017758 | 0.00017753
ethanol | 2.08378 | 2.08399 | 1.34359 | 1.34359 | 0.00017744 | 0.00017732
ethanol | 2.0842 | 2.08169 | 1.34359 | 1.3436 | 0.00017717 | 0.00017747
ethanol | 2.08189 | 2.0821 | 1.3436 | 1.3436 | 0.00017736 | 0.00017728
ethanol | 2.08231 | 2.08252 | 1.3436 | 1.3436 | 0.00017726 | 0.00017731
ethanol | 2.08273 | 5.86385 | 1.3436 | 1.3436 | 0.00017741 | 0.00060644
ethanol | 2.08043 | 2.08064 | 1.34361 | 1.34361 | 0.00017795 | 0.00017793
ethanol | 2.08085 | 2.08106 | 1.34361 | 1.34361 | 0.00017788 | 0.0001778
ethanol | 2.08127 | 2.08148 | 1.34361 | 1.34361 | 0.0001777 | 0.00017759
ethanol | 2.07918 | 2.07939 | 1.34362 | 1.34362 | 0.00017712 | 0.00017728
ethanol | 2.0796 | 2.07981 | 1.34362 | 1.34362 | 0.00017748 | 0.00017768
ethanol | 2.08002 | 2.08022 | 1.34362 | 1.34362 | 0.00017783 | 0.00017792
ethanol | 5.86219 | 2.07772 | 1.34362 | 1.34363 | 0.00060713 | 0.00017694
ethanol | 2.07793 | 2.07814 | 1.34363 | 1.34363 | 0.00017697 | 0.00017699
ethanol | 2.07835 | 2.07856 | 1.34363 | 1.34363 | 0.000177 | 0.00017699
ethanol | 2.07876 | 2.07897 | 1.34363 | 1.34363 | 0.00017698 | 0.00017702
ethanol | 2.07647 | 2.07668 | 1.34364 | 1.34364 | 0.00017588 | 0.0001762
ethanol | 2.07689 | 2.0771 | 1.34364 | 1.34364 | 0.00017648 | 0.00017668
ethanol | 2.07731 | 2.07751 | 1.34364 | 1.34364 | 0.00017681 | 0.00017689
ethanol | 5.86054 | 2.07523 | 1.34364 | 1.34365 | 0.00060768 | 0.00017467
ethanol | 2.07544 | 2.07564 | 1.34365 | 1.34365 | 0.00017479 | 0.00017492
ethanol | 2.07585 | 2.07606 | 1.34365 | 1.34365 | 0.00017508 | 0.0001753
ethanol | 2.07627 | 2.07378 | 1.34365 | 1.34366 | 0.00017557 | 0.00017352
ethanol | 2.07398 | 2.07419 | 1.34366 | 1.34366 | 0.0001738 | 0.00017401
ethanol | 2.0744 | 2.07461 | 1.34366 | 1.34366 | 0.00017418 | 0.00017431
ethanol | 2.07481 | 2.07502 | 1.34366 | 1.34366 | 0.00017444 | 0.00017455
ethanol | 3.00754 | 2.07253 | 1.34366 | 1.34367 | 0.087327 | 0.00017131
ethanol | 2.07274 | 2.07295 | 1.34367 | 1.34367 | 0.0001716 | 0.00017194
ethanol | 2.07315 | 2.07336 | 1.34367 | 1.34367 | 0.00017233 | 0.00017275
ethanol | 2.07357 | 5.85888 | 1.34367 | 1.34367 | 0.00017317 | 0.00060802
ethanol | 2.07108 | 2.07129 | 1.34368 | 1.34368 | 0.00016961 | 0.00016985
ethanol | 2.0715 | 2.0717 | 1.34368 | 1.34368 | 0.00017008 | 0.00017031
ethanol | 2.07191 | 2.07212 | 1.34368 | 1.34368 | 0.00017055 | 0.00017079
ethanol | 2.07233 | 2.06984 | 1.34368 | 1.34369 | 0.00017105 | 0.00016695
ethanol | 2.07005 | 2.07026 | 1.34369 | 1.34369 | 0.00016747 | 0.00016801
ethanol | 2.07046 | 2.07067 | 1.34369 | 1.34369 | 0.00016852 | 0.00016896
ethanol | 2.07088 | 5.85723 | 1.34369 | 1.34369 | 0.00016932 | 0.00060812
ethanol | 8.21419 | 2.0686 | 1.34369 | 1.3437 | 0.0086396 | 0.00016462
ethanol | 2.06881 | 2.06902 | 1.3437 | 1.3437 | 0.00016495 | 0.0001653
ethanol | 2.06922 | 2.06943 | 1.3437 | 1.3437 | 0.00016567 | 0.00016605
ethanol | 2.06964 | 2.06737 | 1.3437 | 1.34371 | 0.00016647 | 0.00016241
ethanol | 2.06757 | 2.06778 | 1.34371 | 1.34371 | 0.00016294 | 0.00016339
ethanol | 2.06799 | 2.06819 | 1.34371 | 1.34371 | 0.00016374 | 0.00016404
ethanol | 2.0684 | 2.06613 | 1.34371 | 1.34372 | 0.00016432 | 0.00015915
ethanol | 2.06634 | 2.06654 | 1.34372 | 1.34372 | 0.00015962 | 0.00016011
ethanol | 2.06675 | 2.06696 | 1.34372 | 1.34372 | 0.00016065 | 0.00016122
ethanol | 2.06716 | 5.85557 | 1.34372 | 1.34372 | 0.00016183 | 0.00060801
ethanol | 2.0649 | 2.0651 | 1.34373 | 1.34373 | 0.00015688 | 0.00015721
ethanol | 2.06531 | 2.06551 | 1.34373 | 1.34373 | 0.00015754 | 0.00015789
ethanol | 2.06572 | 2.06593 | 1.34373 | 1.34373 | 0.00015828 | 0.0001587
ethanol | 2.06366 | 2.06387 | 1.34374 | 1.34374 | 0.00015353 | 0.00015415
ethanol | 2.06408 | 2.06428 | 1.34374 | 1.34374 | 0.00015479 | 0.00015542
ethanol | 2.06449 | 2.06469 | 1.34374 | 1.34374 | 0.00015599 | 0.00015648
ethanol | 5.85392 | 2.06243 | 1.34374 | 1.34375 | 0.00060769 | 0.0001505
ethanol | 2.06264 | 2.06284 | 1.34375 | 1.34375 | 0.00015094 | 0.00015141
ethanol | 2.06305 | 2.06325 | 1.34375 | 1.34375 | 0.0001519 | 0.00015241
ethanol | 2.06346 | 2.0612 | 1.34375 | 1.34376 | 0.00015295 | 0.00014784
ethanol | 2.06141 | 2.06161 | 1.34376 | 1.34376 | 0.00014845 | 0.00014896
ethanol | 2.06182 | 2.06202 | 1.34376 | 1.34376 | 0.00014937 | 0.00014973
ethanol | 2.06223 | 5.85227 | 1.34376 | 1.34376 | 0.0001501 | 0.00060713
ethanol | 2.06018 | 2.06038 | 1.34377 | 1.34377 | 0.0001446 | 0.0001452
ethanol | 2.06059 | 2.06079 | 1.34377 | 1.34377 | 0.00014582 | 0.00014648
ethanol | 2.061 | 2.05895 | 1.34377 | 1.34378 | 0.00014716 | 0.00014154
ethanol | 2.05916 | 2.05936 | 1.34378 | 1.34378 | 0.00014193 | 0.00014237
ethanol | 2.05957 | 2.05977 | 1.34378 | 1.34378 | 0.00014287 | 0.00014343
ethanol | 2.05997 | 2.05773 | 1.34378 | 1.34379 | 0.00014401 | 0.00013817
ethanol | 2.05793 | 2.05814 | 1.34379 | 1.34379 | 0.00013888 | 0.00013958
ethanol | 2.05834 | 2.05854 | 1.34379 | 1.34379 | 0.0001402 | 0.00014073
ethanol | 2.05875 | 5.85062 | 1.34379 | 1.34379 | 0.00014116 | 0.00060631
ethanol | 2.05671 | 2.05691 | 1.3438 | 1.3438 | 0.00013493 | 0.00013553
ethanol | 2.05711 | 2.05732 | 1.3438 | 1.3438 | 0.00013616 | 0.0001368
ethanol | 2.05752 | 2.05569 | 1.3438 | 1.34381 | 0.00013747 | 0.00013259
ethanol | 2.05589 | 2.05609 | 1.34381 | 1.34381 | 0.00013298 | 0.00013337
ethanol | 2.0563 | 2.0565 | 1.34381 | 1.34381 | 0.00013383 | 0.00013435
ethanol | 5.84897 | 2.05447 | 1.34381 | 1.34382 | 0.00060522 | 0.00012888
ethanol | 2.05467 | 2.05487 | 1.34382 | 1.34382 | 0.00012957 | 0.00013029
ethanol | 2.05508 | 2.05528 | 1.34382 | 1.34382 | 0.00013099 | 0.00013162
ethanol | 2.05548 | 2.05345 | 1.34382 | 1.34383 | 0.00013216 | 0.0001256
ethanol | 2.05365 | 2.05385 | 1.34383 | 1.34383 | 0.00012622 | 0.00012688
ethanol | 2.05406 | 2.05426 | 1.34383 | 1.34383 | 0.00012754 | 0.00012821
ethanol | 3.30782 | 2.05243 | 1.34383 | 1.34384 | 0.011482 | 0.00012339
ethanol | 2.05264 | 2.05284 | 1.34384 | 1.34384 | 0.00012383 | 0.00012421
ethanol | 2.05304 | 2.05324 | 1.34384 | 1.34384 | 0.0001246 | 0.00012506
ethanol | 5.84732 | 2.05121 | 1.34384 | 1.34385 | 0.00060389 | 0.00011945
ethanol | 2.05142 | 2.05162 | 1.34385 | 1.34385 | 0.00012013 | 0.00012083
ethanol | 2.05182 | 2.05203 | 1.34385 | 1.34385 | 0.00012154 | 0.00012223
ethanol | 2.05223 | 2.0502 | 1.34385 | 1.34386 | 0.00012286 | 0.00011613
ethanol | 2.0504 | 2.05061 | 1.34386 | 1.34386 | 0.0001167 | 0.00011734
ethanol | 2.05081 | 2.05101 | 1.34386 | 1.34386 | 0.00011804 | 0.00011875
ethanol | 5.84567 | 8.21094 | 1.34386 | 1.34386 | 0.00060227 | 0.0087015
ethanol | 2.04919 | 2.04939 | 1.34387 | 1.34387 | 0.00011386 | 0.00011441
ethanol | 2.04959 | 2.04979 | 1.34387 | 1.34387 | 0.00011486 | 0.00011526
ethanol | 2.05 | 2.04818 | 1.34387 | 1.34388 | 0.00011567 | 0.00011033
ethanol | 2.04838 | 2.04858 | 1.34388 | 1.34388 | 0.00011102 | 0.00011174
ethanol | 2.04878 | 2.04898 | 1.34388 | 1.34388 | 0.00011248 | 0.0001132
ethanol | 2.04716 | 2.04737 | 1.34389 | 1.34389 | 0.00010683 | 0.00010745
ethanol | 2.04757 | 2.04777 | 1.34389 | 1.34389 | 0.00010816 | 0.0001089
ethanol | 2.04797 | 5.84402 | 1.34389 | 1.34389 | 0.00010963 | 0.00060035
ethanol | 2.04595 | 2.04615 | 1.3439 | 1.3439 | 0.00010381 | 0.00010448
ethanol | 2.04636 | 2.04656 | 1.3439 | 1.3439 | 0.00010504 | 0.0001055
ethanol | 2.04676 | 2.04696 | 1.3439 | 1.3439 | 0.0001059 | 0.00010632
ethanol | 2.04494 | 2.04515 | 1.34391 | 1.34391 | 0.00010019 | 0.00010093
ethanol | 2.04535 | 2.04555 | 1.34391 | 1.34391 | 0.00010163 | 0.00010234
ethanol | 2.04575 | 5.84238 | 1.34391 | 1.34391 | 0.00010308 | 0.00059817
ethanol | 2.04414 | 2.04434 | 1.34392 | 1.34392 | 9.7235e-05 | 9.787e-05
ethanol | 2.04454 | 2.04474 | 1.34392 | 1.34392 | 9.8612e-05 | 9.9408e-05
ethanol | 2.04313 | 2.04333 | 1.34393 | 1.34393 | 9.4831e-05 | 9.54e-05
ethanol | 2.04353 | 2.04374 | 1.34393 | 1.34393 | 9.5878e-05 | 9.6297e-05
ethanol | 2.04394 | 2.04213 | 1.34393 | 1.34394 | 9.6724e-05 | 9.139e-05
ethanol | 2.04233 | 2.04253 | 1.34394 | 1.34394 | 9.2101e-05 | 9.2799e-05
ethanol | 2.04273 | 2.04293 | 1.34394 | 1.34394 | 9.3497e-05 | 9.4185e-05
ethanol | 5.84073 | 2.04112 | 1.34394 | 1.34395 | 0.00059584 | 8.7699e-05
ethanol | 2.04132 | 2.04152 | 1.34395 | 1.34395 | 8.8336e-05 | 8.9076e-05
ethanol | 2.04172 | 2.04192 | 1.34395 | 1.34395 | 8.9864e-05 | 9.0645e-05
ethanol | 2.04012 | 2.04032 | 1.34396 | 1.34396 | 8.5445e-05 | 8.5965e-05
ethanol | 2.04052 | 2.04072 | 1.34396 | 1.34396 | 8.6401e-05 | 8.6785e-05
ethanol | 2.04092 | 5.83909 | 1.34396 | 1.34396 | 8.7194e-05 | 0.00059349
ethanol | 2.03931 | 2.03951 | 1.34397 | 1.34397 | 8.2908e-05 | 8.3555e-05
ethanol | 2.03972 | 2.03992 | 1.34397 | 1.34397 | 8.4204e-05 | 8.4845e-05
ethanol | 2.03831 | 2.03851 | 1.34398 | 1.34398 | 7.927e-05 | 7.9982e-05
ethanol | 2.03871 | 2.03891 | 1.34398 | 1.34398 | 8.0757e-05 | 8.1525e-05
ethanol | 2.03911 | 2.03731 | 1.34398 | 1.34399 | 8.2242e-05 | 7.7154e-05
ethanol | 2.03751 | 2.03771 | 1.34399 | 1.34399 | 7.7547e-05 | 7.789e-05
ethanol | 2.03791 | 2.03811 | 1.34399 | 1.34399 | 7.8241e-05 | 7.8685e-05
ethanol | 5.83744 | 2.03651 | 1.34399 | 1.344 | 0.00059115 | 7.51e-05
ethanol | 2.03671 | 2.03691 | 1.344 | 1.344 | 7.5641e-05 | 7.6177e-05
ethanol | 2.03711 | 2.03551 | 1.344 | 1.34401 | 7.6691e-05 | 7.183e-05
ethanol | 2.03571 | 2.03591 | 1.34401 | 1.34401 | 7.2546e-05 | 7.3268e-05
ethanol | 2.03611 | 2.03631 | 1.34401 | 1.34401 | 7.3939e-05 | 7.4543e-05
ethanol | 3.00797 | 5.8358 | 1.34401 | 1.34401 | 0.087268 | 0.00058876
ethanol | 2.03471 | 2.03491 | 1.34402 | 1.34402 | 7.0028e-05 | 7.0321e-05
ethanol | 2.03511 | 2.03531 | 1.34402 | 1.34402 | 7.0693e-05 | 7.1196e-05
ethanol | 11.1035 | 2.03371 | 1.34402 | 1.34403 | 0.0089063 | 6.813e-05
ethanol | 2.03391 | 2.03411 | 1.34403 | 1.34403 | 6.8568e-05 | 6.9004e-05
ethanol | 2.03431 | 2.03451 | 1.34403 | 1.34403 | 6.9402e-05 | 6.974e-05
ethanol | 2.03292 | 2.03312 | 1.34404 | 1.34404 | 6.6107e-05 | 6.6725e-05
ethanol | 2.03332 | 2.03352 | 1.34404 | 1.34404 | 6.7248e-05 | 6.7698e-05
ethanol | 5.83416 | 8.20769 | 1.34404 | 1.34404 | 0.00058623 | 0.0087637
ethanol | 2.03192 | 2.03212 | 1.34405 | 1.34405 | 6.3428e-05 | 6.3724e-05
ethanol | 2.03232 | 2.03252 | 1.34405 | 1.34405 | 6.416e-05 | 6.4744e-05
ethanol | 2.03272 | 2.03113 | 1.34405 | 1.34406 | 6.5421e-05 | 6.2377e-05
ethanol | 2.03132 | 2.03152 | 1.34406 | 1.34406 | 6.2715e-05 | 6.2991e-05
ethanol | 2.03172 | 5.83252 | 1.34406 | 1.34406 | 6.3212e-05 | 0.00058357
ethanol | 2.03013 | 2.03033 | 1.34407 | 1.34407 | 6.0447e-05 | 6.0917e-05
ethanol | 2.03053 | 2.03073 | 1.34407 | 1.34407 | 6.1301e-05 | 6.1653e-05
ethanol | 2.03093 | 2.02934 | 1.34407 | 1.34408 | 6.2012e-05 | 5.8075e-05
ethanol | 2.02954 | 2.02973 | 1.34408 | 1.34408 | 5.8608e-05 | 5.9234e-05
ethanol | 2.02993 | 2.02834 | 1.34408 | 1.34409 | 5.9873e-05 | 5.6743e-05
ethanol | 2.02854 | 2.02874 | 1.34409 | 1.34409 | 5.7008e-05 | 5.7217e-05
ethanol | 2.02894 | 2.02914 | 1.34409 | 1.34409 | 5.7417e-05 | 5.7682e-05
ethanol | 5.83088 | 2.02735 | 1.34409 | 1.3441 | 0.00058086 | 5.5265e-05
ethanol | 2.02755 | 2.02775 | 1.3441 | 1.3441 | 5.5584e-05 | 5.5854e-05
ethanol | 2.02795 | 2.02815 | 1.3441 | 1.3441 | 5.6132e-05 | 5.6438e-05
ethanol | 3.30729 | 2.02656 | 1.3441 | 1.34411 | 0.011436 | 5.3049e-05
ethanol | 2.02676 | 2.02696 | 1.34411 | 1.34411 | 5.3657e-05 | 5.4281e-05
ethanol | 2.02715 | 5.82924 | 1.34411 | 1.34411 | 5.4833e-05 | 0.00057831
ethanol | 2.02557 | 2.02577 | 1.34412 | 1.34412 | 5.1496e-05 | 5.1711e-05
ethanol | 2.02597 | 2.02616 | 1.34412 | 1.34412 | 5.191e-05 | 5.2164e-05
ethanol | 2.02636 | 2.02458 | 1.34412 | 1.34413 | 5.2537e-05 | 5.0231e-05
ethanol | 2.02478 | 2.02498 | 1.34413 | 1.34413 | 5.0463e-05 | 5.0693e-05
ethanol | 2.02518 | 2.02537 | 1.34413 | 1.34413 | 5.0956e-05 | 5.1237e-05
ethanol | 2.02379 | 2.02399 | 1.34414 | 1.34414 | 4.8295e-05 | 4.8926e-05
ethanol | 2.02419 | 2.02438 | 1.34414 | 1.34414 | 4.9491e-05 | 4.9928e-05
ethanol | 5.8276 | 2.02281 | 1.34414 | 1.34415 | 0.00057614 | 4.6336e-05
ethanol | 2.023 | 2.0232 | 1.34415 | 1.34415 | 4.6557e-05 | 4.682e-05
ethanol | 2.0234 | 2.02359 | 1.34415 | 1.34415 | 4.7189e-05 | 4.7692e-05
ethanol | 2.02202 | 2.02221 | 1.34416 | 1.34416 | 4.5334e-05 | 4.5566e-05
ethanol | 2.02241 | 2.02261 | 1.34416 | 1.34416 | 4.5834e-05 | 4.6101e-05
ethanol | 2.02103 | 2.02123 | 1.34417 | 1.34417 | 4.3728e-05 | 4.4287e-05
ethanol | 2.02143 | 2.02162 | 1.34417 | 1.34417 | 4.4699e-05 | 4.4963e-05
ethanol | 2.02182 | 5.82597 | 1.34417 | 1.34417 | 4.5147e-05 | 0.00057448
ethanol | 2.02005 | 2.02024 | 1.34418 | 1.34418 | 4.1416e-05 | 4.1665e-05
ethanol | 2.02044 | 2.02064 | 1.34418 | 1.34418 | 4.201e-05 | 4.2494e-05
ethanol | 2.02083 | 2.01926 | 1.34418 | 1.34419 | 4.3096e-05 | 4.0375e-05
ethanol | 2.01946 | 2.01965 | 1.34419 | 1.34419 | 4.0645e-05 | 4.093e-05
ethanol | 2.01985 | 2.01828 | 1.34419 | 1.3442 | 4.1188e-05 | 3.9204e-05
ethanol | 2.01847 | 2.01867 | 1.3442 | 1.3442 | 3.9599e-05 | 3.9841e-05
ethanol | 2.01887 | 2.01906 | 1.3442 | 1.3442 | 3.9999e-05 | 4.0159e-05
ethanol | 5.82433 | 8.20444 | 1.3442 | 1.3442 | 0.00057338 | 0.008826
ethanol | 2.0173 | 2.01749 | 1.34421 | 1.34421 | 3.6699e-05 | 3.7035e-05
ethanol | 2.01769 | 2.01788 | 1.34421 | 1.34421 | 3.7494e-05 | 3.8064e-05
ethanol | 2.01808 | 2.01651 | 1.34421 | 1.34422 | 3.8668e-05 | 3.5659e-05
ethanol | 2.01671 | 2.0169 | 1.34422 | 1.34422 | 3.5925e-05 | 3.6192e-05
ethanol | 2.0171 | 5.82269 | 1.34422 | 1.34422 | 3.6441e-05 | 0.0005727
ethanol | 2.01553 | 2.01573 | 1.34423 | 1.34423 | 3.498e-05 | 3.5164e-05
ethanol | 2.01592 | 2.01612 | 1.34423 | 1.34423 | 3.5239e-05 | 3.5308e-05
ethanol | 2.01632 | 2.01475 | 1.34423 | 1.34424 | 3.5443e-05 | 3.3063e-05
ethanol | 2.01494 | 2.01514 | 1.34424 | 1.34424 | 3.357e-05 | 3.4127e-05
ethanol | 2.01534 | 2.01377 | 1.34424 | 1.34425 | 3.4628e-05 | 3.1721e-05
ethanol | 2.01397 | 2.01416 | 1.34425 | 1.34425 | 3.197e-05 | 3.2196e-05
ethanol | 2.01436 | 2.01455 | 1.34425 | 1.34425 | 3.2412e-05 | 3.2681e-05
ethanol | 5.82106 | 2.01299 | 1.34425 | 1.34426 | 0.00057229 | 3.1267e-05
ethanol | 2.01318 | 2.01338 | 1.34426 | 1.34426 | 3.1264e-05 | 3.1329e-05
ethanol | 2.01357 | 2.01201 | 1.34426 | 1.34427 | 3.1491e-05 | 2.9828e-05
ethanol | 2.01221 | 2.0124 | 1.34427 | 1.34427 | 3.033e-05 | 3.0788e-05
ethanol | 2.0126 | 2.01279 | 1.34427 | 1.34427 | 3.1106e-05 | 3.1248e-05
ethanol | 2.01123 | 2.01143 | 1.34428 | 1.34428 | 2.8653e-05 | 2.8846e-05
ethanol | 2.01162 | 2.01182 | 1.34428 | 1.34428 | 2.9068e-05 | 2.939e-05
ethanol | 5.81943 | 2.01026 | 1.34428 | 1.34429 | 0.00057208 | 2.7894e-05
ethanol | 2.01045 | 2.01065 | 1.34429 | 1.34429 | 2.7884e-05 | 2.7995e-05
ethanol | 2.01084 | 2.01104 | 1.34429 | 1.34429 | 2.82e-05 | 2.8438e-05
ethanol | 2.00928 | 2.00948 | 1.3443 | 1.3443 | 2.7266e-05 | 2.768e-05
ethanol | 2.00967 | 2.00987 | 1.3443 | 1.3443 | 2.7951e-05 | 2.8036e-05
ethanol | 2.01006 | 2.0085 | 1.3443 | 1.34431 | 2.798e-05 | 2.5912e-05
ethanol | 2.0087 | 2.00889 | 1.34431 | 1.34431 | 2.6124e-05 | 2.6417e-05
ethanol | 2.00909 | 5.81779 | 1.34431 | 1.34431 | 2.6814e-05 | 0.00057211
ethanol | 2.00753 | 2.00773 | 1.34432 | 1.34432 | 2.5061e-05 | 2.5122e-05
ethanol | 2.00792 | 2.00812 | 1.34432 | 1.34432 | 2.5296e-05 | 2.5516e-05
ethanol | 2.00831 | 3.00841 | 1.34432 | 1.34432 | 2.5725e-05 | 0.087209
ethanol | 2.00656 | 2.00676 | 1.34433 | 1.34433 | 2.5037e-05 | 2.5292e-05
ethanol | 2.00695 | 2.00714 | 1.34433 | 1.34433 | 2.5364e-05 | 2.5274e-05
ethanol | 2.00734 | 5.81616 | 1.34433 | 1.34433 | 2.5133e-05 | 0.00057246
ethanol | 2.00559 | 2.00579 | 1.34434 | 1.34434 | 2.354e-05 | 2.3718e-05
ethanol | 2.00598 | 2.00617 | 1.34434 | 1.34434 | 2.3949e-05 | 2.4271e-05
ethanol | 2.00637 | 2.00482 | 1.34434 | 1.34435 | 2.4661e-05 | 2.2697e-05
ethanol | 2.00501 | 2.0052 | 1.34435 | 1.34435 | 2.2875e-05 | 2.3119e-05
ethanol | 2.0054 | 2.00385 | 1.34435 | 1.34436 | 2.3352e-05 | 2.2998e-05
ethanol | 2.00404 | 2.00423 | 1.34436 | 1.34436 | 2.3051e-05 | 2.294e-05
ethanol | 2.00443 | 2.00462 | 1.34436 | 1.34436 | 2.2765e-05 | 2.2658e-05
ethanol | 5.81453 | 2.00288 | 1.34436 | 1.34437 | 0.00057317 | 2.1592e-05
ethanol | 2.00307 | 2.00327 | 1.34437 | 1.34437 | 2.1789e-05 | 2.2067e-05
ethanol | 2.00346 | 2.00365 | 1.34437 | 1.34437 | 2.2417e-05 | 2.2762e-05
ethanol | 3.30676 | 8.2012 | 1.34437 | 1.34437 | 0.01139 | 0.0088884
ethanol | 2.00211 | 2.0023 | 1.34438 | 1.34438 | 2.0706e-05 | 2.0956e-05
ethanol | 2.00249 | 2.00269 | 1.34438 | 1.34438 | 2.1215e-05 | 2.1423e-05
ethanol | 2.00114 | 2.00133 | 1.34439 | 1.34439 | 2.1007e-05 | 2.0903e-05
ethanol | 2.00153 | 2.00172 | 1.34439 | 1.34439 | 2.0717e-05 | 2.0567e-05
ethanol | 2.00191 | 5.8129 | 1.34439 | 1.34439 | 2.0559e-05 | 0.00057415
ethanol | 2.00018 | 2.00037 | 1.3444 | 1.3444 | 1.9892e-05 | 2.0123e-05
ethanol | 2.00056 | 2.00075 | 1.3444 | 1.3444 | 2.042e-05 | 2.0724e-05
ethanol | 2.00095 | 1.99921 | 1.3444 | 1.34441 | 2.0944e-05 | 1.8762e-05
ethanol | 1.9994 | 1.9996 | 1.34441 | 1.34441 | 1.9017e-05 | 1.9299e-05
ethanol | 1.99979 | 1.99998 | 1.34441 | 1.34441 | 1.9536e-05 | 1.9715e-05
ethanol | 5.81127 | 1.99825 | 1.34441 | 1.34442 | 0.00057521 | 1.9202e-05
ethanol | 1.99844 | 1.99863 | 1.34442 | 1.34442 | 1.907e-05 | 1.8845e-05
ethanol | 1.99883 | 1.99902 | 1.34442 | 1.34442 | 1.8664e-05 | 1.8627e-05
ethanol | 1.99729 | 1.99748 | 1.34443 | 1.34443 | 1.8191e-05 | 1.8371e-05
ethanol | 1.99767 | 1.99786 | 1.34443 | 1.34443 | 1.863e-05 | 1.8923e-05
ethanol | 1.99806 | 1.99652 | 1.34443 | 1.34444 | 1.9147e-05 | 1.7252e-05
ethanol | 1.99671 | 1.9969 | 1.34444 | 1.34444 | 1.7581e-05 | 1.786e-05
ethanol | 1.99709 | 5.80965 | 1.34444 | 1.34444 | 1.8047e-05 | 0.00057616
ethanol | 1.99556 | 1.99575 | 1.34445 | 1.34445 | 1.7345e-05 | 1.711e-05
ethanol | 1.99594 | 1.99613 | 1.34445 | 1.34445 | 1.6903e-05 | 1.6842e-05
ethanol | 1.99632 | 1.9946 | 1.34445 | 1.34446 | 1.6971e-05 | 1.681e-05
ethanol | 1.99479 | 1.99498 | 1.34446 | 1.34446 | 1.701e-05 | 1.7248e-05
ethanol | 1.99517 | 1.99536 | 1.34446 | 1.34446 | 1.7434e-05 | 1.7477e-05
ethanol | 5.80802 | 1.99364 | 1.34446 | 1.34447 | 0.00057692 | 1.5818e-05
ethanol | 1.99383 | 1.99402 | 1.34447 | 1.34447 | 1.6126e-05 | 1.6386e-05
ethanol | 1.99421 | 1.9944 | 1.34447 | 1.34447 | 1.6556e-05 | 1.6672e-05
ethanol | 1.99268 | 1.99287 | 1.34448 | 1.34448 | 1.6038e-05 | 1.5792e-05
ethanol | 1.99306 | 1.99325 | 1.34448 | 1.34448 | 1.5559e-05 | 1.5464e-05
ethanol | 1.99345 | 1.99172 | 1.34448 | 1.34449 | 1.5564e-05 | 1.5757e-05
ethanol | 1.99191 | 1.99211 | 1.34449 | 1.34449 | 1.5871e-05 | 1.6022e-05
ethanol | 1.9923 | 1.99249 | 1.34449 | 1.34449 | 1.615e-05 | 1.6171e-05
ethanol | 5.80639 | 1.99077 | 1.34449 | 1.3445 | 0.00057748 | 1.4778e-05
ethanol | 1.99096 | 1.99115 | 1.3445 | 1.3445 | 1.5094e-05 | 1.5378e-05
ethanol | 1.99134 | 1.99153 | 1.3445 | 1.3445 | 1.5569e-05 | 1.5673e-05
ethanol | 1.99 | 1.99019 | 1.34451 | 1.34451 | 1.4884e-05 | 1.4627e-05
ethanol | 1.99039 | 1.99058 | 1.34451 | 1.34451 | 1.4489e-05 | 1.4546e-05
ethanol | 1.98886 | 1.98905 | 1.34452 | 1.34452 | 1.5006e-05 | 1.5061e-05
ethanol | 1.98924 | 1.98943 | 1.34452 | 1.34452 | 1.5154e-05 | 1.5244e-05
ethanol | 1.98962 | 1.98981 | 1.34452 | 1.34452 | 1.5254e-05 | 1.5128e-05
ethanol | 5.80477 | 1.98791 | 1.34452 | 1.34453 | 0.0005779 | 1.4135e-05
ethanol | 1.9881 | 1.98829 | 1.34453 | 1.34453 | 1.4453e-05 | 1.4739e-05
ethanol | 1.98848 | 1.98867 | 1.34453 | 1.34453 | 1.4909e-05 | 1.4977e-05
ethanol | 1.98695 | 1.98714 | 1.34454 | 1.34454 | 1.449e-05 | 1.4253e-05
ethanol | 1.98733 | 1.98752 | 1.34454 | 1.34454 | 1.3998e-05 | 1.3854e-05
ethanol | 1.98771 | 5.80314 | 1.34454 | 1.34454 | 1.3902e-05 | 0.00057824
ethanol | 8.19795 | 1.986 | 1.34454 | 1.34455 | 0.008951 | 1.4501e-05
ethanol | 1.98619 | 1.98638 | 1.34455 | 1.34455 | 1.4512e-05 | 1.4567e-05
ethanol | 1.98657 | 1.98676 | 1.34455 | 1.34455 | 1.4625e-05 | 1.4617e-05
ethanol | 1.98505 | 1.98524 | 1.34456 | 1.34456 | 1.3665e-05 | 1.3989e-05
ethanol | 1.98543 | 1.98562 | 1.34456 | 1.34456 | 1.4285e-05 | 1.4461e-05
ethanol | 1.98581 | 1.9841 | 1.34456 | 1.34457 | 1.4509e-05 | 1.4084e-05
ethanol | 1.98429 | 1.98448 | 1.34457 | 1.34457 | 1.3845e-05 | 1.3578e-05
ethanol | 1.98467 | 1.98486 | 1.34457 | 1.34457 | 1.3413e-05 | 1.3443e-05
ethanol | 5.80152 | 1.98315 | 1.34457 | 1.34458 | 0.00057851 | 1.4218e-05
ethanol | 1.98334 | 1.98353 | 1.34458 | 1.34458 | 1.4166e-05 | 1.4173e-05
ethanol | 1.98372 | 1.98391 | 1.34458 | 1.34458 | 1.4214e-05 | 1.4206e-05
ethanol | 1.98221 | 1.98239 | 1.34459 | 1.34459 | 1.3416e-05 | 1.3729e-05
ethanol | 1.98258 | 1.98277 | 1.34459 | 1.34459 | 1.4046e-05 | 1.4241e-05
ethanol | 1.98296 | 5.7999 | 1.34459 | 1.34459 | 1.4278e-05 | 0.00057872
ethanol | 1.98126 | 1.98145 | 1.3446 | 1.3446 | 1.3924e-05 | 1.372e-05
ethanol | 1.98164 | 1.98183 | 1.3446 | 1.3446 | 1.3461e-05 | 1.3266e-05
ethanol | 1.98202 | 1.98012 | 1.3446 | 1.34461 | 1.324e-05 | 1.4354e-05
ethanol | 1.98031 | 1.9805 | 1.34461 | 1.34461 | 1.4255e-05 | 1.4131e-05
ethanol | 1.98069 | 1.98088 | 1.34461 | 1.34461 | 1.4057e-05 | 1.4039e-05
ethanol | 1.98107 | 3.00885 | 1.34461 | 1.34461 | 1.4019e-05 | 0.087154
ethanol | 1.97918 | 1.97937 | 1.34462 | 1.34462 | 1.3386e-05 | 1.3539e-05
ethanol | 1.97956 | 1.97975 | 1.34462 | 1.34462 | 1.3832e-05 | 1.4137e-05
ethanol | 1.97993 | 3.30624 | 1.34462 | 1.34462 | 1.433e-05 | 0.011344
ethanol | 5.79828 | 1.97823 | 1.34462 | 1.34463 | 0.00057884 | 1.4156e-05
ethanol | 1.97842 | 1.97861 | 1.34463 | 1.34463 | 1.4056e-05 | 1.3864e-05
ethanol | 1.9788 | 1.97899 | 1.34463 | 1.34463 | 1.3621e-05 | 1.3425e-05
ethanol | 1.97729 | 1.97748 | 1.34464 | 1.34464 | 1.4727e-05 | 1.4597e-05
ethanol | 1.97767 | 1.97786 | 1.34464 | 1.34464 | 1.4421e-05 | 1.4283e-05
ethanol | 1.97805 | 5.79666 | 1.34464 | 1.34464 | 1.4208e-05 | 0.00057889
ethanol | 1.97635 | 1.97654 | 1.34465 | 1.34465 | 1.3762e-05 | 1.3914e-05
ethanol | 1.97673 | 1.97691 | 1.34465 | 1.34465 | 1.4209e-05 | 1.4521e-05
ethanol | 1.9771 | 1.97522 | 1.34465 | 1.34466 | 1.4713e-05 | 1.4555e-05
ethanol | 1.97541 | 1.9756 | 1.34466 | 1.34466 | 1.45e-05 | 1.4416e-05
ethanol | 1.97578 | 1.97597 | 1.34466 | 1.34466 | 1.4247e-05 | 1.4012e-05
ethanol | 1.97616 | 1.97409 | 1.34466 | 1.34467 | 1.3812e-05 | 1.4913e-05
ethanol | 1.97428 | 1.97447 | 1.34467 | 1.34467 | 1.5124e-05 | 1.5158e-05
ethanol | 1.97466 | 1.97484 | 1.34467 | 1.34467 | 1.5029e-05 | 1.4829e-05
ethanol | 1.97503 | 5.79504 | 1.34467 | 1.34467 | 1.4656e-05 | 0.00057887
ethanol | 1.97334 | 1.97353 | 1.34468 | 1.34468 | 1.426e-05 | 1.4209e-05
ethanol | 1.97372 | 1.9739 | 1.34468 | 1.34468 | 1.4334e-05 | 1.4606e-05
ethanol | 1.97222 | 1.9724 | 1.34469 | 1.34469 | 1.4995e-05 | 1.4859e-05
ethanol | 1.97259 | 1.97278 | 1.34469 | 1.34469 | 1.4792e-05 | 1.4731e-05
ethanol | 1.97297 | 1.97315 | 1.34469 | 1.34469 | 1.4612e-05 | 1.443e-05
ethanol | 5.79342 | 7.2368 | 1.34469 | 1.34469 | 0.00057878 | 0.060609
ethanol | 1.97109 | 1.97128 | 1.3447 | 1.3447 | 1.4957e-05 | 1.526e-05
ethanol | 1.97147 | 1.97165 | 1.3447 | 1.3447 | 1.5485e-05 | 1.5538e-05
ethanol | 1.97184 | 1.97203 | 1.3447 | 1.3447 | 1.5418e-05 | 1.5202e-05
ethanol | 1.97015 | 1.97034 | 1.34471 | 1.34471 | 1.4909e-05 | 1.4775e-05
ethanol | 1.97053 | 1.97072 | 1.34471 | 1.34471 | 1.4635e-05 | 1.459e-05
ethanol | 1.9709 | 8.19471 | 1.34471 | 1.34471 | 1.4702e-05 | 0.0090137
ethanol | 1.96922 | 1.96941 | 1.34472 | 1.34472 | 1.5537e-05 | 1.5271e-05
ethanol | 1.96959 | 1.96978 | 1.34472 | 1.34472 | 1.5095e-05 | 1.5017e-05
ethanol | 1.96997 | 5.7918 | 1.34472 | 1.34472 | 1.4982e-05 | 0.00057857
ethanol | 1.9681 | 1.96828 | 1.34473 | 1.34473 | 1.5072e-05 | 1.5329e-05
ethanol | 1.96847 | 1.96866 | 1.34473 | 1.34473 | 1.5649e-05 | 1.5894e-05
ethanol | 1.96884 | 1.96903 | 1.34473 | 1.34473 | 1.5951e-05 | 1.5804e-05
ethanol | 1.96716 | 1.96735 | 1.34474 | 1.34474 | 1.534e-05 | 1.528e-05
ethanol | 1.96754 | 1.96772 | 1.34474 | 1.34474 | 1.516e-05 | 1.5024e-05
ethanol | 1.96791 | 5.79018 | 1.34474 | 1.34474 | 1.4969e-05 | 0.00057823
ethanol | 1.96605 | 1.96623 | 1.34475 | 1.34475 | 1.6392e-05 | 1.6231e-05
ethanol | 1.96642 | 1.9666 | 1.34475 | 1.34475 | 1.5945e-05 | 1.5659e-05
ethanol | 1.96679 | 1.96698 | 1.34475 | 1.34475 | 1.5464e-05 | 1.5376e-05
ethanol | 1.96493 | 1.96511 | 1.34476 | 1.34476 | 1.5641e-05 | 1.5577e-05
ethanol | 1.9653 | 1.96549 | 1.34476 | 1.34476 | 1.5642e-05 | 1.5852e-05
ethanol | 1.96567 | 1.96586 | 1.34476 | 1.34476 | 1.6133e-05 | 1.6351e-05
ethanol | 1.964 | 1.96418 | 1.34477 | 1.34477 | 1.5987e-05 | 1.5873e-05
ethanol | 1.96437 | 1.96456 | 1.34477 | 1.34477 | 1.5846e-05 | 1.5825e-05
ethanol | 1.96474 | 5.78857 | 1.34477 | 1.34477 | 1.5752e-05 | 0.00057783
ethanol | 1.96288 | 1.96307 | 1.34478 | 1.34478 | 1.6783e-05 | 1.6987e-05
ethanol | 1.96325 | 1.96344 | 1.34478 | 1.34478 | 1.7027e-05 | 1.686e-05
ethanol | 1.96363 | 1.96381 | 1.34478 | 1.34478 | 1.6552e-05 | 1.6224e-05
ethanol | 1.96177 | 1.96195 | 1.34479 | 1.34479 | 1.6465e-05 | 1.6441e-05
ethanol | 1.96214 | 1.96232 | 1.34479 | 1.34479 | 1.6367e-05 | 1.6312e-05
ethanol | 1.96251 | 1.9627 | 1.34479 | 1.34479 | 1.6358e-05 | 1.6534e-05
ethanol | 5.78695 | 1.96084 | 1.34479 | 1.3448 | 0.00057744 | 1.7148e-05
ethanol | 1.96103 | 1.96121 | 1.3448 | 1.3448 | 1.6804e-05 | 1.655e-05
ethanol | 1.9614 | 1.96158 | 1.3448 | 1.3448 | 1.6441e-05 | 1.644e-05
ethanol | 1.95973 | 1.95991 | 1.34481 | 1.34481 | 1.7038e-05 | 1.718e-05
ethanol | 1.9601 | 1.96028 | 1.34481 | 1.34481 | 1.7401e-05 | 1.7592e-05
ethanol | 1.96047 | 1.96066 | 1.34481 | 1.34481 | 1.763e-05 | 1.7466e-05
ethanol | 1.95862 | 1.9588 | 1.34482 | 1.34482 | 1.7068e-05 | 1.7065e-05
ethanol | 1.95899 | 1.95917 | 1.34482 | 1.34482 | 1.7111e-05 | 1.7118e-05
ethanol | 1.95936 | 1.95954 | 1.34482 | 1.34482 | 1.7067e-05 | 1.7012e-05
ethanol | 5.78534 | 1.95751 | 1.34482 | 1.34483 | 0.00057713 | 1.8313e-05
ethanol | 1.95769 | 1.95788 | 1.34483 | 1.34483 | 1.8371e-05 | 1.822e-05
ethanol | 1.95806 | 1.95825 | 1.34483 | 1.34483 | 1.7891e-05 | 1.7507e-05
ethanol | 1.95843 | 1.95659 | 1.34483 | 1.34484 | 1.7208e-05 | 1.7892e-05
ethanol | 1.95677 | 1.95696 | 1.34484 | 1.34484 | 1.7838e-05 | 1.7829e-05
ethanol | 1.95714 | 1.95732 | 1.34484 | 1.34484 | 1.7929e-05 | 1.8122e-05
ethanol | 5.78372 | 1.95548 | 1.34484 | 1.34485 | 0.00057689 | 1.8213e-05
ethanol | 1.95566 | 1.95585 | 1.34485 | 1.34485 | 1.7891e-05 | 1.7736e-05
ethanol | 1.95603 | 1.95622 | 1.34485 | 1.34485 | 1.7748e-05 | 1.7839e-05
ethanol | 1.9564 | 1.95437 | 1.34485 | 1.34486 | 1.7905e-05 | 1.8745e-05
ethanol | 1.95456 | 1.95474 | 1.34486 | 1.34486 | 1.8909e-05 | 1.9067e-05
ethanol | 1.95493 | 1.95511 | 1.34486 | 1.34486 | 1.9105e-05 | 1.8947e-05
ethanol | 1.95529 | 1.95327 | 1.34486 | 1.34487 | 1.8611e-05 | 1.8431e-05
ethanol | 1.95345 | 1.95364 | 1.34487 | 1.34487 | 1.8533e-05 | 1.8634e-05
ethanol | 1.95382 | 1.95401 | 1.34487 | 1.34487 | 1.867e-05 | 1.8652e-05
ethanol | 1.95419 | 5.78211 | 1.34487 | 1.34487 | 1.8658e-05 | 0.00057668
ethanol | 8.19148 | 1.95217 | 1.34487 | 1.34488 | 0.0090766 | 1.9757e-05
ethanol | 1.95235 | 1.95253 | 1.34488 | 1.34488 | 1.9629e-05 | 1.9324e-05
ethanol | 1.95272 | 1.9529 | 1.34488 | 1.34488 | 1.894e-05 | 1.861e-05
ethanol | 1.95309 | 1.95106 | 1.34488 | 1.34489 | 1.8434e-05 | 1.9397e-05
ethanol | 1.95125 | 1.95143 | 1.34489 | 1.34489 | 1.9389e-05 | 1.938e-05
ethanol | 1.95161 | 1.9518 | 1.34489 | 1.34489 | 1.9437e-05 | 1.9566e-05
ethanol | 1.95198 | 3.30571 | 1.34489 | 1.34489 | 1.971e-05 | 0.011298
ethanol | 1.94996 | 1.95015 | 1.3449 | 1.3449 | 1.9631e-05 | 1.9292e-05
ethanol | 1.95033 | 1.95051 | 1.3449 | 1.3449 | 1.9109e-05 | 1.9105e-05
ethanol | 1.9507 | 1.95088 | 1.3449 | 1.3449 | 1.9217e-05 | 1.934e-05
ethanol | 5.7805 | 1.94886 | 1.3449 | 1.34491 | 0.00057643 | 2.0178e-05
ethanol | 1.94905 | 1.94923 | 1.34491 | 1.34491 | 2.0282e-05 | 2.0404e-05
ethanol | 1.94941 | 1.9496 | 1.34491 | 1.34491 | 2.0447e-05 | 2.0321e-05
ethanol | 1.94978 | 1.94777 | 1.34491 | 1.34492 | 2.0019e-05 | 1.9751e-05
ethanol | 1.94795 | 1.94813 | 1.34492 | 1.34492 | 1.9895e-05 | 2.0057e-05
ethanol | 1.94831 | 1.9485 | 1.34492 | 1.34492 | 2.0148e-05 | 2.0157e-05
ethanol | 1.94868 | 1.94667 | 1.34492 | 1.34493 | 2.0144e-05 | 2.1018e-05
ethanol | 1.94685 | 1.94703 | 1.34493 | 1.34493 | 2.0929e-05 | 2.0655e-05
ethanol | 1.94722 | 1.9474 | 1.34493 | 1.34493 | 2.0272e-05 | 1.9925e-05
ethanol | 1.94758 | 5.77889 | 1.34493 | 1.34493 | 1.974e-05 | 0.0005761
ethanol | 1.94539 | 1.94557 | 1.34494 | 1.34494 | 2.0646e-05 | 2.0788e-05
ethanol | 1.94576 | 1.94594 | 1.34494 | 1.34494 | 2.0825e-05 | 2.0801e-05
ethanol | 1.94612 | 1.9463 | 1.34494 | 1.34494 | 2.0797e-05 | 2.0856e-05
ethanol | 1.94649 | 3.00928 | 1.34494 | 1.34494 | 2.096e-05 | 0.087101
ethanol | 1.9443 | 1.94448 | 1.34495 | 1.34495 | 2.1067e-05 | 2.0715e-05
ethanol | 1.94466 | 1.94484 | 1.34495 | 1.34495 | 2.0393e-05 | 2.0224e-05
ethanol | 1.94503 | 1.94521 | 1.34495 | 1.34495 | 2.0255e-05 | 2.0432e-05
ethanol | 5.77728 | 1.9432 | 1.34495 | 1.34496 | 0.0005757 | 2.1315e-05
ethanol | 1.94339 | 1.94357 | 1.34496 | 1.34496 | 2.1297e-05 | 2.132e-05
ethanol | 1.94375 | 1.94393 | 1.34496 | 1.34496 | 2.1379e-05 | 2.1407e-05
ethanol | 1.94411 | 1.94211 | 1.34496 | 1.34497 | 2.1316e-05 | 2.0537e-05
ethanol | 1.94229 | 1.94248 | 1.34497 | 1.34497 | 2.0566e-05 | 2.0761e-05
ethanol | 1.94266 | 1.94284 | 1.34497 | 1.34497 | 2.1022e-05 | 2.1228e-05
ethanol | 1.94302 | 1.94084 | 1.34497 | 1.34498 | 2.1316e-05 | 2.1454e-05
ethanol | 1.94102 | 1.9412 | 1.34498 | 1.34498 | 2.1489e-05 | 2.152e-05
ethanol | 1.94138 | 1.94157 | 1.34498 | 1.34498 | 2.1465e-05 | 2.1276e-05
ethanol | 1.94175 | 1.94193 | 1.34498 | 1.34498 | 2.0985e-05 | 2.07e-05
ethanol | 5.77567 | 1.93975 | 1.34498 | 1.34499 | 0.00057536 | 2.0751e-05
ethanol | 1.93993 | 1.94011 | 1.34499 | 1.34499 | 2.1067e-05 | 2.1338e-05
ethanol | 1.94029 | 1.94048 | 1.34499 | 1.34499 | 2.1477e-05 | 2.1493e-05
ethanol | 1.94066 | 1.93866 | 1.34499 | 1.345 | 2.146e-05 | 2.1388e-05
ethanol | 1.93884 | 1.93902 | 1.345 | 1.345 | 2.121e-05 | 2.0928e-05
ethanol | 1.93921 | 1.93939 | 1.345 | 1.345 | 2.0642e-05 | 2.0481e-05
ethanol | 1.93957 | 1.93739 | 1.345 | 1.34501 | 2.0521e-05 | 2.1353e-05
ethanol | 1.93758 | 1.93776 | 1.34501 | 1.34501 | 2.1484e-05 | 2.1481e-05
ethanol | 1.93794 | 1.93812 | 1.34501 | 1.34501 | 2.1421e-05 | 2.1388e-05
ethanol | 1.9383 | 1.93848 | 1.34501 | 1.34501 | 2.1407e-05 | 2.1435e-05
ethanol | 5.77406 | 1.93631 | 1.34501 | 1.34502 | 0.00057533 | 2.0866e-05
ethanol | 1.93649 | 1.93667 | 1.34502 | 1.34502 | 2.0606e-05 | 2.0465e-05
ethanol | 1.93685 | 1.93703 | 1.34502 | 1.34502 | 2.0522e-05 | 2.0761e-05
ethanol | 1.93721 | 1.93504 | 1.34502 | 1.34503 | 2.1083e-05 | 2.1459e-05
ethanol | 1.93523 | 1.93541 | 1.34503 | 1.34503 | 2.1378e-05 | 2.1307e-05
ethanol | 1.93559 | 1.93577 | 1.34503 | 1.34503 | 2.1291e-05 | 2.1304e-05
ethanol | 1.93595 | 1.93613 | 1.34503 | 1.34503 | 2.127e-05 | 2.1121e-05
ethanol | 1.93396 | 1.93414 | 1.34504 | 1.34504 | 2.0465e-05 | 2.0501e-05
ethanol | 1.93432 | 1.9345 | 1.34504 | 1.34504 | 2.0726e-05 | 2.1043e-05
ethanol | 1.93468 | 1.93486 | 1.34504 | 1.34504 | 2.132e-05 | 2.1462e-05
ethanol | 5.77245 | 8.18824 | 1.34504 | 1.34504 | 0.00057587 | 0.0091395
ethanol | 1.93288 | 1.93306 | 1.34505 | 1.34505 | 2.1308e-05 | 2.1288e-05
ethanol | 1.93324 | 1.93342 | 1.34505 | 1.34505 | 2.1254e-05 | 2.1124e-05
ethanol | 1.9336 | 1.93378 | 1.34505 | 1.34505 | 2.0885e-05 | 2.0622e-05
ethanol | 1.93162 | 1.9318 | 1.34506 | 1.34506 | 2.0877e-05 | 2.1203e-05
ethanol | 1.93198 | 1.93216 | 1.34506 | 1.34506 | 2.1506e-05 | 2.1665e-05
ethanol | 1.93234 | 1.93252 | 1.34506 | 1.34506 | 2.165e-05 | 2.1523e-05
ethanol | 1.9327 | 5.77085 | 1.34506 | 1.34506 | 2.1385e-05 | 0.0005771
ethanol | 1.93054 | 1.93072 | 1.34507 | 1.34507 | 2.1275e-05 | 2.1195e-05
ethanol | 1.9309 | 1.93108 | 1.34507 | 1.34507 | 2.1016e-05 | 2.0795e-05
ethanol | 1.93126 | 1.93144 | 1.34507 | 1.34507 | 2.0644e-05 | 2.0664e-05
ethanol | 1.92928 | 1.92946 | 1.34508 | 1.34508 | 2.1592e-05 | 2.177e-05
ethanol | 1.92964 | 1.92982 | 1.34508 | 1.34508 | 2.1764e-05 | 2.1626e-05
ethanol | 1.93 | 1.93018 | 1.34508 | 1.34508 | 2.1457e-05 | 2.134e-05
ethanol | 1.93036 | 1.92821 | 1.34508 | 1.34509 | 2.1298e-05 | 2.1113e-05
ethanol | 1.92839 | 1.92857 | 1.34509 | 1.34509 | 2.0905e-05 | 2.0749e-05
ethanol | 1.92875 | 1.92893 | 1.34509 | 1.34509 | 2.0754e-05 | 2.0953e-05
ethanol | 1.9291 | 5.76924 | 1.34509 | 1.34509 | 2.1277e-05 | 0.00057897
ethanol | 1.92713 | 1.92731 | 1.3451 | 1.3451 | 2.1802e-05 | 2.1612e-05
ethanol | 1.92749 | 1.92767 | 1.3451 | 1.3451 | 2.1457e-05 | 2.1376e-05
ethanol | 1.92785 | 1.92803 | 1.3451 | 1.3451 | 2.1338e-05 | 2.1268e-05
ethanol | 1.92588 | 1.92606 | 1.34511 | 1.34511 | 2.0775e-05 | 2.0809e-05
ethanol | 1.92624 | 1.92642 | 1.34511 | 1.34511 | 2.1013e-05 | 2.1339e-05
ethanol | 1.9266 | 1.92677 | 1.34511 | 1.34511 | 2.1675e-05 | 2.19e-05
ethanol | 1.92695 | 1.92463 | 1.34511 | 1.34512 | 2.1935e-05 | 2.1251e-05
ethanol | 1.92481 | 1.92499 | 1.34512 | 1.34512 | 2.1118e-05 | 2.1077e-05
ethanol | 1.92517 | 1.92534 | 1.34512 | 1.34512 | 2.1095e-05 | 2.1093e-05
ethanol | 1.92552 | 1.9257 | 1.34512 | 1.34512 | 2.1013e-05 | 2.0876e-05
ethanol | 5.76764 | 1.92356 | 1.34512 | 1.34513 | 0.00058133 | 2.0664e-05
ethanol | 1.92374 | 1.92392 | 1.34513 | 1.34513 | 2.0966e-05 | 2.1287e-05
ethanol | 1.92409 | 1.92427 | 1.34513 | 1.34513 | 2.1501e-05 | 2.1539e-05
ethanol | 1.92445 | 1.92231 | 1.34513 | 1.34514 | 2.1424e-05 | 2.0629e-05
ethanol | 1.92249 | 1.92267 | 1.34514 | 1.34514 | 2.0622e-05 | 2.0632e-05
ethanol | 1.92284 | 1.92302 | 1.34514 | 1.34514 | 2.0597e-05 | 2.0512e-05
ethanol | 1.9232 | 1.92338 | 1.34514 | 1.34514 | 2.0444e-05 | 2.0479e-05
ethanol | 11.0975 | 1.92106 | 1.34514 | 1.34515 | 0.0083657 | 2.0548e-05
ethanol | 1.92124 | 1.92142 | 1.34515 | 1.34515 | 2.093e-05 | 2.1196e-05
ethanol | 1.9216 | 1.92178 | 1.34515 | 1.34515 | 2.1254e-05 | 2.1124e-05
ethanol | 1.92195 | 1.92213 | 1.34515 | 1.34515 | 2.0908e-05 | 2.0721e-05
ethanol | 3.30518 | 5.76604 | 1.34515 | 1.34515 | 0.011253 | 0.00058414
ethanol | 1.92 | 1.92017 | 1.34516 | 1.34516 | 2.0188e-05 | 2.0186e-05
ethanol | 1.92035 | 1.92053 | 1.34516 | 1.34516 | 2.011e-05 | 2.0016e-05
ethanol | 1.92071 | 1.92089 | 1.34516 | 1.34516 | 2.0018e-05 | 2.0202e-05
ethanol | 1.91875 | 1.91893 | 1.34517 | 1.34517 | 2.089e-05 | 2.0958e-05
ethanol | 1.91911 | 1.91929 | 1.34517 | 1.34517 | 2.0831e-05 | 2.0586e-05
ethanol | 1.91946 | 1.91964 | 1.34517 | 1.34517 | 2.0338e-05 | 2.0187e-05
ethanol | 1.91982 | 1.91769 | 1.34517 | 1.34518 | 2.0155e-05 | 1.9873e-05
ethanol | 1.91787 | 1.91804 | 1.34518 | 1.34518 | 1.9846e-05 | 1.9876e-05
ethanol | 1.91822 | 1.9184 | 1.34518 | 1.34518 | 2.0033e-05 | 2.0316e-05
ethanol | 1.91858 | 5.76443 | 1.34518 | 1.34518 | 2.0643e-05 | 0.00058746
ethanol | 1.91645 | 1.91663 | 1.34519 | 1.34519 | 2.0332e-05 | 2.008e-05
ethanol | 1.9168 | 1.91698 | 1.34519 | 1.34519 | 1.9845e-05 | 1.972e-05
ethanol | 1.91716 | 1.91733 | 1.34519 | 1.34519 | 1.9727e-05 | 1.9807e-05
ethanol | 1.91751 | 8.18501 | 1.34519 | 1.34519 | 1.9872e-05 | 0.0092026
ethanol | 1.91521 | 1.91539 | 1.3452 | 1.3452 | 1.9378e-05 | 1.943e-05
ethanol | 1.91556 | 1.91574 | 1.3452 | 1.3452 | 1.9589e-05 | 1.9863e-05
ethanol | 1.91592 | 1.91609 | 1.3452 | 1.3452 | 2.0179e-05 | 2.0416e-05
ethanol | 1.91627 | 1.91415 | 1.3452 | 1.34521 | 2.047e-05 | 1.9244e-05
ethanol | 1.91433 | 1.9145 | 1.34521 | 1.34521 | 1.9118e-05 | 1.9124e-05
ethanol | 1.91468 | 1.91486 | 1.34521 | 1.34521 | 1.9218e-05 | 1.9316e-05
ethanol | 1.91503 | 5.76283 | 1.34521 | 1.34521 | 1.9364e-05 | 0.00059138
ethanol | 1.91291 | 1.91309 | 1.34522 | 1.34522 | 1.9091e-05 | 1.9311e-05
ethanol | 1.91327 | 1.91344 | 1.34522 | 1.34522 | 1.9584e-05 | 1.9797e-05
ethanol | 1.91362 | 1.9138 | 1.34522 | 1.34522 | 1.985e-05 | 1.9719e-05
ethanol | 1.91397 | 1.91186 | 1.34522 | 1.34523 | 1.9478e-05 | 1.8548e-05
ethanol | 1.91203 | 1.91221 | 1.34523 | 1.34523 | 1.8666e-05 | 1.8819e-05
ethanol | 1.91238 | 1.91256 | 1.34523 | 1.34523 | 1.8914e-05 | 1.8945e-05
ethanol | 1.91274 | 3.00972 | 1.34523 | 1.34523 | 1.8978e-05 | 0.087046
ethanol | 1.91062 | 1.9108 | 1.34524 | 1.34524 | 1.9239e-05 | 1.9477e-05
ethanol | 1.91097 | 1.91115 | 1.34524 | 1.34524 | 1.9546e-05 | 1.9396e-05
ethanol | 1.91133 | 1.9115 | 1.34524 | 1.34524 | 1.9091e-05 | 1.8769e-05
ethanol | 1.91168 | 5.76123 | 1.34524 | 1.34524 | 1.8569e-05 | 0.00059597
ethanol | 1.90939 | 1.90957 | 1.34525 | 1.34525 | 1.8465e-05 | 1.8602e-05
ethanol | 1.90974 | 1.90992 | 1.34525 | 1.34525 | 1.8682e-05 | 1.8686e-05
ethanol | 1.91009 | 1.91027 | 1.34525 | 1.34525 | 1.868e-05 | 1.8758e-05
ethanol | 1.91045 | 3.36198 | 1.34525 | 1.34525 | 1.8959e-05 | 0.10799
ethanol | 1.90834 | 1.90851 | 1.34526 | 1.34526 | 1.9399e-05 | 1.9261e-05
ethanol | 1.90869 | 1.90886 | 1.34526 | 1.34526 | 1.8966e-05 | 1.864e-05
ethanol | 1.90904 | 1.90922 | 1.34526 | 1.34526 | 1.8417e-05 | 1.837e-05
ethanol | 1.90711 | 1.90728 | 1.34527 | 1.34527 | 1.8616e-05 | 1.8694e-05
ethanol | 1.90746 | 1.90763 | 1.34527 | 1.34527 | 1.8736e-05 | 1.8804e-05
ethanol | 1.90781 | 1.90799 | 1.34527 | 1.34527 | 1.8948e-05 | 1.9154e-05
ethanol | 1.90816 | 5.75963 | 1.34527 | 1.34527 | 1.9341e-05 | 0.00060117
ethanol | 1.90588 | 1.90606 | 1.34528 | 1.34528 | 1.9261e-05 | 1.8988e-05
ethanol | 1.90623 | 1.90641 | 1.34528 | 1.34528 | 1.8651e-05 | 1.8384e-05
ethanol | 1.90658 | 1.90676 | 1.34528 | 1.34528 | 1.8277e-05 | 1.8333e-05
ethanol | 1.90693 | 1.90466 | 1.34528 | 1.34529 | 1.8478e-05 | 1.8978e-05
ethanol | 1.90483 | 1.90501 | 1.34529 | 1.34529 | 1.8986e-05 | 1.8981e-05
ethanol | 1.90518 | 1.90536 | 1.34529 | 1.34529 | 1.9028e-05 | 1.9153e-05
ethanol | 1.90553 | 1.90571 | 1.34529 | 1.34529 | 1.9302e-05 | 1.9367e-05
ethanol | 5.75803 | 1.90361 | 1.34529 | 1.3453 | 0.00060687 | 1.8814e-05
ethanol | 1.90378 | 1.90396 | 1.3453 | 1.3453 | 1.8571e-05 | 1.8478e-05
ethanol | 1.90413 | 1.90431 | 1.3453 | 1.3453 | 1.8551e-05 | 1.8724e-05
ethanol | 1.90448 | 1.90239 | 1.3453 | 1.34531 | 1.889e-05 | 1.9273e-05
ethanol | 1.90256 | 1.90273 | 1.34531 | 1.34531 | 1.9293e-05 | 1.9373e-05
ethanol | 1.90291 | 1.90308 | 1.34531 | 1.34531 | 1.9467e-05 | 1.9489e-05
ethanol | 1.90326 | 1.90343 | 1.34531 | 1.34531 | 1.9372e-05 | 1.912e-05
ethanol | 1.90116 | 1.90134 | 1.34532 | 1.34532 | 1.8757e-05 | 1.8655e-05
ethanol | 1.90151 | 1.90169 | 1.34532 | 1.34532 | 1.8744e-05 | 1.8955e-05
ethanol | 1.90186 | 1.90204 | 1.34532 | 1.34532 | 1.9164e-05 | 1.9277e-05
ethanol | 1.90221 | 5.75643 | 1.34532 | 1.34532 | 1.9292e-05 | 0.00061291
ethanol | 1.89995 | 1.90012 | 1.34533 | 1.34533 | 1.9498e-05 | 1.9623e-05
ethanol | 1.90029 | 1.90047 | 1.34533 | 1.34533 | 1.9743e-05 | 1.9767e-05
ethanol | 1.90064 | 1.90082 | 1.34533 | 1.34533 | 1.9635e-05 | 1.9359e-05
ethanol | 1.90099 | 1.89873 | 1.34533 | 1.34534 | 1.9026e-05 | 1.8933e-05
ethanol | 1.8989 | 1.89908 | 1.34534 | 1.34534 | 1.9014e-05 | 1.9212e-05
ethanol | 1.89925 | 1.89942 | 1.34534 | 1.34534 | 1.9393e-05 | 1.947e-05
ethanol | 1.8996 | 1.89977 | 1.34534 | 1.34534 | 1.9456e-05 | 1.9443e-05
ethanol | 1.89751 | 1.89769 | 1.34535 | 1.34535 | 1.9912e-05 | 1.9961e-05
ethanol | 1.89786 | 1.89803 | 1.34535 | 1.34535 | 1.9968e-05 | 1.986e-05
ethanol | 1.89821 | 1.89838 | 1.34535 | 1.34535 | 1.9617e-05 | 1.9304e-05
ethanol | 1.89855 | 5.75484 | 1.34535 | 1.34535 | 1.904e-05 | 0.00061917
ethanol | 1.8963 | 1.89647 | 1.34536 | 1.34536 | 1.9268e-05 | 1.95e-05
ethanol | 1.89664 | 1.89682 | 1.34536 | 1.34536 | 1.9756e-05 | 1.9922e-05
ethanol | 1.89699 | 1.89716 | 1.34536 | 1.34536 | 1.9961e-05 | 1.9924e-05
ethanol | 1.89734 | 8.18178 | 1.34536 | 1.34536 | 1.9893e-05 | 0.0092657
ethanol | 1.89508 | 1.89526 | 1.34537 | 1.34537 | 2.0245e-05 | 2.0251e-05
ethanol | 1.89543 | 1.8956 | 1.34537 | 1.34537 | 2.0139e-05 | 1.9886e-05
ethanol | 1.89578 | 1.89595 | 1.34537 | 1.34537 | 1.9562e-05 | 1.929e-05
ethanol | 1.89612 | 1.89387 | 1.34537 | 1.34538 | 1.9179e-05 | 1.9718e-05
ethanol | 1.89405 | 1.89422 | 1.34538 | 1.34538 | 1.9998e-05 | 2.0212e-05
ethanol | 1.89439 | 1.89456 | 1.34538 | 1.34538 | 2.0293e-05 | 2.0263e-05
ethanol | 1.89474 | 1.89491 | 1.34538 | 1.34538 | 2.0211e-05 | 2.0206e-05
ethanol | 5.75324 | 1.89266 | 1.34538 | 1.34539 | 0.00062507 | 2.0391e-05
ethanol | 1.89284 | 1.89301 | 1.34539 | 1.34539 | 2.0331e-05 | 2.0144e-05
ethanol | 1.89318 | 1.89335 | 1.34539 | 1.34539 | 1.9862e-05 | 1.9592e-05
ethanol | 1.89353 | 1.8937 | 1.34539 | 1.34539 | 1.9452e-05 | 1.9503e-05
ethanol | 1.89128 | 1.89145 | 1.3454 | 1.3454 | 1.981e-05 | 2.0111e-05
ethanol | 1.89163 | 1.8918 | 1.3454 | 1.3454 | 2.0347e-05 | 2.0444e-05
ethanol | 1.89197 | 1.89214 | 1.3454 | 1.3454 | 2.042e-05 | 2.0357e-05
ethanol | 1.89232 | 1.89249 | 1.3454 | 1.3454 | 2.0333e-05 | 2.0363e-05
ethanol | 5.75164 | 1.89025 | 1.3454 | 1.34541 | 0.00063062 | 2.0094e-05
ethanol | 1.89042 | 1.89059 | 1.34541 | 1.34541 | 1.9961e-05 | 1.9763e-05
ethanol | 1.89076 | 1.89094 | 1.34541 | 1.34541 | 1.9571e-05 | 1.9486e-05
ethanol | 1.89111 | 3.30466 | 1.34541 | 1.34541 | 1.957e-05 | 0.011212
ethanol | 1.88887 | 1.88904 | 1.34542 | 1.34542 | 1.9986e-05 | 2.0258e-05
ethanol | 1.88921 | 1.88939 | 1.34542 | 1.34542 | 2.0386e-05 | 2.0379e-05
ethanol | 1.88956 | 1.88973 | 1.34542 | 1.34542 | 2.03e-05 | 2.022e-05
ethanol | 1.8899 | 1.89008 | 1.34542 | 1.34542 | 2.0176e-05 | 2.015e-05
ethanol | 1.88784 | 1.88801 | 1.34543 | 1.34543 | 1.9723e-05 | 1.9546e-05
ethanol | 1.88818 | 1.88835 | 1.34543 | 1.34543 | 1.9361e-05 | 1.9282e-05
ethanol | 1.88853 | 1.8887 | 1.34543 | 1.34543 | 1.9383e-05 | 1.9652e-05
ethanol | 5.75005 | 1.88647 | 1.34543 | 1.34544 | 0.00063615 | 1.9821e-05
ethanol | 1.88664 | 1.88681 | 1.34544 | 1.34544 | 1.9958e-05 | 1.9946e-05
ethanol | 1.88698 | 1.88715 | 1.34544 | 1.34544 | 1.9863e-05 | 1.9797e-05
ethanol | 1.88732 | 1.8875 | 1.34544 | 1.34544 | 1.9788e-05 | 1.9817e-05
ethanol | 1.88767 | 1.88526 | 1.34544 | 1.34545 | 1.9814e-05 | 1.9118e-05
ethanol | 1.88544 | 1.88561 | 1.34545 | 1.34545 | 1.8986e-05 | 1.8841e-05
ethanol | 1.88578 | 1.88595 | 1.34545 | 1.34545 | 1.8785e-05 | 1.8896e-05
ethanol | 1.88612 | 1.88629 | 1.34545 | 1.34545 | 1.9176e-05 | 1.9529e-05
ethanol | 5.74846 | 1.88407 | 1.34545 | 1.34546 | 0.00064244 | 1.944e-05
ethanol | 1.88424 | 1.88441 | 1.34546 | 1.34546 | 1.9431e-05 | 1.9335e-05
ethanol | 1.88458 | 1.88475 | 1.34546 | 1.34546 | 1.9236e-05 | 1.9186e-05
ethanol | 1.88492 | 1.88509 | 1.34546 | 1.34546 | 1.9183e-05 | 1.918e-05
ethanol | 1.88287 | 1.88304 | 1.34547 | 1.34547 | 1.8557e-05 | 1.8406e-05
ethanol | 1.88321 | 1.88338 | 1.34547 | 1.34547 | 1.833e-05 | 1.8416e-05
ethanol | 1.88355 | 1.88372 | 1.34547 | 1.34547 | 1.867e-05 | 1.9007e-05
ethanol | 1.88389 | 1.88167 | 1.34547 | 1.34548 | 1.9295e-05 | 1.92e-05
ethanol | 1.88184 | 1.88201 | 1.34548 | 1.34548 | 1.9054e-05 | 1.8873e-05
ethanol | 1.88219 | 1.88236 | 1.34548 | 1.34548 | 1.8752e-05 | 1.8718e-05
ethanol | 1.88253 | 1.8827 | 1.34548 | 1.34548 | 1.8721e-05 | 1.868e-05
ethanol | 5.74686 | 1.88048 | 1.34548 | 1.34549 | 0.0006502 | 1.8265e-05
ethanol | 1.88065 | 1.88082 | 1.34549 | 1.34549 | 1.8168e-05 | 1.822e-05
ethanol | 1.88099 | 1.88116 | 1.34549 | 1.34549 | 1.8439e-05 | 1.8758e-05
ethanol | 1.88133 | 1.8815 | 1.34549 | 1.34549 | 1.9055e-05 | 1.9216e-05
ethanol | 1.87929 | 1.87946 | 1.3455 | 1.3455 | 1.9049e-05 | 1.8825e-05
ethanol | 1.87963 | 1.8798 | 1.3455 | 1.3455 | 1.8662e-05 | 1.8597e-05
ethanol | 1.87997 | 1.88014 | 1.3455 | 1.3455 | 1.8586e-05 | 1.8543e-05
ethanol | 1.88031 | 1.87792 | 1.3455 | 1.34551 | 1.8423e-05 | 1.842e-05
ethanol | 1.87809 | 1.87826 | 1.34551 | 1.34551 | 1.8351e-05 | 1.8403e-05
ethanol | 1.87843 | 1.8786 | 1.34551 | 1.34551 | 1.8603e-05 | 1.8892e-05
ethanol | 1.87878 | 1.87895 | 1.34551 | 1.34551 | 1.9156e-05 | 1.9284e-05
ethanol | 1.87912 | 5.74527 | 1.34551 | 1.34551 | 1.9234e-05 | 0.00065916
ethanol | 8.17856 | 1.8769 | 1.34551 | 1.34552 | 0.009329 | 1.8862e-05
ethanol | 1.87707 | 1.87724 | 1.34552 | 1.34552 | 1.8634e-05 | 1.8538e-05
ethanol | 1.87741 | 1.87758 | 1.34552 | 1.34552 | 1.8548e-05 | 1.8567e-05
ethanol | 1.87775 | 1.87555 | 1.34552 | 1.34553 | 1.8521e-05 | 1.8545e-05
ethanol | 1.87572 | 1.87589 | 1.34553 | 1.34553 | 1.8577e-05 | 1.8745e-05
ethanol | 1.87606 | 1.87623 | 1.34553 | 1.34553 | 1.9022e-05 | 1.9296e-05
ethanol | 1.8764 | 1.87657 | 1.34553 | 1.34553 | 1.9442e-05 | 1.9385e-05
ethanol | 1.87673 | 1.87436 | 1.34553 | 1.34554 | 1.9156e-05 | 1.9116e-05
ethanol | 1.87453 | 1.8747 | 1.34554 | 1.34554 | 1.8888e-05 | 1.8752e-05
ethanol | 1.87487 | 1.87504 | 1.34554 | 1.34554 | 1.8711e-05 | 1.8708e-05
ethanol | 1.87521 | 1.87538 | 1.34554 | 1.34554 | 1.8677e-05 | 1.8607e-05
ethanol | 5.74368 | 1.87318 | 1.34554 | 1.34555 | 0.00066854 | 1.8667e-05
ethanol | 1.87334 | 1.87351 | 1.34555 | 1.34555 | 1.8843e-05 | 1.9135e-05
ethanol | 1.87368 | 1.87385 | 1.34555 | 1.34555 | 1.9424e-05 | 1.9584e-05
ethanol | 1.87402 | 1.87419 | 1.34555 | 1.34555 | 1.9557e-05 | 1.9371e-05
ethanol | 1.87199 | 1.87216 | 1.34556 | 1.34556 | 1.9091e-05 | 1.8952e-05
ethanol | 1.87233 | 1.8725 | 1.34556 | 1.34556 | 1.8925e-05 | 1.8929e-05
ethanol | 1.87267 | 1.87284 | 1.34556 | 1.34556 | 1.8879e-05 | 1.8762e-05
ethanol | 1.87301 | 3.01016 | 1.34556 | 1.34556 | 1.8658e-05 | 0.086988
ethanol | 5.74209 | 1.87064 | 1.34556 | 1.34557 | 0.00067758 | 1.9088e-05
ethanol | 1.87081 | 1.87098 | 1.34557 | 1.34557 | 1.9137e-05 | 1.9328e-05
ethanol | 1.87115 | 1.87132 | 1.34557 | 1.34557 | 1.9589e-05 | 1.9784e-05
ethanol | 1.87149 | 1.87165 | 1.34557 | 1.34557 | 1.98e-05 | 1.9623e-05
ethanol | 1.87182 | 1.86946 | 1.34557 | 1.34558 | 1.9345e-05 | 1.9401e-05
ethanol | 1.86963 | 1.8698 | 1.34558 | 1.34558 | 1.9195e-05 | 1.9147e-05
ethanol | 1.86997 | 1.87013 | 1.34558 | 1.34558 | 1.9203e-05 | 1.9257e-05
ethanol | 1.8703 | 1.87047 | 1.34558 | 1.34558 | 1.9236e-05 | 1.9151e-05
ethanol | 1.86828 | 1.86845 | 1.34559 | 1.34559 | 1.9704e-05 | 1.9912e-05
ethanol | 1.86862 | 1.86879 | 1.34559 | 1.34559 | 2.0155e-05 | 2.0313e-05
ethanol | 1.86896 | 1.86912 | 1.34559 | 1.34559 | 2.0288e-05 | 2.0066e-05
ethanol | 1.86929 | 5.7405 | 1.34559 | 1.34559 | 1.9727e-05 | 0.00068613
ethanol | 1.8671 | 1.86727 | 1.3456 | 1.3456 | 1.9697e-05 | 1.9604e-05
ethanol | 1.86744 | 1.86761 | 1.3456 | 1.3456 | 1.9611e-05 | 1.9638e-05
ethanol | 1.86778 | 1.86795 | 1.3456 | 1.3456 | 1.9629e-05 | 1.9596e-05
ethanol | 1.86811 | 1.86576 | 1.3456 | 1.34561 | 1.96e-05 | 2.0528e-05
ethanol | 1.86593 | 1.8661 | 1.34561 | 1.34561 | 2.0655e-05 | 2.0819e-05
ethanol | 1.86626 | 1.86643 | 1.34561 | 1.34561 | 2.0917e-05 | 2.0857e-05
ethanol | 1.8666 | 1.86677 | 1.34561 | 1.34561 | 2.0619e-05 | 2.0272e-05
ethanol | 1.86694 | 5.73891 | 1.34561 | 1.34561 | 1.9931e-05 | 0.00069449
ethanol | 1.86459 | 1.86475 | 1.34562 | 1.34562 | 2.0394e-05 | 2.032e-05
ethanol | 1.86492 | 1.86509 | 1.34562 | 1.34562 | 2.0375e-05 | 2.0462e-05
ethanol | 1.86526 | 1.86543 | 1.34562 | 1.34562 | 2.0507e-05 | 2.0497e-05
ethanol | 1.86559 | 1.86341 | 1.34562 | 1.34563 | 2.0483e-05 | 2.1575e-05
ethanol | 1.86358 | 1.86375 | 1.34563 | 1.34563 | 2.1714e-05 | 2.1793e-05
ethanol | 1.86392 | 1.86408 | 1.34563 | 1.34563 | 2.1708e-05 | 2.1429e-05
ethanol | 1.86425 | 1.86442 | 1.34563 | 1.34563 | 2.103e-05 | 2.0645e-05
ethanol | 1.86224 | 1.86241 | 1.34564 | 1.34564 | 2.1343e-05 | 2.1376e-05
ethanol | 1.86258 | 1.86274 | 1.34564 | 1.34564 | 2.1464e-05 | 2.1518e-05
ethanol | 1.86291 | 1.86308 | 1.34564 | 1.34564 | 2.1508e-05 | 2.1473e-05
ethanol | 1.86325 | 5.73732 | 1.34564 | 1.34564 | 2.1484e-05 | 0.00070315
ethanol | 1.86091 | 1.86107 | 1.34565 | 1.34565 | 2.2621e-05 | 2.2703e-05
ethanol | 1.86124 | 1.86141 | 1.34565 | 1.34565 | 2.2753e-05 | 2.2679e-05
ethanol | 1.86157 | 1.86174 | 1.34565 | 1.34565 | 2.244e-05 | 2.2084e-05
ethanol | 1.86191 | 1.86208 | 1.34565 | 1.34565 | 2.1716e-05 | 2.145e-05
ethanol | 1.85974 | 1.8599 | 1.34566 | 1.34566 | 2.2295e-05 | 2.235e-05
ethanol | 1.86007 | 1.86024 | 1.34566 | 1.34566 | 2.2506e-05 | 2.2631e-05
ethanol | 1.86041 | 1.86057 | 1.34566 | 1.34566 | 2.266e-05 | 2.2619e-05
ethanol | 1.86074 | 3.30413 | 1.34566 | 1.34566 | 2.2587e-05 | 0.011174
ethanol | 5.73574 | 1.8584 | 1.34566 | 1.34567 | 0.00071244 | 2.3972e-05
ethanol | 1.85857 | 1.85874 | 1.34567 | 1.34567 | 2.3996e-05 | 2.3998e-05
ethanol | 1.8589 | 1.85907 | 1.34567 | 1.34567 | 2.3895e-05 | 2.3634e-05
ethanol | 1.85924 | 1.8594 | 1.34567 | 1.34567 | 2.323e-05 | 2.2787e-05
ethanol | 1.85957 | 1.85707 | 1.34567 | 1.34568 | 2.2441e-05 | 2.3812e-05
ethanol | 1.85724 | 1.85741 | 1.34568 | 1.34568 | 2.3708e-05 | 2.3746e-05
ethanol | 1.85757 | 1.85774 | 1.34568 | 1.34568 | 2.3863e-05 | 2.3977e-05
ethanol | 1.85791 | 1.85807 | 1.34568 | 1.34568 | 2.4026e-05 | 2.4011e-05
ethanol | 1.85824 | 8.17533 | 1.34568 | 1.34568 | 2.3979e-05 | 0.0093924
ethanol | 1.85591 | 1.85608 | 1.34569 | 1.34569 | 2.5243e-05 | 2.521e-05
ethanol | 1.85624 | 1.85641 | 1.34569 | 1.34569 | 2.5156e-05 | 2.5011e-05
ethanol | 1.85657 | 1.85674 | 1.34569 | 1.34569 | 2.4743e-05 | 2.4398e-05
ethanol | 1.85691 | 5.73415 | 1.34569 | 1.34569 | 2.4059e-05 | 0.0007224
ethanol | 1.85458 | 1.85475 | 1.3457 | 1.3457 | 2.5281e-05 | 2.5153e-05
ethanol | 1.85491 | 1.85508 | 1.3457 | 1.3457 | 2.5172e-05 | 2.5299e-05
ethanol | 1.85525 | 1.85541 | 1.3457 | 1.3457 | 2.5428e-05 | 2.5471e-05
ethanol | 1.85558 | 1.85574 | 1.3457 | 1.3457 | 2.5414e-05 | 2.5316e-05
ethanol | 1.85326 | 1.85342 | 1.34571 | 1.34571 | 2.6881e-05 | 2.6782e-05
ethanol | 1.85359 | 1.85375 | 1.34571 | 1.34571 | 2.6689e-05 | 2.6574e-05
ethanol | 1.85392 | 1.85408 | 1.34571 | 1.34571 | 2.6399e-05 | 2.6151e-05
ethanol | 1.85425 | 1.85442 | 1.34571 | 1.34571 | 2.5846e-05 | 2.5534e-05
ethanol | 5.73257 | 1.8521 | 1.34571 | 1.34572 | 0.00073283 | 2.6964e-05
ethanol | 1.85226 | 1.85243 | 1.34572 | 1.34572 | 2.6801e-05 | 2.6795e-05
ethanol | 1.85259 | 1.85276 | 1.34572 | 1.34572 | 2.6891e-05 | 2.6993e-05
ethanol | 1.85293 | 1.85309 | 1.34572 | 1.34572 | 2.7026e-05 | 2.6976e-05
ethanol | 9.31761 | 1.85061 | 1.34572 | 1.34573 | 0.096265 | 2.8766e-05
ethanol | 1.85078 | 1.85094 | 1.34573 | 1.34573 | 2.8651e-05 | 2.8509e-05
ethanol | 1.85111 | 1.85127 | 1.34573 | 1.34573 | 2.8381e-05 | 2.8269e-05
ethanol | 1.85144 | 1.8516 | 1.34573 | 1.34573 | 2.8131e-05 | 2.7914e-05
ethanol | 1.85177 | 1.85193 | 1.34573 | 1.34573 | 2.7607e-05 | 2.7259e-05
ethanol | 5.73098 | 1.84946 | 1.34573 | 1.34574 | 0.00074344 | 2.8863e-05
ethanol | 1.84962 | 1.84979 | 1.34574 | 1.34574 | 2.8593e-05 | 2.8465e-05
ethanol | 1.84995 | 1.85012 | 1.34574 | 1.34574 | 2.8492e-05 | 2.8618e-05
ethanol | 1.85028 | 1.85045 | 1.34574 | 1.34574 | 2.8748e-05 | 2.8806e-05
ethanol | 1.84797 | 1.84814 | 1.34575 | 1.34575 | 3.0321e-05 | 3.03e-05
ethanol | 1.8483 | 1.84847 | 1.34575 | 1.34575 | 3.019e-05 | 3.0047e-05
ethanol | 1.84863 | 1.8488 | 1.34575 | 1.34575 | 2.9917e-05 | 2.9811e-05
ethanol | 1.84896 | 1.84913 | 1.34575 | 1.34575 | 2.9685e-05 | 2.9485e-05
ethanol | 1.84929 | 5.7294 | 1.34575 | 1.34575 | 2.9192e-05 | 0.00075416
ethanol | 1.84666 | 1.84682 | 1.34576 | 1.34576 | 3.0831e-05 | 3.0501e-05
ethanol | 1.84698 | 1.84715 | 1.34576 | 1.34576 | 3.0152e-05 | 2.9893e-05
ethanol | 1.84731 | 1.84748 | 1.34576 | 1.34576 | 2.9803e-05 | 2.9882e-05
ethanol | 1.84764 | 1.84781 | 1.34576 | 1.34576 | 3.0059e-05 | 3.0232e-05
ethanol | 1.84518 | 1.84534 | 1.34577 | 1.34577 | 3.1473e-05 | 3.1669e-05
ethanol | 1.84551 | 1.84567 | 1.34577 | 1.34577 | 3.1791e-05 | 3.1793e-05
ethanol | 1.84583 | 1.846 | 1.34577 | 1.34577 | 3.1683e-05 | 3.1523e-05
ethanol | 1.84616 | 1.84633 | 1.34577 | 1.34577 | 3.1369e-05 | 3.1234e-05
ethanol | 1.84649 | 1.84386 | 1.34577 | 1.34578 | 3.1072e-05 | 3.2257e-05
ethanol | 1.84403 | 1.84419 | 1.34578 | 1.34578 | 3.2143e-05 | 3.1997e-05
ethanol | 1.84436 | 1.84452 | 1.34578 | 1.34578 | 3.1786e-05 | 3.1539e-05
ethanol | 1.84468 | 1.84485 | 1.34578 | 1.34578 | 3.1333e-05 | 3.1242e-05
ethanol | 1.84501 | 5.72782 | 1.34578 | 1.34578 | 3.1302e-05 | 0.00076511
ethanol | 1.84255 | 1.84272 | 1.34579 | 1.34579 | 3.2165e-05 | 3.2368e-05
ethanol | 1.84288 | 1.84305 | 1.34579 | 1.34579 | 3.2596e-05 | 3.2759e-05
ethanol | 1.84321 | 1.84337 | 1.34579 | 1.34579 | 3.2796e-05 | 3.2709e-05
ethanol | 1.84354 | 1.8437 | 1.34579 | 1.34579 | 3.2549e-05 | 3.2387e-05
ethanol | 1.84125 | 1.84141 | 1.3458 | 1.3458 | 3.3109e-05 | 3.2923e-05
ethanol | 1.84157 | 1.84174 | 1.3458 | 1.3458 | 3.2757e-05 | 3.259e-05
ethanol | 1.8419 | 1.84206 | 1.3458 | 1.3458 | 3.2408e-05 | 3.2226e-05
ethanol | 1.84223 | 1.84239 | 1.3458 | 1.3458 | 3.2093e-05 | 3.2065e-05
ethanol | 5.72623 | 1.83978 | 1.3458 | 1.34581 | 0.00077656 | 3.281e-05
ethanol | 1.83994 | 1.8401 | 1.34581 | 1.34581 | 3.2726e-05 | 3.2814e-05
ethanol | 1.84027 | 1.84043 | 1.34581 | 1.34581 | 3.3041e-05 | 3.331e-05
ethanol | 1.84059 | 1.84076 | 1.34581 | 1.34581 | 3.3503e-05 | 3.3557e-05
ethanol | 1.84092 | 1.84108 | 1.34581 | 1.34581 | 3.3474e-05 | 3.3305e-05
ethanol | 1.83847 | 1.83863 | 1.34582 | 1.34582 | 3.417e-05 | 3.3985e-05
ethanol | 1.8388 | 1.83896 | 1.34582 | 1.34582 | 3.3771e-05 | 3.3596e-05
ethanol | 1.83912 | 1.83929 | 1.34582 | 1.34582 | 3.3473e-05 | 3.3362e-05
ethanol | 1.83945 | 1.83961 | 1.34582 | 1.34582 | 3.3208e-05 | 3.3003e-05
ethanol | 1.83717 | 1.83733 | 1.34583 | 1.34583 | 3.3876e-05 | 3.3698e-05
ethanol | 1.83749 | 1.83766 | 1.34583 | 1.34583 | 3.3575e-05 | 3.3582e-05
ethanol | 1.83782 | 1.83798 | 1.34583 | 1.34583 | 3.3739e-05 | 3.3975e-05
ethanol | 1.83815 | 1.83831 | 1.34583 | 1.34583 | 3.4176e-05 | 3.4249e-05
ethanol | 5.72465 | 8.17211 | 1.34583 | 1.34583 | 0.00078847 | 0.0094558
ethanol | 1.8357 | 1.83587 | 1.34584 | 1.34584 | 3.5214e-05 | 3.5189e-05
ethanol | 1.83603 | 1.83619 | 1.34584 | 1.34584 | 3.5009e-05 | 3.4741e-05
ethanol | 1.83635 | 1.83652 | 1.34584 | 1.34584 | 3.448e-05 | 3.4291e-05
ethanol | 1.83668 | 1.83684 | 1.34584 | 1.34584 | 3.4186e-05 | 3.4119e-05
ethanol | 1.83701 | 1.83441 | 1.34584 | 1.34585 | 3.4026e-05 | 3.5227e-05
ethanol | 1.83457 | 1.83473 | 1.34585 | 1.34585 | 3.5106e-05 | 3.4967e-05
ethanol | 1.83489 | 1.83505 | 1.34585 | 1.34585 | 3.4828e-05 | 3.4739e-05
ethanol | 1.83522 | 1.83538 | 1.34585 | 1.34585 | 3.4762e-05 | 3.4902e-05
ethanol | 1.83554 | 3.01059 | 1.34585 | 1.34585 | 3.5091e-05 | 0.086929
ethanol | 5.72307 | 1.83311 | 1.34585 | 1.34586 | 0.00080078 | 3.6463e-05
ethanol | 1.83327 | 1.83343 | 1.34586 | 1.34586 | 3.6592e-05 | 3.6594e-05
ethanol | 1.83359 | 1.83376 | 1.34586 | 1.34586 | 3.6435e-05 | 3.6152e-05
ethanol | 1.83392 | 1.83408 | 1.34586 | 1.34586 | 3.5832e-05 | 3.5557e-05
ethanol | 1.83424 | 1.83181 | 1.34586 | 1.34587 | 3.5363e-05 | 3.6731e-05
ethanol | 1.83198 | 1.83214 | 1.34587 | 1.34587 | 3.6612e-05 | 3.6509e-05
ethanol | 1.8323 | 1.83246 | 1.34587 | 1.34587 | 3.6394e-05 | 3.6274e-05
ethanol | 1.83262 | 1.83278 | 1.34587 | 1.34587 | 3.6193e-05 | 3.6196e-05
ethanol | 1.83295 | 5.7215 | 1.34587 | 1.34587 | 3.63e-05 | 0.0008135
ethanol | 1.83036 | 1.83052 | 1.34588 | 1.34588 | 3.7807e-05 | 3.7882e-05
ethanol | 1.83068 | 1.83084 | 1.34588 | 1.34588 | 3.7978e-05 | 3.8023e-05
ethanol | 1.831 | 1.83117 | 1.34588 | 1.34588 | 3.7956e-05 | 3.776e-05
ethanol | 1.83133 | 1.83149 | 1.34588 | 1.34588 | 3.7472e-05 | 3.7167e-05
ethanol | 1.83165 | 1.82907 | 1.34588 | 1.34589 | 3.6911e-05 | 3.8779e-05
ethanol | 1.82923 | 1.82939 | 1.34589 | 1.34589 | 3.8474e-05 | 3.8264e-05
ethanol | 1.82955 | 1.82971 | 1.34589 | 1.34589 | 3.8143e-05 | 3.8053e-05
ethanol | 1.82987 | 1.83004 | 1.34589 | 1.34589 | 3.7958e-05 | 3.7859e-05
ethanol | 1.8302 | 5.71992 | 1.34589 | 1.34589 | 3.7798e-05 | 0.00082704
ethanol | 1.82746 | 1.82762 | 1.3459 | 1.3459 | 3.947e-05 | 3.9437e-05
ethanol | 1.82778 | 1.82794 | 1.3459 | 1.3459 | 3.9399e-05 | 3.9393e-05
ethanol | 1.8281 | 1.82826 | 1.3459 | 1.3459 | 3.9449e-05 | 3.9551e-05
ethanol | 1.82842 | 1.82858 | 1.3459 | 1.3459 | 3.9634e-05 | 3.9613e-05
ethanol | 1.82874 | 1.82891 | 1.3459 | 1.3459 | 3.9437e-05 | 3.9133e-05
ethanol | 1.82601 | 1.82617 | 1.34591 | 1.34591 | 4.0761e-05 | 4.0727e-05
ethanol | 1.82633 | 1.82649 | 1.34591 | 1.34591 | 4.0574e-05 | 4.0324e-05
ethanol | 1.82665 | 1.82681 | 1.34591 | 1.34591 | 4.0038e-05 | 3.9781e-05
ethanol | 1.82697 | 1.82713 | 1.34591 | 1.34591 | 3.9605e-05 | 3.9516e-05
ethanol | 1.82729 | 3.3036 | 1.34591 | 1.34591 | 3.9487e-05 | 0.011139
ethanol | 5.71834 | 1.82456 | 1.34591 | 1.34592 | 0.00084162 | 4.0561e-05
ethanol | 1.82472 | 1.82488 | 1.34592 | 1.34592 | 4.0492e-05 | 4.0497e-05
ethanol | 1.82504 | 1.8252 | 1.34592 | 1.34592 | 4.0529e-05 | 4.0548e-05
ethanol | 1.82536 | 1.82552 | 1.34592 | 1.34592 | 4.0554e-05 | 4.0571e-05
ethanol | 1.82569 | 1.82585 | 1.34592 | 1.34592 | 4.0626e-05 | 4.0706e-05
ethanol | 1.82312 | 1.82328 | 1.34593 | 1.34593 | 4.1437e-05 | 4.1499e-05
ethanol | 1.82344 | 1.8236 | 1.34593 | 1.34593 | 4.1591e-05 | 4.1665e-05
ethanol | 1.82376 | 1.82392 | 1.34593 | 1.34593 | 4.1658e-05 | 4.1526e-05
ethanol | 1.82408 | 1.82424 | 1.34593 | 1.34593 | 4.1284e-05 | 4.0994e-05
ethanol | 1.8244 | 5.71676 | 1.34593 | 1.34593 | 4.0734e-05 | 0.00085705
ethanol | 1.82184 | 1.822 | 1.34594 | 1.34594 | 4.1563e-05 | 4.1312e-05
ethanol | 1.82216 | 1.82232 | 1.34594 | 1.34594 | 4.118e-05 | 4.1171e-05
ethanol | 1.82248 | 1.82264 | 1.34594 | 1.34594 | 4.1239e-05 | 4.1321e-05
ethanol | 1.8228 | 1.82296 | 1.34594 | 1.34594 | 4.1377e-05 | 4.1407e-05
ethanol | 1.82024 | 1.8204 | 1.34595 | 1.34595 | 4.1783e-05 | 4.1853e-05
ethanol | 1.82056 | 1.82072 | 1.34595 | 1.34595 | 4.1894e-05 | 4.1933e-05
ethanol | 1.82088 | 1.82104 | 1.34595 | 1.34595 | 4.1999e-05 | 4.2098e-05
ethanol | 1.8212 | 1.82136 | 1.34595 | 1.34595 | 4.2192e-05 | 4.2211e-05
ethanol | 1.82152 | 1.82168 | 1.34595 | 1.34595 | 4.2099e-05 | 4.1857e-05
ethanol | 5.71519 | 1.8188 | 1.34595 | 1.34596 | 0.00087259 | 4.2601e-05
ethanol | 1.81896 | 1.81912 | 1.34596 | 1.34596 | 4.2604e-05 | 4.2508e-05
ethanol | 1.81928 | 1.81944 | 1.34596 | 1.34596 | 4.23e-05 | 4.2027e-05
ethanol | 1.8196 | 1.81976 | 1.34596 | 1.34596 | 4.1781e-05 | 4.1637e-05
ethanol | 1.81992 | 1.82008 | 1.34596 | 1.34596 | 4.1621e-05 | 4.169e-05
ethanol | 1.81737 | 1.81753 | 1.34597 | 1.34597 | 4.177e-05 | 4.1781e-05
ethanol | 1.81769 | 1.81784 | 1.34597 | 1.34597 | 4.1901e-05 | 4.2068e-05
ethanol | 1.818 | 1.81816 | 1.34597 | 1.34597 | 4.2224e-05 | 4.234e-05
ethanol | 1.81832 | 1.81848 | 1.34597 | 1.34597 | 4.2421e-05 | 4.2485e-05
ethanol | 1.81864 | 5.71361 | 1.34597 | 1.34597 | 4.2549e-05 | 0.00088792
ethanol | 1.81578 | 1.81593 | 1.34598 | 1.34598 | 4.2312e-05 | 4.2395e-05
ethanol | 1.81609 | 1.81625 | 1.34598 | 1.34598 | 4.2457e-05 | 4.252e-05
ethanol | 1.81641 | 1.81657 | 1.34598 | 1.34598 | 4.2574e-05 | 4.2587e-05
ethanol | 1.81673 | 1.81689 | 1.34598 | 1.34598 | 4.2516e-05 | 4.2341e-05
ethanol | 1.81705 | 1.81721 | 1.34598 | 1.34598 | 4.2107e-05 | 4.1889e-05
ethanol | 1.8145 | 1.81466 | 1.34599 | 1.34599 | 4.2349e-05 | 4.2111e-05
ethanol | 1.81482 | 1.81498 | 1.34599 | 1.34599 | 4.1893e-05 | 4.1767e-05
ethanol | 1.81514 | 1.8153 | 1.34599 | 1.34599 | 4.1767e-05 | 4.1875e-05
ethanol | 1.81546 | 1.81562 | 1.34599 | 1.34599 | 4.2036e-05 | 4.2193e-05
ethanol | 5.71204 | 8.16889 | 1.34599 | 1.34599 | 0.00090345 | 0.0095193
ethanol | 1.81308 | 1.81324 | 1.346 | 1.346 | 4.2251e-05 | 4.2447e-05
ethanol | 1.81339 | 1.81355 | 1.346 | 1.346 | 4.2567e-05 | 4.2611e-05
ethanol | 1.81371 | 1.81387 | 1.346 | 1.346 | 4.2621e-05 | 4.2629e-05
ethanol | 1.81403 | 1.81419 | 1.346 | 1.346 | 4.2643e-05 | 4.2626e-05
ethanol | 1.81435 | 1.81165 | 1.346 | 1.34601 | 4.2533e-05 | 4.29e-05
ethanol | 1.81181 | 1.81197 | 1.34601 | 1.34601 | 4.2828e-05 | 4.2701e-05
ethanol | 1.81213 | 1.81228 | 1.34601 | 1.34601 | 4.2499e-05 | 4.2246e-05
ethanol | 1.81244 | 1.8126 | 1.34601 | 1.34601 | 4.2008e-05 | 4.1869e-05
ethanol | 1.81276 | 1.81292 | 1.34601 | 1.34601 | 4.188e-05 | 4.2031e-05
ethanol | 5.71047 | 1.81039 | 1.34601 | 1.34602 | 0.00092031 | 4.2336e-05
ethanol | 1.81054 | 1.8107 | 1.34602 | 1.34602 | 4.2446e-05 | 4.2631e-05
ethanol | 1.81086 | 1.81102 | 1.34602 | 1.34602 | 4.2815e-05 | 4.294e-05
ethanol | 1.81118 | 1.81134 | 1.34602 | 1.34602 | 4.299e-05 | 4.2982e-05
ethanol | 1.81149 | 1.80897 | 1.34602 | 1.34603 | 4.2948e-05 | 4.3588e-05
ethanol | 1.80912 | 1.80928 | 1.34603 | 1.34603 | 4.3503e-05 | 4.3423e-05
ethanol | 1.80944 | 1.8096 | 1.34603 | 1.34603 | 4.3336e-05 | 4.3204e-05
ethanol | 1.80975 | 1.80991 | 1.34603 | 1.34603 | 4.3004e-05 | 4.2754e-05
ethanol | 1.81007 | 1.81023 | 1.34603 | 1.34603 | 4.2513e-05 | 4.2358e-05
ethanol | 5.7089 | 1.80755 | 1.34603 | 1.34604 | 0.00093913 | 4.3459e-05
ethanol | 1.8077 | 1.80786 | 1.34604 | 1.34604 | 4.3244e-05 | 4.31e-05
ethanol | 1.80802 | 1.80818 | 1.34604 | 1.34604 | 4.3081e-05 | 4.3188e-05
ethanol | 1.80833 | 1.80849 | 1.34604 | 1.34604 | 4.3375e-05 | 4.3553e-05
ethanol | 1.80865 | 1.80881 | 1.34604 | 1.34604 | 4.3653e-05 | 4.3654e-05
ethanol | 5.70732 | 1.80597 | 1.34604 | 1.34605 | 0.00095943 | 4.4178e-05
ethanol | 1.80613 | 1.80629 | 1.34605 | 1.34605 | 4.4351e-05 | 4.4441e-05
ethanol | 1.80644 | 1.8066 | 1.34605 | 1.34605 | 4.4431e-05 | 4.4343e-05
ethanol | 1.80676 | 1.80692 | 1.34605 | 1.34605 | 4.423e-05 | 4.4119e-05
ethanol | 1.80707 | 1.80723 | 1.34605 | 1.34605 | 4.4007e-05 | 4.3868e-05
ethanol | 1.80739 | 5.67608 | 1.34605 | 1.34605 | 4.3682e-05 | 0.0011206
ethanol | 5.67764 | 5.67919 | 1.34605 | 1.34605 | 0.0011274 | 0.0011339
ethanol | 5.70575 | 1.80472 | 1.34605 | 1.34606 | 0.00097994 | 4.4769e-05
ethanol | 1.80487 | 1.80503 | 1.34606 | 1.34606 | 4.4623e-05 | 4.4446e-05
ethanol | 1.80519 | 1.80534 | 1.34606 | 1.34606 | 4.4234e-05 | 4.4029e-05
ethanol | 1.8055 | 1.80566 | 1.34606 | 1.34606 | 4.3896e-05 | 4.3883e-05
ethanol | 1.80582 | 5.66988 | 1.34606 | 1.34606 | 4.3995e-05 | 0.0010925
ethanol | 5.67143 | 5.67298 | 1.34606 | 1.34606 | 0.0011006 | 0.0011076
ethanol | 5.67453 | 5.68075 | 1.34606 | 1.34606 | 0.0011141 | 0.0011389
ethanol | 5.68231 | 5.68386 | 1.34606 | 1.34606 | 0.0011419 | 0.001143
ethanol | 5.68542 | 5.70419 | 1.34606 | 1.34606 | 0.0011423 | 0.00099967
ethanol | 1.8033 | 1.80346 | 1.34607 | 1.34607 | 4.4706e-05 | 4.4802e-05
ethanol | 1.80362 | 1.80377 | 1.34607 | 1.34607 | 4.499e-05 | 4.5191e-05
ethanol | 1.80393 | 1.80409 | 1.34607 | 1.34607 | 4.5327e-05 | 4.5345e-05
ethanol | 1.80424 | 1.8044 | 1.34607 | 1.34607 | 4.5247e-05 | 4.5084e-05
ethanol | 1.80456 | 5.66678 | 1.34607 | 1.34607 | 4.4917e-05 | 0.0010744
ethanol | 5.66833 | 5.68698 | 1.34607 | 1.34607 | 0.0010837 | 0.0011397
ethanol | 5.68854 | 5.70105 | 1.34607 | 1.34607 | 0.0011348 | 0.0010364
ethanol | 5.70262 | 1.80189 | 1.34607 | 1.34608 | 0.0010184 | 4.5999e-05
ethanol | 1.80205 | 1.80221 | 1.34608 | 1.34608 | 4.5827e-05 | 4.565e-05
ethanol | 1.80236 | 1.80252 | 1.34608 | 1.34608 | 4.5502e-05 | 4.5369e-05
ethanol | 1.80268 | 1.80283 | 1.34608 | 1.34608 | 4.522e-05 | 4.5041e-05
ethanol | 1.80299 | 1.80315 | 1.34608 | 1.34608 | 4.4859e-05 | 4.4729e-05
ethanol | 5.66523 | 5.6901 | 1.34608 | 1.34608 | 0.001065 | 0.0011276
ethanol | 5.69166 | 5.69322 | 1.34608 | 1.34608 | 0.0011188 | 0.0011087
ethanol | 5.69479 | 5.69635 | 1.34608 | 1.34608 | 0.0010974 | 0.0010846
ethanol | 5.69792 | 5.69948 | 1.34608 | 1.34608 | 0.00107 | 0.0010538
ethanol | 1.80048 | 1.80064 | 1.34609 | 1.34609 | 4.581e-05 | 4.565e-05
ethanol | 1.8008 | 1.80095 | 1.34609 | 1.34609 | 4.5539e-05 | 4.5529e-05
ethanol | 1.80111 | 1.80127 | 1.34609 | 1.34609 | 4.5633e-05 | 4.5815e-05
ethanol | 1.80142 | 1.80158 | 1.34609 | 1.34609 | 4.6e-05 | 4.6111e-05
ethanol | 1.80174 | 5.66214 | 1.34609 | 1.34609 | 4.6109e-05 | 0.0010454
ethanol | 5.66368 | 1.79892 | 1.34609 | 1.3461 | 0.0010553 | 4.666e-05
ethanol | 1.79908 | 1.79924 | 1.3461 | 1.3461 | 4.6838e-05 | 4.6939e-05
ethanol | 1.79939 | 1.79955 | 1.3461 | 1.3461 | 4.6922e-05 | 4.6791e-05
ethanol | 1.7997 | 1.79986 | 1.3461 | 1.3461 | 4.6596e-05 | 4.6395e-05
ethanol | 1.80002 | 1.80017 | 1.3461 | 1.3461 | 4.623e-05 | 4.6096e-05
ethanol | 1.80033 | 5.66059 | 1.3461 | 1.3461 | 4.5965e-05 | 0.0010352
ethanol | 1.79768 | 1.79783 | 1.34611 | 1.34611 | 4.6865e-05 | 4.6727e-05
ethanol | 1.79799 | 1.79814 | 1.34611 | 1.34611 | 4.6615e-05 | 4.6511e-05
ethanol | 1.7983 | 1.79846 | 1.34611 | 1.34611 | 4.6411e-05 | 4.6351e-05
ethanol | 1.79861 | 1.79877 | 1.34611 | 1.34611 | 4.6367e-05 | 4.6481e-05
ethanol | 5.65905 | 1.79612 | 1.34611 | 1.34612 | 0.0010243 | 4.7096e-05
ethanol | 1.79627 | 1.79643 | 1.34612 | 1.34612 | 4.7128e-05 | 4.7241e-05
ethanol | 1.79659 | 1.79674 | 1.34612 | 1.34612 | 4.7413e-05 | 4.7581e-05
ethanol | 1.7969 | 1.79705 | 1.34612 | 1.34612 | 4.7675e-05 | 4.7645e-05
ethanol | 1.79721 | 1.79736 | 1.34612 | 1.34612 | 4.7499e-05 | 4.728e-05
ethanol | 1.79752 | 5.6575 | 1.34612 | 1.34612 | 4.7055e-05 | 0.001013
ethanol | 1.79472 | 1.79488 | 1.34613 | 1.34613 | 4.8435e-05 | 4.8268e-05
ethanol | 1.79503 | 1.79519 | 1.34613 | 1.34613 | 4.8028e-05 | 4.7783e-05
ethanol | 1.79534 | 1.7955 | 1.34613 | 1.34613 | 4.7583e-05 | 4.7433e-05
ethanol | 1.79565 | 1.79581 | 1.34613 | 1.34613 | 4.7318e-05 | 4.7217e-05
ethanol | 1.79596 | 5.65596 | 1.34613 | 1.34613 | 4.7136e-05 | 0.001002
ethanol | 1.79348 | 1.79363 | 1.34614 | 1.34614 | 4.8189e-05 | 4.8105e-05
ethanol | 1.79379 | 1.79394 | 1.34614 | 1.34614 | 4.8041e-05 | 4.8035e-05
ethanol | 1.7941 | 1.79425 | 1.34614 | 1.34614 | 4.8111e-05 | 4.8252e-05
ethanol | 1.79441 | 1.79456 | 1.34614 | 1.34614 | 4.84e-05 | 4.8478e-05
ethanol | 5.65442 | 8.16568 | 1.34614 | 1.34614 | 0.00099183 | 0.0095829
ethanol | 1.79193 | 1.79208 | 1.34615 | 1.34615 | 4.9344e-05 | 4.9461e-05
ethanol | 1.79224 | 1.79239 | 1.34615 | 1.34615 | 4.9507e-05 | 4.9437e-05
ethanol | 1.79255 | 1.7927 | 1.34615 | 1.34615 | 4.9247e-05 | 4.8979e-05
ethanol | 1.79286 | 1.79301 | 1.34615 | 1.34615 | 4.8707e-05 | 4.8491e-05
ethanol | 1.79317 | 1.79332 | 1.34615 | 1.34615 | 4.8355e-05 | 4.8267e-05
ethanol | 5.65288 | 1.79069 | 1.34615 | 1.34616 | 0.00098249 | 4.9616e-05
ethanol | 1.79085 | 1.791 | 1.34616 | 1.34616 | 4.9443e-05 | 4.9339e-05
ethanol | 1.79116 | 1.79131 | 1.34616 | 1.34616 | 4.9262e-05 | 4.919e-05
ethanol | 1.79146 | 1.79162 | 1.34616 | 1.34616 | 4.9139e-05 | 4.9142e-05
ethanol | 1.79177 | 5.65134 | 1.34616 | 1.34616 | 4.9219e-05 | 0.00097312
ethanol | 1.78915 | 1.7893 | 1.34617 | 1.34617 | 5.0572e-05 | 5.0566e-05
ethanol | 1.78946 | 1.78961 | 1.34617 | 1.34617 | 5.0601e-05 | 5.0667e-05
ethanol | 1.78976 | 1.78992 | 1.34617 | 1.34617 | 5.0729e-05 | 5.0734e-05
ethanol | 1.79007 | 1.79023 | 1.34617 | 1.34617 | 5.0645e-05 | 5.0449e-05
ethanol | 1.79038 | 1.79054 | 1.34617 | 1.34617 | 5.0172e-05 | 4.987e-05
ethanol | 3.30308 | 5.6498 | 1.34617 | 1.34617 | 0.011104 | 0.00096288
ethanol | 1.78776 | 1.78791 | 1.34618 | 1.34618 | 5.2174e-05 | 5.1943e-05
ethanol | 1.78807 | 1.78822 | 1.34618 | 1.34618 | 5.1638e-05 | 5.1321e-05
ethanol | 1.78837 | 1.78853 | 1.34618 | 1.34618 | 5.104e-05 | 5.0836e-05
ethanol | 1.78868 | 1.78884 | 1.34618 | 1.34618 | 5.0713e-05 | 5.0647e-05
ethanol | 1.78899 | 3.01103 | 1.34618 | 1.34618 | 5.0603e-05 | 0.086868
ethanol | 5.64826 | 1.78637 | 1.34618 | 1.34619 | 0.00095164 | 5.2308e-05
ethanol | 1.78653 | 1.78668 | 1.34619 | 1.34619 | 5.2254e-05 | 5.2223e-05
ethanol | 1.78683 | 1.78699 | 1.34619 | 1.34619 | 5.2192e-05 | 5.2173e-05
ethanol | 1.78714 | 1.7873 | 1.34619 | 1.34619 | 5.2191e-05 | 5.225e-05
ethanol | 1.78745 | 1.7876 | 1.34619 | 1.34619 | 5.2305e-05 | 5.2295e-05
ethanol | 5.64672 | 1.78484 | 1.34619 | 1.3462 | 0.0009398 | 5.4076e-05
ethanol | 1.78499 | 1.78514 | 1.3462 | 1.3462 | 5.4082e-05 | 5.4088e-05
ethanol | 1.7853 | 1.78545 | 1.3462 | 1.3462 | 5.4049e-05 | 5.391e-05
ethanol | 1.7856 | 1.78576 | 1.3462 | 1.3462 | 5.3659e-05 | 5.3324e-05
ethanol | 1.78591 | 1.78606 | 1.3462 | 1.3462 | 5.2968e-05 | 5.2656e-05
ethanol | 1.78622 | 5.64518 | 1.3462 | 1.3462 | 5.2433e-05 | 0.00092764
ethanol | 1.78361 | 1.78376 | 1.34621 | 1.34621 | 5.483e-05 | 5.4545e-05
ethanol | 1.78391 | 1.78407 | 1.34621 | 1.34621 | 5.4344e-05 | 5.4226e-05
ethanol | 1.78422 | 1.78437 | 1.34621 | 1.34621 | 5.4167e-05 | 5.4137e-05
ethanol | 1.78453 | 1.78468 | 1.34621 | 1.34621 | 5.4112e-05 | 5.409e-05
ethanol | 11.0916 | 1.78192 | 1.34621 | 1.34622 | 0.0078625 | 5.6065e-05
ethanol | 1.78207 | 1.78223 | 1.34622 | 1.34622 | 5.6059e-05 | 5.6054e-05
ethanol | 1.78238 | 1.78253 | 1.34622 | 1.34622 | 5.6042e-05 | 5.6027e-05
ethanol | 1.78269 | 1.78284 | 1.34622 | 1.34622 | 5.6012e-05 | 5.5988e-05
ethanol | 1.78299 | 1.78315 | 1.34622 | 1.34622 | 5.5917e-05 | 5.5758e-05
ethanol | 1.7833 | 1.78345 | 1.34622 | 1.34622 | 5.5498e-05 | 5.5168e-05
ethanol | 5.64365 | 1.78054 | 1.34622 | 1.34623 | 0.00091532 | 5.774e-05
ethanol | 1.7807 | 1.78085 | 1.34623 | 1.34623 | 5.7646e-05 | 5.7496e-05
ethanol | 1.781 | 1.78116 | 1.34623 | 1.34623 | 5.7267e-05 | 5.6968e-05
ethanol | 1.78131 | 1.78146 | 1.34623 | 1.34623 | 5.665e-05 | 5.6376e-05
ethanol | 1.78162 | 1.78177 | 1.34623 | 1.34623 | 5.6191e-05 | 5.6095e-05
ethanol | 5.64211 | 1.77917 | 1.34623 | 1.34624 | 0.00090328 | 5.8109e-05
ethanol | 1.77932 | 1.77948 | 1.34624 | 1.34624 | 5.79e-05 | 5.7819e-05
ethanol | 1.77963 | 1.77978 | 1.34624 | 1.34624 | 5.7835e-05 | 5.7888e-05
ethanol | 1.77993 | 1.78009 | 1.34624 | 1.34624 | 5.7924e-05 | 5.7917e-05
ethanol | 1.78024 | 1.78039 | 1.34624 | 1.34624 | 5.7873e-05 | 5.7811e-05
ethanol | 1.77764 | 1.7778 | 1.34625 | 1.34625 | 5.9997e-05 | 5.9925e-05
ethanol | 1.77795 | 1.7781 | 1.34625 | 1.34625 | 5.9839e-05 | 5.9753e-05
ethanol | 1.77825 | 1.77841 | 1.34625 | 1.34625 | 5.9671e-05 | 5.9561e-05
ethanol | 1.77856 | 1.77871 | 1.34625 | 1.34625 | 5.9387e-05 | 5.9126e-05
ethanol | 1.77886 | 1.77902 | 1.34625 | 1.34625 | 5.8789e-05 | 5.8426e-05
ethanol | 5.64058 | 1.77627 | 1.34625 | 1.34626 | 0.00089241 | 6.1851e-05
ethanol | 1.77643 | 1.77658 | 1.34626 | 1.34626 | 6.1538e-05 | 6.1171e-05
ethanol | 1.77673 | 1.77688 | 1.34626 | 1.34626 | 6.0792e-05 | 6.0459e-05
ethanol | 1.77704 | 1.77719 | 1.34626 | 1.34626 | 6.0222e-05 | 6.0094e-05
ethanol | 1.77734 | 1.77749 | 1.34626 | 1.34626 | 6.0051e-05 | 6.0033e-05
ethanol | 5.63905 | 7.23933 | 1.34626 | 1.34626 | 0.0008831 | 0.061027
ethanol | 1.77475 | 1.77491 | 1.34627 | 1.34627 | 6.3321e-05 | 6.3162e-05
ethanol | 1.77506 | 1.77521 | 1.34627 | 1.34627 | 6.3085e-05 | 6.3036e-05
ethanol | 1.77536 | 1.77551 | 1.34627 | 1.34627 | 6.2961e-05 | 6.2837e-05
ethanol | 1.77567 | 1.77582 | 1.34627 | 1.34627 | 6.2671e-05 | 6.249e-05
ethanol | 1.77597 | 1.77612 | 1.34627 | 1.34627 | 6.2302e-05 | 6.21e-05
ethanol | 1.77324 | 1.77339 | 1.34628 | 1.34628 | 6.6475e-05 | 6.6287e-05
ethanol | 1.77354 | 1.77369 | 1.34628 | 1.34628 | 6.6053e-05 | 6.5797e-05
ethanol | 1.77384 | 1.774 | 1.34628 | 1.34628 | 6.5521e-05 | 6.5207e-05
ethanol | 1.77415 | 1.7743 | 1.34628 | 1.34628 | 6.4833e-05 | 6.4406e-05
ethanol | 1.77445 | 1.7746 | 1.34628 | 1.34628 | 6.3973e-05 | 6.3595e-05
ethanol | 5.63751 | 1.77172 | 1.34628 | 1.34629 | 0.00087463 | 6.8804e-05
ethanol | 1.77187 | 1.77203 | 1.34629 | 1.34629 | 6.8427e-05 | 6.8026e-05
ethanol | 1.77218 | 1.77233 | 1.34629 | 1.34629 | 6.7629e-05 | 6.728e-05
ethanol | 1.77248 | 1.77263 | 1.34629 | 1.34629 | 6.7014e-05 | 6.6842e-05
ethanol | 1.77278 | 1.77293 | 1.34629 | 1.34629 | 6.6747e-05 | 6.6683e-05
ethanol | 1.77309 | 5.63598 | 1.34629 | 1.34629 | 6.6605e-05 | 0.00086557
ethanol | 1.76991 | 1.77006 | 1.3463 | 1.3463 | 7.1284e-05 | 7.0945e-05
ethanol | 1.77021 | 1.77036 | 1.3463 | 1.3463 | 7.0684e-05 | 7.0516e-05
ethanol | 1.77051 | 1.77066 | 1.3463 | 1.3463 | 7.0425e-05 | 7.0363e-05
ethanol | 1.77081 | 1.77097 | 1.3463 | 1.3463 | 7.0285e-05 | 7.0158e-05
ethanol | 1.77112 | 1.77127 | 1.3463 | 1.3463 | 6.9975e-05 | 6.9737e-05
ethanol | 1.77142 | 1.77157 | 1.3463 | 1.3463 | 6.9459e-05 | 6.9147e-05
ethanol | 5.63445 | 8.16246 | 1.3463 | 1.3463 | 0.00085533 | 0.0096466
ethanol | 1.7681 | 1.76825 | 1.34631 | 1.34631 | 7.4006e-05 | 7.3917e-05
ethanol | 1.7684 | 1.76855 | 1.34631 | 1.34631 | 7.3873e-05 | 7.3823e-05
ethanol | 1.7687 | 1.76885 | 1.34631 | 1.34631 | 7.3725e-05 | 7.3556e-05
ethanol | 1.769 | 1.76915 | 1.34631 | 1.34631 | 7.3321e-05 | 7.3034e-05
ethanol | 1.7693 | 1.76945 | 1.34631 | 1.34631 | 7.2719e-05 | 7.2385e-05
ethanol | 1.76961 | 1.76976 | 1.34631 | 1.34631 | 7.2032e-05 | 7.1657e-05
ethanol | 1.76599 | 1.76614 | 1.34632 | 1.34632 | 7.6956e-05 | 7.697e-05
ethanol | 1.76629 | 1.76644 | 1.34632 | 1.34632 | 7.6957e-05 | 7.6879e-05
ethanol | 1.76659 | 1.76674 | 1.34632 | 1.34632 | 7.6729e-05 | 7.6517e-05
ethanol | 1.76689 | 1.76704 | 1.34632 | 1.34632 | 7.6264e-05 | 7.5985e-05
ethanol | 1.76719 | 1.76734 | 1.34632 | 1.34632 | 7.5691e-05 | 7.5379e-05
ethanol | 1.76749 | 1.76765 | 1.34632 | 1.34632 | 7.5054e-05 | 7.4725e-05
ethanol | 1.7678 | 1.76795 | 1.34632 | 1.34632 | 7.4422e-05 | 7.4173e-05
ethanol | 5.63292 | 1.76389 | 1.34632 | 1.34633 | 0.00084435 | 7.8301e-05
ethanol | 1.76404 | 1.76419 | 1.34633 | 1.34633 | 7.8474e-05 | 7.8564e-05
ethanol | 1.76434 | 1.76449 | 1.34633 | 1.34633 | 7.855e-05 | 7.8451e-05
ethanol | 1.76464 | 1.76479 | 1.34633 | 1.34633 | 7.8299e-05 | 7.8123e-05
ethanol | 1.76494 | 1.76509 | 1.34633 | 1.34633 | 7.7939e-05 | 7.7746e-05
ethanol | 1.76524 | 1.76539 | 1.34633 | 1.34633 | 7.7542e-05 | 7.7336e-05
ethanol | 1.76554 | 1.76569 | 1.34633 | 1.34633 | 7.7152e-05 | 7.7022e-05
ethanol | 1.76584 | 5.63139 | 1.34633 | 1.34633 | 7.696e-05 | 0.00083365
ethanol | 1.76179 | 1.76194 | 1.34634 | 1.34634 | 7.7553e-05 | 7.7783e-05
ethanol | 1.76209 | 1.76224 | 1.34634 | 1.34634 | 7.7897e-05 | 7.7904e-05
ethanol | 1.76239 | 1.76254 | 1.34634 | 1.34634 | 7.7858e-05 | 7.7808e-05
ethanol | 1.76269 | 1.76284 | 1.34634 | 1.34634 | 7.7788e-05 | 7.7784e-05
ethanol | 1.76299 | 1.76314 | 1.34634 | 1.34634 | 7.7775e-05 | 7.7752e-05
ethanol | 1.76329 | 1.76344 | 1.34634 | 1.34634 | 7.7741e-05 | 7.7781e-05
ethanol | 1.76359 | 1.76374 | 1.34634 | 1.34634 | 7.7901e-05 | 7.8088e-05
ethanol | 1.75999 | 1.76014 | 1.34635 | 1.34635 | 7.5559e-05 | 7.5599e-05
ethanol | 1.76029 | 1.76044 | 1.34635 | 1.34635 | 7.5634e-05 | 7.5681e-05
ethanol | 1.76059 | 1.76074 | 1.34635 | 1.34635 | 7.5751e-05 | 7.584e-05
ethanol | 1.76089 | 1.76104 | 1.34635 | 1.34635 | 7.5952e-05 | 7.61e-05
ethanol | 1.76119 | 1.76134 | 1.34635 | 1.34635 | 7.6301e-05 | 7.6565e-05
ethanol | 1.76149 | 1.76164 | 1.34635 | 1.34635 | 7.6887e-05 | 7.7235e-05
ethanol | 5.62986 | 1.7585 | 1.34635 | 1.34636 | 0.00082347 | 7.329e-05
ethanol | 1.75865 | 1.7588 | 1.34636 | 1.34636 | 7.342e-05 | 7.3584e-05
ethanol | 1.75895 | 1.7591 | 1.34636 | 1.34636 | 7.3799e-05 | 7.4079e-05
ethanol | 1.75925 | 1.7594 | 1.34636 | 1.34636 | 7.4413e-05 | 7.4764e-05
ethanol | 1.75955 | 1.7597 | 1.34636 | 1.34636 | 7.5082e-05 | 7.5324e-05
ethanol | 1.75985 | 5.62833 | 1.34636 | 1.34636 | 7.5479e-05 | 0.00081345
ethanol | 1.75701 | 1.75716 | 1.34637 | 1.34637 | 7.2384e-05 | 7.268e-05
ethanol | 1.75731 | 1.75746 | 1.34637 | 1.34637 | 7.2939e-05 | 7.3114e-05
ethanol | 1.75761 | 1.75776 | 1.34637 | 1.34637 | 7.3185e-05 | 7.3172e-05
ethanol | 1.75791 | 1.75806 | 1.34637 | 1.34637 | 7.3124e-05 | 7.3093e-05
ethanol | 1.7582 | 1.75835 | 1.34637 | 1.34637 | 7.3112e-05 | 7.3184e-05
ethanol | 1.75567 | 1.75582 | 1.34638 | 1.34638 | 7.1863e-05 | 7.1747e-05
ethanol | 1.75597 | 1.75612 | 1.34638 | 1.34638 | 7.1662e-05 | 7.1621e-05
ethanol | 1.75627 | 1.75642 | 1.34638 | 1.34638 | 7.1624e-05 | 7.1665e-05
ethanol | 1.75657 | 1.75672 | 1.34638 | 1.34638 | 7.175e-05 | 7.1893e-05
ethanol | 1.75686 | 5.62681 | 1.34638 | 1.34638 | 7.2109e-05 | 0.00080317
ethanol | 1.75434 | 1.75449 | 1.34639 | 1.34639 | 7.1507e-05 | 7.1552e-05
ethanol | 1.75463 | 1.75478 | 1.34639 | 1.34639 | 7.1641e-05 | 7.1775e-05
ethanol | 1.75493 | 1.75508 | 1.34639 | 1.34639 | 7.192e-05 | 7.2033e-05
ethanol | 1.75523 | 1.75538 | 1.34639 | 1.34639 | 7.2082e-05 | 7.206e-05
ethanol | 1.75553 | 1.75285 | 1.34639 | 1.3464 | 7.1977e-05 | 7.2611e-05
ethanol | 1.753 | 1.75315 | 1.3464 | 1.3464 | 7.2585e-05 | 7.2475e-05
ethanol | 1.7533 | 1.75345 | 1.3464 | 1.3464 | 7.2296e-05 | 7.2078e-05
ethanol | 1.7536 | 1.75374 | 1.3464 | 1.3464 | 7.186e-05 | 7.168e-05
ethanol | 1.75389 | 1.75404 | 1.3464 | 1.3464 | 7.1563e-05 | 7.1509e-05
ethanol | 1.75419 | 5.62528 | 1.3464 | 1.3464 | 7.1496e-05 | 0.0007928
ethanol | 1.75167 | 1.75182 | 1.34641 | 1.34641 | 7.2645e-05 | 7.2519e-05
ethanol | 1.75197 | 1.75211 | 1.34641 | 1.34641 | 7.2445e-05 | 7.2406e-05
ethanol | 1.75226 | 1.75241 | 1.34641 | 1.34641 | 7.2393e-05 | 7.242e-05
ethanol | 1.75256 | 1.75271 | 1.34641 | 1.34641 | 7.2485e-05 | 7.2565e-05
ethanol | 3.30255 | 5.62375 | 1.34641 | 1.34641 | 0.011071 | 0.00078258
ethanol | 1.75019 | 1.75034 | 1.34642 | 1.34642 | 7.4194e-05 | 7.4198e-05
ethanol | 1.75049 | 1.75064 | 1.34642 | 1.34642 | 7.4219e-05 | 7.4205e-05
ethanol | 1.75078 | 1.75093 | 1.34642 | 1.34642 | 7.4111e-05 | 7.3923e-05
ethanol | 1.75108 | 1.75123 | 1.34642 | 1.34642 | 7.3668e-05 | 7.3379e-05
ethanol | 1.75137 | 1.75152 | 1.34642 | 1.34642 | 7.3093e-05 | 7.2839e-05
ethanol | 1.74901 | 1.74916 | 1.34643 | 1.34643 | 7.5515e-05 | 7.5151e-05
ethanol | 1.74931 | 1.74945 | 1.34643 | 1.34643 | 7.4832e-05 | 7.46e-05
ethanol | 1.7496 | 1.74975 | 1.34643 | 1.34643 | 7.4455e-05 | 7.4366e-05
ethanol | 1.7499 | 1.75004 | 1.34643 | 1.34643 | 7.4295e-05 | 7.4232e-05
ethanol | 5.62223 | 1.74754 | 1.34643 | 1.34644 | 0.00077249 | 7.7296e-05
ethanol | 1.74768 | 1.74783 | 1.34644 | 1.34644 | 7.7169e-05 | 7.7045e-05
ethanol | 1.74798 | 1.74813 | 1.34644 | 1.34644 | 7.6931e-05 | 7.6825e-05
ethanol | 1.74827 | 1.74842 | 1.34644 | 1.34644 | 7.6719e-05 | 7.6591e-05
ethanol | 1.74857 | 1.74872 | 1.34644 | 1.34644 | 7.6416e-05 | 7.6177e-05
ethanol | 1.74886 | 5.62071 | 1.34644 | 1.34644 | 7.587e-05 | 0.00076218
ethanol | 1.74621 | 1.74636 | 1.34645 | 1.34645 | 8.0315e-05 | 8.0034e-05
ethanol | 1.74651 | 1.74665 | 1.34645 | 1.34645 | 7.9682e-05 | 7.925e-05
ethanol | 1.7468 | 1.74695 | 1.34645 | 1.34645 | 7.8771e-05 | 7.8306e-05
ethanol | 1.7471 | 1.74724 | 1.34645 | 1.34645 | 7.792e-05 | 7.7636e-05
ethanol | 1.74739 | 8.15925 | 1.34645 | 1.34645 | 7.7442e-05 | 0.0097102
ethanol | 1.74489 | 1.74504 | 1.34646 | 1.34646 | 8.2697e-05 | 8.2299e-05
ethanol | 1.74518 | 1.74533 | 1.34646 | 1.34646 | 8.2001e-05 | 8.176e-05
ethanol | 1.74548 | 1.74563 | 1.34646 | 1.34646 | 8.1528e-05 | 8.1287e-05
ethanol | 1.74577 | 1.74592 | 1.34646 | 1.34646 | 8.1036e-05 | 8.0791e-05
ethanol | 1.74607 | 3.01147 | 1.34646 | 1.34646 | 8.0556e-05 | 0.086805
ethanol | 5.61918 | 1.74342 | 1.34646 | 1.34647 | 0.00075166 | 8.7535e-05
ethanol | 1.74357 | 1.74372 | 1.34647 | 1.34647 | 8.7133e-05 | 8.6734e-05
ethanol | 1.74386 | 1.74401 | 1.34647 | 1.34647 | 8.6338e-05 | 8.593e-05
ethanol | 1.74416 | 1.7443 | 1.34647 | 1.34647 | 8.5482e-05 | 8.4972e-05
ethanol | 1.74445 | 1.7446 | 1.34647 | 1.34647 | 8.4399e-05 | 8.3792e-05
ethanol | 1.74474 | 1.74211 | 1.34647 | 1.34648 | 8.3206e-05 | 9.2665e-05
ethanol | 1.74225 | 1.7424 | 1.34648 | 1.34648 | 9.1917e-05 | 9.1158e-05
ethanol | 1.74255 | 1.74269 | 1.34648 | 1.34648 | 9.0438e-05 | 8.9789e-05
ethanol | 1.74284 | 1.74298 | 1.34648 | 1.34648 | 8.9229e-05 | 8.875e-05
ethanol | 1.74313 | 1.74328 | 1.34648 | 1.34648 | 8.833e-05 | 8.7932e-05
ethanol | 5.61766 | 1.74021 | 1.34648 | 1.34649 | 0.00074125 | 0.00010075
ethanol | 1.74035 | 1.7405 | 1.34649 | 1.34649 | 9.9919e-05 | 9.9147e-05
ethanol | 1.74064 | 1.74079 | 1.34649 | 1.34649 | 9.8458e-05 | 9.7862e-05
ethanol | 1.74094 | 1.74108 | 1.34649 | 1.34649 | 9.7336e-05 | 9.6833e-05
ethanol | 1.74123 | 1.74137 | 1.34649 | 1.34649 | 9.6307e-05 | 9.5748e-05
ethanol | 1.74152 | 1.74167 | 1.34649 | 1.34649 | 9.5171e-05 | 9.4593e-05
ethanol | 1.74181 | 1.74196 | 1.34649 | 1.34649 | 9.4001e-05 | 9.3365e-05
ethanol | 1.73584 | 1.73613 | 1.3465 | 1.3465 | 0.00011641 | 0.0001157
ethanol | 1.73627 | 1.73642 | 1.3465 | 1.3465 | 0.00011542 | 0.0001152
ethanol | 1.73656 | 1.73671 | 1.3465 | 1.3465 | 0.00011503 | 0.00011483
ethanol | 1.73685 | 1.737 | 1.3465 | 1.3465 | 0.00011458 | 0.00011425
ethanol | 1.73715 | 1.73729 | 1.3465 | 1.3465 | 0.00011384 | 0.00011338
ethanol | 1.73744 | 1.73758 | 1.3465 | 1.3465 | 0.00011288 | 0.00011233
ethanol | 1.73773 | 1.73787 | 1.3465 | 1.3465 | 0.00011172 | 0.00011104
ethanol | 1.73802 | 1.73816 | 1.3465 | 1.3465 | 0.00011033 | 0.00010962
ethanol | 1.73831 | 1.73846 | 1.3465 | 1.3465 | 0.00010896 | 0.00010839
ethanol | 1.7386 | 1.73875 | 1.3465 | 1.3465 | 0.00010788 | 0.0001074
ethanol | 1.73889 | 1.73904 | 1.3465 | 1.3465 | 0.00010692 | 0.0001064
ethanol | 1.73918 | 1.73933 | 1.3465 | 1.3465 | 0.00010584 | 0.00010524
ethanol | 1.73948 | 1.73962 | 1.3465 | 1.3465 | 0.00010461 | 0.00010394
ethanol | 1.73977 | 1.73991 | 1.3465 | 1.3465 | 0.00010321 | 0.00010242
ethanol | 1.74006 | 5.61614 | 1.3465 | 1.3465 | 0.00010159 | 0.00073125
ethanol | 1.73019 | 1.73033 | 1.34651 | 1.34651 | 0.00010994 | 0.00011046
ethanol | 1.73048 | 1.73062 | 1.34651 | 1.34651 | 0.0001109 | 0.00011128
ethanol | 1.73077 | 1.73091 | 1.34651 | 1.34651 | 0.00011163 | 0.00011196
ethanol | 1.73106 | 1.7312 | 1.34651 | 1.34651 | 0.00011229 | 0.0001126
ethanol | 1.73134 | 1.73149 | 1.34651 | 1.34651 | 0.00011287 | 0.00011313
ethanol | 1.73163 | 1.73178 | 1.34651 | 1.34651 | 0.0001134 | 0.00011371
ethanol | 1.73192 | 1.73207 | 1.34651 | 1.34651 | 0.00011409 | 0.00011454
ethanol | 1.73221 | 1.73236 | 1.34651 | 1.34651 | 0.00011503 | 0.00011551
ethanol | 1.7325 | 1.73265 | 1.34651 | 1.34651 | 0.00011592 | 0.00011624
ethanol | 1.73279 | 1.73294 | 1.34651 | 1.34651 | 0.00011648 | 0.00011667
ethanol | 1.73308 | 1.73323 | 1.34651 | 1.34651 | 0.00011682 | 0.00011693
ethanol | 1.73337 | 1.73352 | 1.34651 | 1.34651 | 0.00011701 | 0.00011707
ethanol | 1.73366 | 1.7338 | 1.34651 | 1.34651 | 0.00011713 | 0.00011719
ethanol | 1.73395 | 1.73409 | 1.34651 | 1.34651 | 0.00011726 | 0.00011736
ethanol | 1.73424 | 1.73438 | 1.34651 | 1.34651 | 0.0001175 | 0.00011767
ethanol | 1.73453 | 1.73468 | 1.34651 | 1.34651 | 0.00011782 | 0.00011793
ethanol | 1.73482 | 1.73497 | 1.34651 | 1.34651 | 0.00011795 | 0.00011791
ethanol | 1.73511 | 1.73526 | 1.34651 | 1.34651 | 0.00011781 | 0.00011764
ethanol | 1.7354 | 1.73555 | 1.34651 | 1.34651 | 0.0001174 | 0.00011711
ethanol | 1.73569 | 1.73598 | 1.34651 | 1.34651 | 0.00011677 | 0.00011604
ethanol | 5.61462 | 1.72817 | 1.34651 | 1.34652 | 0.00072159 | 0.00010443
ethanol | 1.72831 | 1.72846 | 1.34652 | 1.34652 | 0.00010483 | 0.00010517
ethanol | 1.7286 | 1.72875 | 1.34652 | 1.34652 | 0.00010548 | 0.00010577
ethanol | 1.72889 | 1.72903 | 1.34652 | 1.34652 | 0.00010606 | 0.00010635
ethanol | 1.72918 | 1.72932 | 1.34652 | 1.34652 | 0.00010665 | 0.00010698
ethanol | 1.72947 | 1.72961 | 1.34652 | 1.34652 | 0.00010735 | 0.00010778
ethanol | 1.72976 | 1.7299 | 1.34652 | 1.34652 | 0.00010827 | 0.00010881
ethanol | 1.73004 | 1.72659 | 1.34652 | 1.34653 | 0.00010938 | 0.00010061
ethanol | 1.72673 | 1.72688 | 1.34653 | 1.34653 | 0.00010077 | 0.00010097
ethanol | 1.72702 | 1.72716 | 1.34653 | 1.34653 | 0.00010119 | 0.00010143
ethanol | 1.72731 | 1.72745 | 1.34653 | 1.34653 | 0.00010169 | 0.000102
ethanol | 1.72759 | 1.72774 | 1.34653 | 1.34653 | 0.00010241 | 0.0001029
ethanol | 1.72788 | 1.72803 | 1.34653 | 1.34653 | 0.00010344 | 0.00010396
ethanol | 5.6131 | 1.72515 | 1.34653 | 1.34654 | 0.000712 | 9.8167e-05
ethanol | 1.7253 | 1.72544 | 1.34654 | 1.34654 | 9.8346e-05 | 9.8609e-05
ethanol | 1.72558 | 1.72573 | 1.34654 | 1.34654 | 9.8946e-05 | 9.9314e-05
ethanol | 1.72587 | 1.72601 | 1.34654 | 1.34654 | 9.9665e-05 | 9.9956e-05
ethanol | 1.72616 | 1.7263 | 1.34654 | 1.34654 | 0.00010018 | 0.00010034
ethanol | 1.72644 | 1.72357 | 1.34654 | 1.34655 | 0.00010048 | 9.7863e-05
ethanol | 1.72372 | 1.72386 | 1.34655 | 1.34655 | 9.8044e-05 | 9.818e-05
ethanol | 1.724 | 1.72415 | 1.34655 | 1.34655 | 9.8232e-05 | 9.8203e-05
ethanol | 1.72429 | 1.72443 | 1.34655 | 1.34655 | 9.8124e-05 | 9.8039e-05
ethanol | 1.72458 | 1.72472 | 1.34655 | 1.34655 | 9.7981e-05 | 9.7964e-05
ethanol | 1.72486 | 1.72501 | 1.34655 | 1.34655 | 9.799e-05 | 9.8055e-05
ethanol | 5.61158 | 1.72214 | 1.34655 | 1.34656 | 0.00070246 | 9.8373e-05
ethanol | 1.72229 | 1.72243 | 1.34656 | 1.34656 | 9.8136e-05 | 9.7932e-05
ethanol | 1.72257 | 1.72272 | 1.34656 | 1.34656 | 9.7779e-05 | 9.7675e-05
ethanol | 1.72286 | 1.723 | 1.34656 | 1.34656 | 9.7607e-05 | 9.7564e-05
ethanol | 1.72314 | 1.72329 | 1.34656 | 1.34656 | 9.7551e-05 | 9.7589e-05
ethanol | 1.72343 | 1.72043 | 1.34656 | 1.34657 | 9.7695e-05 | 9.9338e-05
ethanol | 1.72057 | 1.72071 | 1.34657 | 1.34657 | 9.9166e-05 | 9.9018e-05
ethanol | 1.72086 | 1.721 | 1.34657 | 1.34657 | 9.8893e-05 | 9.8799e-05
ethanol | 1.72114 | 1.72129 | 1.34657 | 1.34657 | 9.8742e-05 | 9.8736e-05
ethanol | 1.72143 | 1.72157 | 1.34657 | 1.34657 | 9.8774e-05 | 9.8827e-05
ethanol | 1.72171 | 1.72186 | 1.34657 | 1.34657 | 9.8839e-05 | 9.8767e-05
ethanol | 1.722 | 5.61006 | 1.34657 | 1.34657 | 9.86e-05 | 0.00069299
ethanol | 1.71843 | 1.71858 | 1.34658 | 1.34658 | 0.00010071 | 0.00010065
ethanol | 1.71872 | 1.71886 | 1.34658 | 1.34658 | 0.00010058 | 0.00010052
ethanol | 1.719 | 1.71915 | 1.34658 | 1.34658 | 0.0001005 | 0.00010053
ethanol | 1.71929 | 1.71943 | 1.34658 | 1.34658 | 0.0001006 | 0.00010068
ethanol | 1.71957 | 1.71972 | 1.34658 | 1.34658 | 0.00010069 | 0.00010059
ethanol | 1.71986 | 1.72 | 1.34658 | 1.34658 | 0.00010036 | 0.00010008
ethanol | 1.72014 | 1.72029 | 1.34658 | 1.34658 | 9.9789e-05 | 9.9542e-05
ethanol | 1.7163 | 1.71644 | 1.34659 | 1.34659 | 0.00010099 | 0.00010104
ethanol | 1.71658 | 1.71673 | 1.34659 | 1.34659 | 0.00010109 | 0.00010116
ethanol | 1.71687 | 1.71701 | 1.34659 | 1.34659 | 0.00010126 | 0.00010139
ethanol | 1.71715 | 1.7173 | 1.34659 | 1.34659 | 0.00010152 | 0.00010162
ethanol | 1.71744 | 1.71758 | 1.34659 | 1.34659 | 0.00010166 | 0.0001016
ethanol | 1.71772 | 1.71786 | 1.34659 | 1.34659 | 0.00010146 | 0.00010127
ethanol | 1.71801 | 1.71815 | 1.34659 | 1.34659 | 0.00010107 | 0.0001009
ethanol | 1.71829 | 5.60855 | 1.34659 | 1.34659 | 0.00010078 | 0.0006835
ethanol | 1.71431 | 1.71446 | 1.3466 | 1.3466 | 0.00010035 | 0.00010049
ethanol | 1.7146 | 1.71474 | 1.3466 | 1.3466 | 0.00010065 | 0.00010081
ethanol | 1.71488 | 1.71502 | 1.3466 | 1.3466 | 0.00010097 | 0.0001011
ethanol | 1.71516 | 1.71531 | 1.3466 | 1.3466 | 0.00010122 | 0.00010131
ethanol | 1.71545 | 1.71559 | 1.3466 | 1.3466 | 0.00010132 | 0.00010127
ethanol | 1.71573 | 1.71587 | 1.3466 | 1.3466 | 0.00010116 | 0.00010105
ethanol | 1.71602 | 1.71616 | 1.3466 | 1.3466 | 0.00010099 | 0.00010097
ethanol | 1.71262 | 1.71276 | 1.34661 | 1.34661 | 0.00010018 | 0.00010032
ethanol | 1.7129 | 1.71304 | 1.34661 | 1.34661 | 0.00010044 | 0.00010053
ethanol | 1.71318 | 1.71332 | 1.34661 | 1.34661 | 0.00010055 | 0.00010049
ethanol | 1.71346 | 1.71361 | 1.34661 | 1.34661 | 0.00010039 | 0.00010029
ethanol | 1.71375 | 1.71389 | 1.34661 | 1.34661 | 0.00010021 | 0.00010017
ethanol | 1.71403 | 1.71417 | 1.34661 | 1.34661 | 0.00010019 | 0.00010025
ethanol | 5.60703 | 8.15604 | 1.34661 | 1.34661 | 0.00067371 | 0.009774
ethanol | 1.71092 | 1.71106 | 1.34662 | 1.34662 | 0.00010035 | 0.00010037
ethanol | 1.7112 | 1.71134 | 1.34662 | 1.34662 | 0.00010031 | 0.00010018
ethanol | 1.71148 | 1.71163 | 1.34662 | 1.34662 | 9.9992e-05 | 9.9811e-05
ethanol | 1.71177 | 1.71191 | 1.34662 | 1.34662 | 9.9684e-05 | 9.964e-05
ethanol | 1.71205 | 1.71219 | 1.34662 | 1.34662 | 9.9677e-05 | 9.9771e-05
ethanol | 1.71233 | 1.71247 | 1.34662 | 1.34662 | 9.9895e-05 | 0.00010003
ethanol | 5.60551 | 1.70923 | 1.34662 | 1.34663 | 0.0006636 | 0.0001007
ethanol | 1.70937 | 1.70951 | 1.34663 | 1.34663 | 0.00010049 | 0.0001003
ethanol | 1.70965 | 1.70979 | 1.34663 | 1.34663 | 0.00010014 | 0.00010004
ethanol | 1.70993 | 1.71007 | 1.34663 | 1.34663 | 0.00010002 | 0.00010006
ethanol | 1.71021 | 1.71036 | 1.34663 | 1.34663 | 0.00010012 | 0.00010017
ethanol | 1.7105 | 1.71064 | 1.34663 | 1.34663 | 0.00010021 | 0.00010025
ethanol | 1.71078 | 1.7074 | 1.34663 | 1.34664 | 0.0001003 | 0.00010135
ethanol | 1.70754 | 1.70768 | 1.34664 | 1.34664 | 0.00010117 | 0.00010106
ethanol | 1.70782 | 1.70796 | 1.34664 | 1.34664 | 0.00010102 | 0.00010104
ethanol | 1.7081 | 1.70824 | 1.34664 | 1.34664 | 0.00010109 | 0.00010114
ethanol | 1.70838 | 1.70852 | 1.34664 | 1.34664 | 0.00010117 | 0.00010119
ethanol | 1.70866 | 1.70881 | 1.34664 | 1.34664 | 0.00010118 | 0.00010114
ethanol | 1.70895 | 1.70909 | 1.34664 | 1.34664 | 0.00010105 | 0.0001009
ethanol | 5.604 | 1.70557 | 1.34664 | 1.34665 | 0.00065347 | 0.00010227
ethanol | 1.70571 | 1.70585 | 1.34665 | 1.34665 | 0.00010224 | 0.00010226
ethanol | 1.70599 | 1.70613 | 1.34665 | 1.34665 | 0.00010231 | 0.00010237
ethanol | 1.70627 | 1.70642 | 1.34665 | 1.34665 | 0.00010239 | 0.00010237
ethanol | 1.70656 | 1.7067 | 1.34665 | 1.34665 | 0.00010233 | 0.00010227
ethanol | 1.70684 | 1.70698 | 1.34665 | 1.34665 | 0.00010218 | 0.00010203
ethanol | 1.70712 | 1.70726 | 1.34665 | 1.34665 | 0.00010183 | 0.00010158
ethanol | 1.70389 | 1.70403 | 1.34666 | 1.34666 | 0.00010403 | 0.000104
ethanol | 1.70417 | 1.70431 | 1.34666 | 1.34666 | 0.00010394 | 0.00010385
ethanol | 1.70445 | 1.70459 | 1.34666 | 1.34666 | 0.00010374 | 0.00010362
ethanol | 1.70473 | 1.70487 | 1.34666 | 1.34666 | 0.00010347 | 0.00010328
ethanol | 1.70501 | 1.70515 | 1.34666 | 1.34666 | 0.00010304 | 0.00010278
ethanol | 1.70529 | 1.70543 | 1.34666 | 1.34666 | 0.00010255 | 0.00010237
ethanol | 3.30203 | 5.60249 | 1.34666 | 1.34666 | 0.011039 | 0.00064388
ethanol | 1.70221 | 1.70235 | 1.34667 | 1.34667 | 0.00010713 | 0.00010683
ethanol | 1.70249 | 1.70263 | 1.34667 | 1.34667 | 0.00010651 | 0.00010618
ethanol | 1.70277 | 1.70291 | 1.34667 | 1.34667 | 0.00010584 | 0.00010548
ethanol | 1.70305 | 1.70319 | 1.34667 | 1.34667 | 0.00010511 | 0.00010474
ethanol | 1.70333 | 1.70347 | 1.34667 | 1.34667 | 0.00010442 | 0.00010421
ethanol | 1.70361 | 1.70375 | 1.34667 | 1.34667 | 0.00010409 | 0.00010405
ethanol | 1.70012 | 1.70026 | 1.34668 | 1.34668 | 0.00011325 | 0.00011277
ethanol | 1.7004 | 1.70054 | 1.34668 | 1.34668 | 0.00011228 | 0.00011177
ethanol | 1.70068 | 1.70082 | 1.34668 | 1.34668 | 0.00011122 | 0.00011064
ethanol | 1.70096 | 1.7011 | 1.34668 | 1.34668 | 0.00011004 | 0.00010946
ethanol | 1.70124 | 1.70138 | 1.34668 | 1.34668 | 0.00010896 | 0.00010857
ethanol | 1.70152 | 1.70165 | 1.34668 | 1.34668 | 0.00010828 | 0.00010806
ethanol | 1.70179 | 1.70193 | 1.34668 | 1.34668 | 0.00010786 | 0.00010764
ethanol | 1.70207 | 5.60097 | 1.34668 | 1.34668 | 0.0001074 | 0.00063492
ethanol | 1.69194 | 1.69208 | 1.34669 | 1.34669 | 0.00011236 | 0.00011288
ethanol | 1.69221 | 1.69235 | 1.34669 | 1.34669 | 0.00011338 | 0.00011389
ethanol | 1.69249 | 1.69263 | 1.34669 | 1.34669 | 0.00011443 | 0.000115
ethanol | 1.69277 | 1.6929 | 1.34669 | 1.34669 | 0.00011559 | 0.00011622
ethanol | 1.69304 | 1.69318 | 1.34669 | 1.34669 | 0.0001169 | 0.00011762
ethanol | 1.69332 | 1.69346 | 1.34669 | 1.34669 | 0.00011833 | 0.000119
ethanol | 1.6936 | 1.69373 | 1.34669 | 1.34669 | 0.00011959 | 0.00012011
ethanol | 1.69387 | 1.69401 | 1.34669 | 1.34669 | 0.00012055 | 0.0001209
ethanol | 1.69415 | 1.69429 | 1.34669 | 1.34669 | 0.00012119 | 0.00012144
ethanol | 1.69443 | 1.69456 | 1.34669 | 1.34669 | 0.00012166 | 0.00012186
ethanol | 1.6947 | 1.69484 | 1.34669 | 1.34669 | 0.00012202 | 0.00012216
ethanol | 1.69498 | 1.69512 | 1.34669 | 1.34669 | 0.00012233 | 0.00012259
ethanol | 1.69526 | 1.6954 | 1.34669 | 1.34669 | 0.0001229 | 0.0001232
ethanol | 1.69553 | 1.69567 | 1.34669 | 1.34669 | 0.00012343 | 0.00012357
ethanol | 1.69581 | 1.69595 | 1.34669 | 1.34669 | 0.00012361 | 0.00012356
ethanol | 1.69609 | 1.69623 | 1.34669 | 1.34669 | 0.00012342 | 0.00012323
ethanol | 1.69637 | 1.6965 | 1.34669 | 1.34669 | 0.00012302 | 0.0001228
ethanol | 1.69664 | 1.69678 | 1.34669 | 1.34669 | 0.00012256 | 0.00012228
ethanol | 1.69692 | 1.69706 | 1.34669 | 1.34669 | 0.00012198 | 0.0001217
ethanol | 1.6972 | 1.69734 | 1.34669 | 1.34669 | 0.00012146 | 0.00012128
ethanol | 1.69748 | 1.69762 | 1.34669 | 1.34669 | 0.00012113 | 0.00012097
ethanol | 1.69775 | 1.69789 | 1.34669 | 1.34669 | 0.00012078 | 0.00012052
ethanol | 1.69803 | 1.69817 | 1.34669 | 1.34669 | 0.00012016 | 0.00011973
ethanol | 1.69831 | 1.69845 | 1.34669 | 1.34669 | 0.00011924 | 0.00011872
ethanol | 1.69859 | 1.69873 | 1.34669 | 1.34669 | 0.00011819 | 0.00011763
ethanol | 1.69887 | 1.69901 | 1.34669 | 1.34669 | 0.00011706 | 0.0001165
ethanol | 1.69915 | 1.69928 | 1.34669 | 1.34669 | 0.00011599 | 0.00011555
ethanol | 1.69942 | 1.69956 | 1.34669 | 1.34669 | 0.00011517 | 0.00011483
ethanol | 1.6997 | 1.69984 | 1.34669 | 1.34669 | 0.00011448 | 0.00011411
ethanol | 1.69998 | 1.69001 | 1.34669 | 1.3467 | 0.0001137 | 0.00010457
ethanol | 1.69014 | 1.69028 | 1.3467 | 1.3467 | 0.00010482 | 0.00010513
ethanol | 1.69042 | 1.69056 | 1.3467 | 1.3467 | 0.00010553 | 0.00010599
ethanol | 1.6907 | 1.69083 | 1.3467 | 1.3467 | 0.00010648 | 0.00010702
ethanol | 1.69097 | 1.69111 | 1.3467 | 1.3467 | 0.00010761 | 0.00010829
ethanol | 1.69125 | 1.69139 | 1.3467 | 1.3467 | 0.00010903 | 0.00010978
ethanol | 1.69152 | 1.69166 | 1.3467 | 1.3467 | 0.0001105 | 0.00011117
ethanol | 1.6918 | 5.59946 | 1.3467 | 1.3467 | 0.00011179 | 0.00062642
ethanol | 9.20594 | 1.68849 | 1.3467 | 1.34671 | 0.1944 | 0.00010206
ethanol | 1.68863 | 1.68877 | 1.34671 | 1.34671 | 0.00010209 | 0.00010219
ethanol | 1.68891 | 1.68904 | 1.34671 | 1.34671 | 0.00010237 | 0.00010262
ethanol | 1.68918 | 1.68932 | 1.34671 | 1.34671 | 0.00010294 | 0.00010329
ethanol | 1.68946 | 1.68959 | 1.34671 | 1.34671 | 0.00010363 | 0.00010392
ethanol | 1.68973 | 1.68987 | 1.34671 | 1.34671 | 0.00010416 | 0.00010436
ethanol | 1.68178 | 1.68192 | 1.34672 | 1.34672 | 9.5229e-05 | 9.6159e-05
ethanol | 1.68206 | 1.68219 | 1.34672 | 1.34672 | 9.7144e-05 | 9.8171e-05
ethanol | 1.68233 | 1.68247 | 1.34672 | 1.34672 | 9.9204e-05 | 0.00010021
ethanol | 1.6826 | 1.68274 | 1.34672 | 1.34672 | 0.00010117 | 0.00010209
ethanol | 1.68288 | 1.68301 | 1.34672 | 1.34672 | 0.00010297 | 0.00010377
ethanol | 1.68315 | 1.68643 | 1.34672 | 1.34672 | 0.0001045 | 0.00010473
ethanol | 1.68657 | 1.68671 | 1.34672 | 1.34672 | 0.00010449 | 0.00010432
ethanol | 1.68685 | 1.68698 | 1.34672 | 1.34672 | 0.00010418 | 0.00010405
ethanol | 1.68712 | 1.68726 | 1.34672 | 1.34672 | 0.00010393 | 0.00010381
ethanol | 1.68739 | 1.68753 | 1.34672 | 1.34672 | 0.00010365 | 0.00010344
ethanol | 1.68767 | 1.68781 | 1.34672 | 1.34672 | 0.00010317 | 0.00010288
ethanol | 1.68794 | 1.68808 | 1.34672 | 1.34672 | 0.00010261 | 0.00010239
ethanol | 1.68822 | 1.68836 | 1.34672 | 1.34672 | 0.00010222 | 0.00010211
ethanol | 5.59795 | 1.67961 | 1.34672 | 1.34673 | 0.00061799 | 7.7508e-05
ethanol | 1.67974 | 1.67988 | 1.34673 | 1.34673 | 7.835e-05 | 7.9264e-05
ethanol | 1.68001 | 1.68015 | 1.34673 | 1.34673 | 8.0279e-05 | 8.1395e-05
ethanol | 1.68029 | 1.68042 | 1.34673 | 1.34673 | 8.2584e-05 | 8.381e-05
ethanol | 1.68056 | 1.68069 | 1.34673 | 1.34673 | 8.5046e-05 | 8.6286e-05
ethanol | 1.68083 | 1.68097 | 1.34673 | 1.34673 | 8.7533e-05 | 8.8789e-05
ethanol | 1.6811 | 1.68124 | 1.34673 | 1.34673 | 9.0036e-05 | 9.1238e-05
ethanol | 1.68138 | 1.68151 | 1.34673 | 1.34673 | 9.2358e-05 | 9.338e-05
ethanol | 1.68165 | 1.68329 | 1.34673 | 1.34673 | 9.432e-05 | 0.00010511
ethanol | 1.68342 | 1.68356 | 1.34673 | 1.34673 | 0.0001056 | 0.00010596
ethanol | 1.6837 | 1.68383 | 1.34673 | 1.34673 | 0.00010621 | 0.00010637
ethanol | 1.68397 | 1.68411 | 1.34673 | 1.34673 | 0.00010651 | 0.00010664
ethanol | 1.68424 | 1.68438 | 1.34673 | 1.34673 | 0.00010679 | 0.00010694
ethanol | 1.68452 | 1.68465 | 1.34673 | 1.34673 | 0.00010709 | 0.00010721
ethanol | 1.68479 | 1.68493 | 1.34673 | 1.34673 | 0.00010731 | 0.00010738
ethanol | 1.68506 | 1.6852 | 1.34673 | 1.34673 | 0.0001074 | 0.00010738
ethanol | 1.68534 | 1.68547 | 1.34673 | 1.34673 | 0.00010729 | 0.0001071
ethanol | 1.68561 | 1.68575 | 1.34673 | 1.34673 | 0.00010682 | 0.00010645
ethanol | 1.68589 | 1.68602 | 1.34673 | 1.34673 | 0.00010606 | 0.00010568
ethanol | 1.68616 | 1.6863 | 1.34673 | 1.34673 | 0.00010533 | 0.00010501
ethanol | 1.67825 | 1.67838 | 1.34674 | 1.34674 | 6.8074e-05 | 6.8993e-05
ethanol | 1.67852 | 1.67865 | 1.34674 | 1.34674 | 6.9925e-05 | 7.0879e-05
ethanol | 1.67879 | 1.67893 | 1.34674 | 1.34674 | 7.1874e-05 | 7.2905e-05
ethanol | 1.67906 | 1.6792 | 1.34674 | 1.34674 | 7.3937e-05 | 7.4923e-05
ethanol | 1.67933 | 1.67947 | 1.34674 | 1.34674 | 7.5838e-05 | 7.6687e-05
ethanol | 5.59644 | 1.67702 | 1.34674 | 1.34675 | 0.00060955 | 6.237e-05
ethanol | 1.67716 | 1.6773 | 1.34675 | 1.34675 | 6.2962e-05 | 6.3516e-05
ethanol | 1.67743 | 1.67757 | 1.34675 | 1.34675 | 6.4042e-05 | 6.4556e-05
ethanol | 1.6777 | 1.67784 | 1.34675 | 1.34675 | 6.5092e-05 | 6.569e-05
ethanol | 1.67797 | 1.67811 | 1.34675 | 1.34675 | 6.6387e-05 | 6.7191e-05
ethanol | 8.15284 | 1.67594 | 1.34675 | 1.34676 | 0.0098377 | 5.7373e-05
ethanol | 1.67608 | 1.67621 | 1.34676 | 1.34676 | 5.7894e-05 | 5.85e-05
ethanol | 1.67635 | 1.67648 | 1.34676 | 1.34676 | 5.9152e-05 | 5.9812e-05
ethanol | 1.67662 | 1.67675 | 1.34676 | 1.34676 | 6.0463e-05 | 6.1108e-05
ethanol | 1.67689 | 1.67486 | 1.34676 | 1.34677 | 6.1747e-05 | 5.4823e-05
ethanol | 1.67499 | 1.67513 | 1.34677 | 1.34677 | 5.5212e-05 | 5.5578e-05
ethanol | 1.67526 | 1.6754 | 1.34677 | 1.34677 | 5.5894e-05 | 5.6157e-05
ethanol | 1.67553 | 1.67567 | 1.34677 | 1.34677 | 5.6392e-05 | 5.6645e-05
ethanol | 1.67581 | 5.59493 | 1.34677 | 1.34677 | 5.6961e-05 | 0.00060114
ethanol | 1.67378 | 1.67391 | 1.34678 | 1.34678 | 5.1642e-05 | 5.1882e-05
ethanol | 1.67405 | 1.67418 | 1.34678 | 1.34678 | 5.2236e-05 | 5.2676e-05
ethanol | 1.67432 | 1.67445 | 1.34678 | 1.34678 | 5.3151e-05 | 5.3611e-05
ethanol | 1.67459 | 1.67472 | 1.34678 | 1.34678 | 5.4035e-05 | 5.4432e-05
ethanol | 5.59342 | 1.67243 | 1.34678 | 1.34679 | 0.00059291 | 4.9805e-05
ethanol | 1.67256 | 1.6727 | 1.34679 | 1.34679 | 5.011e-05 | 5.0382e-05
ethanol | 1.67283 | 1.67297 | 1.34679 | 1.34679 | 5.0648e-05 | 5.0918e-05
ethanol | 1.6731 | 1.67324 | 1.34679 | 1.34679 | 5.1161e-05 | 5.1336e-05
ethanol | 1.67337 | 1.67351 | 1.34679 | 1.34679 | 5.1426e-05 | 5.1464e-05
ethanol | 1.67364 | 3.01191 | 1.34679 | 1.34679 | 5.1515e-05 | 0.08674
ethanol | 1.67135 | 1.67148 | 1.3468 | 1.3468 | 4.8371e-05 | 4.8362e-05
ethanol | 1.67162 | 1.67175 | 1.3468 | 1.3468 | 4.8347e-05 | 4.8379e-05
ethanol | 1.67189 | 1.67202 | 1.3468 | 1.3468 | 4.8506e-05 | 4.8747e-05
ethanol | 1.67216 | 1.67229 | 1.3468 | 1.3468 | 4.9081e-05 | 4.9452e-05
ethanol | 1.67 | 1.67014 | 1.34681 | 1.34681 | 4.6632e-05 | 4.6908e-05
ethanol | 1.67027 | 1.67041 | 1.34681 | 1.34681 | 4.7208e-05 | 4.7491e-05
ethanol | 1.67054 | 1.67068 | 1.34681 | 1.34681 | 4.7734e-05 | 4.7923e-05
ethanol | 1.67081 | 1.67094 | 1.34681 | 1.34681 | 4.8066e-05 | 4.8178e-05
ethanol | 1.67108 | 1.67121 | 1.34681 | 1.34681 | 4.8272e-05 | 4.8341e-05
ethanol | 5.59191 | 1.66879 | 1.34681 | 1.34682 | 0.00058491 | 4.6365e-05
ethanol | 1.66893 | 1.66906 | 1.34682 | 1.34682 | 4.6436e-05 | 4.6471e-05
ethanol | 1.6692 | 1.66933 | 1.34682 | 1.34682 | 4.6461e-05 | 4.6407e-05
ethanol | 1.66947 | 1.6696 | 1.34682 | 1.34682 | 4.6333e-05 | 4.6283e-05
ethanol | 1.66973 | 1.66987 | 1.34682 | 1.34682 | 4.6303e-05 | 4.6421e-05
ethanol | 1.66759 | 1.66772 | 1.34683 | 1.34683 | 4.5027e-05 | 4.4981e-05
ethanol | 1.66785 | 1.66799 | 1.34683 | 1.34683 | 4.504e-05 | 4.5215e-05
ethanol | 1.66812 | 1.66826 | 1.34683 | 1.34683 | 4.547e-05 | 4.5736e-05
ethanol | 1.66839 | 1.66852 | 1.34683 | 1.34683 | 4.5964e-05 | 4.6137e-05
ethanol | 1.66866 | 5.5904 | 1.34683 | 1.34683 | 4.6266e-05 | 0.00057715
ethanol | 1.66611 | 1.66625 | 1.34684 | 1.34684 | 4.4621e-05 | 4.4894e-05
ethanol | 1.66638 | 1.66651 | 1.34684 | 1.34684 | 4.5135e-05 | 4.5289e-05
ethanol | 1.66665 | 1.66678 | 1.34684 | 1.34684 | 4.5345e-05 | 4.5336e-05
ethanol | 1.66692 | 1.66705 | 1.34684 | 1.34684 | 4.5307e-05 | 4.5282e-05
ethanol | 1.66718 | 1.66732 | 1.34684 | 1.34684 | 4.5257e-05 | 4.5206e-05
ethanol | 1.66745 | 1.66477 | 1.34684 | 1.34685 | 4.5121e-05 | 4.4713e-05
ethanol | 1.66491 | 1.66504 | 1.34685 | 1.34685 | 4.4661e-05 | 4.4611e-05
ethanol | 1.66518 | 1.66531 | 1.34685 | 1.34685 | 4.4564e-05 | 4.4494e-05
ethanol | 1.66544 | 1.66558 | 1.34685 | 1.34685 | 4.4399e-05 | 4.43e-05
ethanol | 1.66571 | 1.66584 | 1.34685 | 1.34685 | 4.424e-05 | 4.4262e-05
ethanol | 1.66598 | 5.5889 | 1.34685 | 1.34685 | 4.4394e-05 | 0.00056956
ethanol | 1.66344 | 1.66357 | 1.34686 | 1.34686 | 4.4021e-05 | 4.3942e-05
ethanol | 1.66371 | 1.66384 | 1.34686 | 1.34686 | 4.3903e-05 | 4.3934e-05
ethanol | 1.66397 | 1.66411 | 1.34686 | 1.34686 | 4.4053e-05 | 4.4244e-05
ethanol | 1.66424 | 1.66437 | 1.34686 | 1.34686 | 4.4462e-05 | 4.4642e-05
ethanol | 1.66451 | 1.66464 | 1.34686 | 1.34686 | 4.4741e-05 | 4.4753e-05
ethanol | 1.66197 | 1.66211 | 1.34687 | 1.34687 | 4.3874e-05 | 4.4072e-05
ethanol | 1.66224 | 1.66237 | 1.34687 | 1.34687 | 4.4293e-05 | 4.4474e-05
ethanol | 1.66251 | 1.66264 | 1.34687 | 1.34687 | 4.4566e-05 | 4.4566e-05
ethanol | 1.66277 | 1.66291 | 1.34687 | 1.34687 | 4.4499e-05 | 4.4403e-05
ethanol | 1.66304 | 1.66317 | 1.34687 | 1.34687 | 4.4302e-05 | 4.4208e-05
ethanol | 1.66331 | 5.58739 | 1.34687 | 1.34687 | 4.4113e-05 | 0.00056206
ethanol | 1.66051 | 1.66064 | 1.34688 | 1.34688 | 4.4558e-05 | 4.451e-05
ethanol | 1.66078 | 1.66091 | 1.34688 | 1.34688 | 4.4396e-05 | 4.4266e-05
ethanol | 1.66104 | 1.66117 | 1.34688 | 1.34688 | 4.4157e-05 | 4.4073e-05
ethanol | 1.66131 | 1.66144 | 1.34688 | 1.34688 | 4.3996e-05 | 4.3905e-05
ethanol | 1.66157 | 1.66171 | 1.34688 | 1.34688 | 4.3808e-05 | 4.3745e-05
ethanol | 1.66184 | 1.65918 | 1.34688 | 1.34689 | 4.3759e-05 | 4.4214e-05
ethanol | 1.65931 | 1.65945 | 1.34689 | 1.34689 | 4.4102e-05 | 4.4002e-05
ethanol | 1.65958 | 1.65971 | 1.34689 | 1.34689 | 4.3915e-05 | 4.3862e-05
ethanol | 1.65984 | 1.65998 | 1.34689 | 1.34689 | 4.3873e-05 | 4.3968e-05
ethanol | 1.66011 | 1.66024 | 1.34689 | 1.34689 | 4.414e-05 | 4.4342e-05
ethanol | 1.66038 | 5.58589 | 1.34689 | 1.34689 | 4.4499e-05 | 0.0005547
ethanol | 1.65759 | 1.65772 | 1.3469 | 1.3469 | 4.4157e-05 | 4.413e-05
ethanol | 1.65785 | 1.65799 | 1.3469 | 1.3469 | 4.4149e-05 | 4.4227e-05
ethanol | 1.65812 | 1.65825 | 1.3469 | 1.3469 | 4.4376e-05 | 4.4571e-05
ethanol | 1.65838 | 1.65852 | 1.3469 | 1.3469 | 4.4745e-05 | 4.4827e-05
ethanol | 1.65865 | 1.65878 | 1.3469 | 1.3469 | 4.4788e-05 | 4.4658e-05
ethanol | 1.65892 | 1.65905 | 1.3469 | 1.3469 | 4.4496e-05 | 4.4343e-05
ethanol | 3.3015 | 1.656 | 1.3469 | 1.34691 | 0.011009 | 4.453e-05
ethanol | 1.65613 | 1.65627 | 1.34691 | 1.34691 | 4.4672e-05 | 4.4851e-05
ethanol | 1.6564 | 1.65653 | 1.34691 | 1.34691 | 4.4997e-05 | 4.5048e-05
ethanol | 1.65666 | 1.6568 | 1.34691 | 1.34691 | 4.4997e-05 | 4.4876e-05
ethanol | 1.65693 | 1.65706 | 1.34691 | 1.34691 | 4.4731e-05 | 4.4586e-05
ethanol | 1.65719 | 1.65732 | 1.34691 | 1.34691 | 4.4448e-05 | 4.4323e-05
ethanol | 1.65746 | 5.58438 | 1.34691 | 1.34691 | 4.4222e-05 | 0.00054748
ethanol | 8.14963 | 1.65455 | 1.34691 | 1.34692 | 0.0099016 | 4.5502e-05
ethanol | 1.65468 | 1.65481 | 1.34692 | 1.34692 | 4.5426e-05 | 4.524e-05
ethanol | 1.65494 | 1.65508 | 1.34692 | 1.34692 | 4.5002e-05 | 4.4791e-05
ethanol | 1.65521 | 1.65534 | 1.34692 | 1.34692 | 4.466e-05 | 4.4603e-05
ethanol | 1.65547 | 1.6556 | 1.34692 | 1.34692 | 4.4577e-05 | 4.4538e-05
ethanol | 1.65574 | 1.65587 | 1.34692 | 1.34692 | 4.449e-05 | 4.4472e-05
ethanol | 1.6531 | 1.65323 | 1.34693 | 1.34693 | 4.5336e-05 | 4.5166e-05
ethanol | 1.65336 | 1.65349 | 1.34693 | 1.34693 | 4.5084e-05 | 4.5057e-05
ethanol | 1.65362 | 1.65376 | 1.34693 | 1.34693 | 4.5044e-05 | 4.5028e-05
ethanol | 1.65389 | 1.65402 | 1.34693 | 1.34693 | 4.5033e-05 | 4.5086e-05
ethanol | 1.65415 | 1.65428 | 1.34693 | 1.34693 | 4.5196e-05 | 4.5337e-05
ethanol | 1.65442 | 5.58288 | 1.34693 | 1.34693 | 4.5459e-05 | 0.00054041
ethanol | 1.65152 | 1.65165 | 1.34694 | 1.34694 | 4.5526e-05 | 4.5529e-05
ethanol | 1.65178 | 1.65191 | 1.34694 | 1.34694 | 4.5525e-05 | 4.5543e-05
ethanol | 1.65204 | 1.65218 | 1.34694 | 1.34694 | 4.5617e-05 | 4.5747e-05
ethanol | 1.65231 | 1.65244 | 1.34694 | 1.34694 | 4.5896e-05 | 4.6013e-05
ethanol | 1.65257 | 1.6527 | 1.34694 | 1.34694 | 4.6051e-05 | 4.5982e-05
ethanol | 1.65283 | 1.65297 | 1.34694 | 1.34694 | 4.5809e-05 | 4.5571e-05
ethanol | 1.64994 | 1.65007 | 1.34695 | 1.34695 | 4.6291e-05 | 4.634e-05
ethanol | 1.6502 | 1.65034 | 1.34695 | 1.34695 | 4.6426e-05 | 4.6534e-05
ethanol | 1.65047 | 1.6506 | 1.34695 | 1.34695 | 4.6621e-05 | 4.6636e-05
ethanol | 1.65073 | 1.65086 | 1.34695 | 1.34695 | 4.6535e-05 | 4.6317e-05
ethanol | 1.65099 | 1.65112 | 1.34695 | 1.34695 | 4.6033e-05 | 4.5768e-05
ethanol | 1.65125 | 1.65139 | 1.34695 | 1.34695 | 4.5596e-05 | 4.553e-05
ethanol | 5.58138 | 1.64824 | 1.34695 | 1.34696 | 0.00053338 | 4.7242e-05
ethanol | 1.64837 | 1.6485 | 1.34696 | 1.34696 | 4.7309e-05 | 4.736e-05
ethanol | 1.64863 | 1.64876 | 1.34696 | 1.34696 | 4.735e-05 | 4.7244e-05
ethanol | 1.64889 | 1.64902 | 1.34696 | 1.34696 | 4.7039e-05 | 4.6779e-05
ethanol | 1.64915 | 1.64929 | 1.34696 | 1.34696 | 4.6535e-05 | 4.6363e-05
ethanol | 1.64942 | 1.64955 | 1.34696 | 1.34696 | 4.6278e-05 | 4.6258e-05
ethanol | 1.64968 | 1.64981 | 1.34696 | 1.34696 | 4.6262e-05 | 4.6271e-05
ethanol | 1.6468 | 1.64693 | 1.34697 | 1.34697 | 4.8043e-05 | 4.7817e-05
ethanol | 1.64706 | 1.64719 | 1.34697 | 1.34697 | 4.7534e-05 | 4.7257e-05
ethanol | 1.64732 | 1.64745 | 1.34697 | 1.34697 | 4.7047e-05 | 4.6942e-05
ethanol | 1.64758 | 1.64771 | 1.34697 | 1.34697 | 4.6933e-05 | 4.6986e-05
ethanol | 1.64784 | 1.64797 | 1.34697 | 1.34697 | 4.7054e-05 | 4.712e-05
ethanol | 1.64811 | 1.64523 | 1.34697 | 1.34698 | 4.7178e-05 | 4.8155e-05
ethanol | 1.64536 | 1.64549 | 1.34698 | 1.34698 | 4.7978e-05 | 4.7894e-05
ethanol | 1.64562 | 1.64575 | 1.34698 | 1.34698 | 4.7886e-05 | 4.7919e-05
ethanol | 1.64588 | 1.64601 | 1.34698 | 1.34698 | 4.7968e-05 | 4.8021e-05
ethanol | 1.64614 | 1.64627 | 1.34698 | 1.34698 | 4.8083e-05 | 4.815e-05
ethanol | 1.6464 | 1.64654 | 1.34698 | 1.34698 | 4.8207e-05 | 4.8226e-05
ethanol | 1.64667 | 5.57988 | 1.34698 | 1.34698 | 4.818e-05 | 0.00052661
ethanol | 1.64353 | 1.64366 | 1.34699 | 1.34699 | 4.8832e-05 | 4.8841e-05
ethanol | 1.64379 | 1.64393 | 1.34699 | 1.34699 | 4.8914e-05 | 4.8994e-05
ethanol | 1.64406 | 1.64419 | 1.34699 | 1.34699 | 4.9048e-05 | 4.9075e-05
ethanol | 1.64432 | 1.64445 | 1.34699 | 1.34699 | 4.9093e-05 | 4.9109e-05
ethanol | 1.64458 | 1.64471 | 1.34699 | 1.34699 | 4.9104e-05 | 4.9042e-05
ethanol | 1.64484 | 1.64497 | 1.34699 | 1.34699 | 4.8896e-05 | 4.867e-05
ethanol | 1.6451 | 1.64184 | 1.34699 | 1.347 | 4.8403e-05 | 4.9962e-05
ethanol | 1.64197 | 1.6421 | 1.347 | 1.347 | 5.0052e-05 | 5.0098e-05
ethanol | 1.64223 | 1.64236 | 1.347 | 1.347 | 5.0088e-05 | 5.0047e-05
ethanol | 1.64249 | 1.64262 | 1.347 | 1.347 | 5.0003e-05 | 4.9966e-05
ethanol | 1.64275 | 1.64288 | 1.347 | 1.347 | 4.9911e-05 | 4.98e-05
ethanol | 1.64301 | 1.64314 | 1.347 | 1.347 | 4.9615e-05 | 4.9371e-05
ethanol | 1.64327 | 1.6434 | 1.347 | 1.347 | 4.9121e-05 | 4.8926e-05
ethanol | 5.57837 | 1.64015 | 1.347 | 1.34701 | 0.00052053 | 5.1231e-05
ethanol | 1.64028 | 1.64041 | 1.34701 | 1.34701 | 5.1225e-05 | 5.1185e-05
ethanol | 1.64054 | 1.64067 | 1.34701 | 1.34701 | 5.1127e-05 | 5.1062e-05
ethanol | 1.6408 | 1.64093 | 1.34701 | 1.34701 | 5.0975e-05 | 5.0837e-05
ethanol | 1.64106 | 1.64119 | 1.34701 | 1.34701 | 5.0631e-05 | 5.0375e-05
ethanol | 1.64132 | 1.64145 | 1.34701 | 1.34701 | 5.0122e-05 | 4.9935e-05
ethanol | 1.64158 | 1.64171 | 1.34701 | 1.34701 | 4.9853e-05 | 4.9876e-05
ethanol | 1.63847 | 1.6386 | 1.34702 | 1.34702 | 5.2488e-05 | 5.2396e-05
ethanol | 1.63873 | 1.63886 | 1.34702 | 1.34702 | 5.2281e-05 | 5.2152e-05
ethanol | 1.63899 | 1.63912 | 1.34702 | 1.34702 | 5.1994e-05 | 5.1782e-05
ethanol | 1.63925 | 1.63938 | 1.34702 | 1.34702 | 5.1523e-05 | 5.1265e-05
ethanol | 1.63951 | 1.63964 | 1.34702 | 1.34702 | 5.1075e-05 | 5.0996e-05
ethanol | 1.63977 | 1.6399 | 1.34702 | 1.34702 | 5.102e-05 | 5.1102e-05
ethanol | 1.64003 | 1.63679 | 1.34702 | 1.34703 | 5.1185e-05 | 5.3404e-05
ethanol | 1.63692 | 1.63705 | 1.34703 | 1.34703 | 5.3259e-05 | 5.3068e-05
ethanol | 1.63718 | 1.63731 | 1.34703 | 1.34703 | 5.2821e-05 | 5.2542e-05
ethanol | 1.63744 | 1.63756 | 1.34703 | 1.34703 | 5.229e-05 | 5.2132e-05
ethanol | 1.63769 | 1.63782 | 1.34703 | 1.34703 | 5.21e-05 | 5.2177e-05
ethanol | 1.63795 | 1.63808 | 1.34703 | 1.34703 | 5.2309e-05 | 5.2436e-05
ethanol | 1.63821 | 1.63834 | 1.34703 | 1.34703 | 5.2517e-05 | 5.2534e-05
ethanol | 5.57687 | 1.63511 | 1.34703 | 1.34704 | 0.00051564 | 5.4282e-05
ethanol | 1.63524 | 1.63537 | 1.34704 | 1.34704 | 5.4074e-05 | 5.3839e-05
ethanol | 1.6355 | 1.63563 | 1.34704 | 1.34704 | 5.361e-05 | 5.3443e-05
ethanol | 1.63576 | 1.63589 | 1.34704 | 1.34704 | 5.3384e-05 | 5.344e-05
ethanol | 1.63601 | 1.63614 | 1.34704 | 1.34704 | 5.3564e-05 | 5.3683e-05
ethanol | 1.63627 | 1.6364 | 1.34704 | 1.34704 | 5.3738e-05 | 5.3715e-05
ethanol | 1.63653 | 1.63666 | 1.34704 | 1.34704 | 5.3635e-05 | 5.3527e-05
ethanol | 1.63331 | 1.63344 | 1.34705 | 1.34705 | 5.5335e-05 | 5.5114e-05
ethanol | 1.63357 | 1.6337 | 1.34705 | 1.34705 | 5.4898e-05 | 5.4736e-05
ethanol | 1.63382 | 1.63395 | 1.34705 | 1.34705 | 5.4673e-05 | 5.4711e-05
ethanol | 1.63408 | 1.63421 | 1.34705 | 1.34705 | 5.4822e-05 | 5.4949e-05
ethanol | 1.63434 | 1.63447 | 1.34705 | 1.34705 | 5.5032e-05 | 5.5033e-05
ethanol | 1.6346 | 1.63473 | 1.34705 | 1.34705 | 5.4949e-05 | 5.4805e-05
ethanol | 1.63485 | 1.63498 | 1.34705 | 1.34705 | 5.4638e-05 | 5.4464e-05
ethanol | 5.57538 | 8.14643 | 1.34705 | 1.34705 | 0.00051172 | 0.0099655
ethanol | 1.63151 | 1.63164 | 1.34706 | 1.34706 | 5.629e-05 | 5.61e-05
ethanol | 1.63177 | 1.6319 | 1.34706 | 1.34706 | 5.5996e-05 | 5.5999e-05
ethanol | 1.63202 | 1.63215 | 1.34706 | 1.34706 | 5.6091e-05 | 5.6222e-05
ethanol | 1.63228 | 1.63241 | 1.34706 | 1.34706 | 5.6343e-05 | 5.641e-05
ethanol | 1.63254 | 1.63267 | 1.34706 | 1.34706 | 5.639e-05 | 5.6277e-05
ethanol | 1.63279 | 1.63292 | 1.34706 | 1.34706 | 5.6098e-05 | 5.5898e-05
ethanol | 1.63305 | 1.63318 | 1.34706 | 1.34706 | 5.571e-05 | 5.553e-05
ethanol | 1.62972 | 1.62984 | 1.34707 | 1.34707 | 5.7526e-05 | 5.7406e-05
ethanol | 1.62997 | 1.6301 | 1.34707 | 1.34707 | 5.7382e-05 | 5.745e-05
ethanol | 1.63023 | 1.63036 | 1.34707 | 1.34707 | 5.7567e-05 | 5.7681e-05
ethanol | 1.63048 | 1.63061 | 1.34707 | 1.34707 | 5.7739e-05 | 5.7706e-05
ethanol | 1.63074 | 1.63087 | 1.34707 | 1.34707 | 5.758e-05 | 5.7382e-05
ethanol | 1.631 | 1.63113 | 1.34707 | 1.34707 | 5.7154e-05 | 5.6934e-05
ethanol | 1.63125 | 1.63138 | 1.34707 | 1.34707 | 5.6726e-05 | 5.651e-05
ethanol | 5.57388 | 1.62792 | 1.34707 | 1.34708 | 0.00050806 | 5.895e-05
ethanol | 1.62805 | 1.62818 | 1.34708 | 1.34708 | 5.892e-05 | 5.898e-05
ethanol | 1.62831 | 1.62844 | 1.34708 | 1.34708 | 5.9106e-05 | 5.9223e-05
ethanol | 1.62856 | 1.62869 | 1.34708 | 1.34708 | 5.9256e-05 | 5.9178e-05
ethanol | 1.62882 | 1.62895 | 1.34708 | 1.34708 | 5.9006e-05 | 5.8789e-05
ethanol | 1.62908 | 1.6292 | 1.34708 | 1.34708 | 5.8559e-05 | 5.8339e-05
ethanol | 1.62933 | 1.62946 | 1.34708 | 1.34708 | 5.8128e-05 | 5.7919e-05
ethanol | 1.62959 | 3.01234 | 1.34708 | 1.34708 | 5.771e-05 | 0.086674
ethanol | 1.62614 | 1.62626 | 1.34709 | 1.34709 | 6.0447e-05 | 6.0449e-05
ethanol | 1.62639 | 1.62652 | 1.34709 | 1.34709 | 6.0503e-05 | 6.0578e-05
ethanol | 1.62665 | 1.62678 | 1.34709 | 1.34709 | 6.0612e-05 | 6.0557e-05
ethanol | 1.6269 | 1.62703 | 1.34709 | 1.34709 | 6.0398e-05 | 6.0163e-05
ethanol | 1.62716 | 1.62729 | 1.34709 | 1.34709 | 5.9899e-05 | 5.965e-05
ethanol | 1.62741 | 1.62754 | 1.34709 | 1.34709 | 5.9447e-05 | 5.9291e-05
ethanol | 1.62767 | 1.6278 | 1.34709 | 1.34709 | 5.9161e-05 | 5.9043e-05
ethanol | 5.57238 | 1.62423 | 1.34709 | 1.3471 | 0.00050386 | 6.1995e-05
ethanol | 1.62435 | 1.62448 | 1.3471 | 1.3471 | 6.1978e-05 | 6.1992e-05
ethanol | 1.62461 | 1.62474 | 1.3471 | 1.3471 | 6.2025e-05 | 6.2038e-05
ethanol | 1.62486 | 1.62499 | 1.3471 | 1.3471 | 6.1976e-05 | 6.181e-05
ethanol | 1.62512 | 1.62525 | 1.3471 | 1.3471 | 6.1565e-05 | 6.13e-05
ethanol | 1.62537 | 1.6255 | 1.3471 | 1.3471 | 6.1068e-05 | 6.089e-05
ethanol | 1.62563 | 1.62576 | 1.3471 | 1.3471 | 6.0758e-05 | 6.0655e-05
ethanol | 1.62588 | 1.62601 | 1.3471 | 1.3471 | 6.0566e-05 | 6.0492e-05
ethanol | 1.62232 | 1.62245 | 1.34711 | 1.34711 | 6.3608e-05 | 6.3622e-05
ethanol | 1.62258 | 1.6227 | 1.34711 | 1.34711 | 6.3647e-05 | 6.3668e-05
ethanol | 1.62283 | 1.62296 | 1.34711 | 1.34711 | 6.3659e-05 | 6.3584e-05
ethanol | 1.62308 | 1.62321 | 1.34711 | 1.34711 | 6.341e-05 | 6.3143e-05
ethanol | 1.62334 | 1.62346 | 1.34711 | 1.34711 | 6.2835e-05 | 6.2559e-05
ethanol | 1.62359 | 1.62372 | 1.34711 | 1.34711 | 6.2359e-05 | 6.2235e-05
ethanol | 1.62385 | 1.62397 | 1.34711 | 1.34711 | 6.2153e-05 | 6.2089e-05
ethanol | 1.6241 | 5.57088 | 1.34711 | 1.34711 | 6.2035e-05 | 0.00049906
ethanol | 1.62042 | 1.62055 | 1.34712 | 1.34712 | 6.5145e-05 | 6.5196e-05
ethanol | 1.62067 | 1.6208 | 1.34712 | 1.34712 | 6.5253e-05 | 6.5279e-05
ethanol | 1.62093 | 1.62105 | 1.34712 | 1.34712 | 6.5244e-05 | 6.5128e-05
ethanol | 1.62118 | 1.62131 | 1.34712 | 1.34712 | 6.4929e-05 | 6.4661e-05
ethanol | 1.62143 | 1.62156 | 1.34712 | 1.34712 | 6.4366e-05 | 6.4103e-05
ethanol | 1.62169 | 1.62181 | 1.34712 | 1.34712 | 6.3914e-05 | 6.3798e-05
ethanol | 1.62194 | 1.62207 | 1.34712 | 1.34712 | 6.3724e-05 | 6.3664e-05
ethanol | 1.62219 | 1.61852 | 1.34712 | 1.34713 | 6.3623e-05 | 6.683e-05
ethanol | 1.61865 | 1.61878 | 1.34713 | 1.34713 | 6.685e-05 | 6.6881e-05
ethanol | 1.6189 | 1.61903 | 1.34713 | 1.34713 | 6.6898e-05 | 6.6855e-05
ethanol | 1.61915 | 1.61928 | 1.34713 | 1.34713 | 6.6724e-05 | 6.6505e-05
ethanol | 1.61941 | 1.61953 | 1.34713 | 1.34713 | 6.6226e-05 | 6.5932e-05
ethanol | 1.61966 | 1.61979 | 1.34713 | 1.34713 | 6.5659e-05 | 6.5438e-05
ethanol | 1.61991 | 1.62004 | 1.34713 | 1.34713 | 6.5285e-05 | 6.519e-05
ethanol | 1.62017 | 1.62029 | 1.34713 | 1.34713 | 6.514e-05 | 6.5124e-05
ethanol | 3.30098 | 5.56939 | 1.34713 | 1.34713 | 0.01098 | 0.00049407
ethanol | 1.6165 | 1.61663 | 1.34714 | 1.34714 | 6.8489e-05 | 6.8482e-05
ethanol | 1.61676 | 1.61688 | 1.34714 | 1.34714 | 6.849e-05 | 6.8515e-05
ethanol | 1.61701 | 1.61713 | 1.34714 | 1.34714 | 6.8531e-05 | 6.849e-05
ethanol | 1.61726 | 1.61739 | 1.34714 | 1.34714 | 6.8344e-05 | 6.8094e-05
ethanol | 1.61751 | 1.61764 | 1.34714 | 1.34714 | 6.7787e-05 | 6.7487e-05
ethanol | 1.61777 | 1.61789 | 1.34714 | 1.34714 | 6.7237e-05 | 6.7051e-05
ethanol | 1.61802 | 1.61814 | 1.34714 | 1.34714 | 6.6929e-05 | 6.6863e-05
ethanol | 1.61827 | 1.6184 | 1.34714 | 1.34714 | 6.6835e-05 | 6.6827e-05
ethanol | 1.61462 | 1.61474 | 1.34715 | 1.34715 | 7.006e-05 | 7.0066e-05
ethanol | 1.61487 | 1.61499 | 1.34715 | 1.34715 | 7.0061e-05 | 7.0044e-05
ethanol | 1.61512 | 1.61525 | 1.34715 | 1.34715 | 7.0015e-05 | 6.9957e-05
ethanol | 1.61537 | 1.6155 | 1.34715 | 1.34715 | 6.9839e-05 | 6.9636e-05
ethanol | 1.61562 | 1.61575 | 1.34715 | 1.34715 | 6.9361e-05 | 6.9072e-05
ethanol | 1.61587 | 1.616 | 1.34715 | 1.34715 | 6.883e-05 | 6.8664e-05
ethanol | 1.61613 | 1.61625 | 1.34715 | 1.34715 | 6.8573e-05 | 6.8527e-05
ethanol | 1.61638 | 5.56789 | 1.34715 | 1.34715 | 6.8505e-05 | 0.00048941
ethanol | 1.61248 | 1.61261 | 1.34716 | 1.34716 | 7.1598e-05 | 7.1626e-05
ethanol | 1.61273 | 1.61286 | 1.34716 | 1.34716 | 7.1626e-05 | 7.1608e-05
ethanol | 1.61298 | 1.61311 | 1.34716 | 1.34716 | 7.1598e-05 | 7.1604e-05
ethanol | 1.61324 | 1.61336 | 1.34716 | 1.34716 | 7.1604e-05 | 7.1555e-05
ethanol | 1.61349 | 1.61361 | 1.34716 | 1.34716 | 7.1419e-05 | 7.1179e-05
ethanol | 1.61374 | 1.61386 | 1.34716 | 1.34716 | 7.0861e-05 | 7.0528e-05
ethanol | 1.61399 | 1.61411 | 1.34716 | 1.34716 | 7.0259e-05 | 7.0097e-05
ethanol | 1.61424 | 1.61437 | 1.34716 | 1.34716 | 7.0036e-05 | 7.0031e-05
ethanol | 1.61449 | 1.61048 | 1.34716 | 1.34717 | 7.0047e-05 | 7.296e-05
ethanol | 1.6106 | 1.61073 | 1.34717 | 1.34717 | 7.299e-05 | 7.3062e-05
ethanol | 1.61085 | 1.61098 | 1.34717 | 1.34717 | 7.312e-05 | 7.3138e-05
ethanol | 1.6111 | 1.61123 | 1.34717 | 1.34717 | 7.3122e-05 | 7.3086e-05
ethanol | 1.61136 | 1.61148 | 1.34717 | 1.34717 | 7.3034e-05 | 7.2953e-05
ethanol | 1.61161 | 1.61173 | 1.34717 | 1.34717 | 7.282e-05 | 7.2619e-05
ethanol | 1.61186 | 1.61198 | 1.34717 | 1.34717 | 7.2349e-05 | 7.2048e-05
ethanol | 1.61211 | 1.61223 | 1.34717 | 1.34717 | 7.1783e-05 | 7.1621e-05
ethanol | 1.61236 | 5.5664 | 1.34717 | 1.34717 | 7.1574e-05 | 0.00048504
ethanol | 1.60848 | 1.60861 | 1.34718 | 1.34718 | 7.4345e-05 | 7.4318e-05
ethanol | 1.60873 | 1.60886 | 1.34718 | 1.34718 | 7.438e-05 | 7.4479e-05
ethanol | 1.60898 | 1.6091 | 1.34718 | 1.34718 | 7.4562e-05 | 7.4593e-05
ethanol | 1.60923 | 1.60935 | 1.34718 | 1.34718 | 7.4567e-05 | 7.4496e-05
ethanol | 1.60948 | 1.6096 | 1.34718 | 1.34718 | 7.4397e-05 | 7.4275e-05
ethanol | 1.60973 | 1.60985 | 1.34718 | 1.34718 | 7.4128e-05 | 7.3939e-05
ethanol | 1.60998 | 1.6101 | 1.34718 | 1.34718 | 7.3707e-05 | 7.3445e-05
ethanol | 1.61023 | 1.61035 | 1.34718 | 1.34718 | 7.3199e-05 | 7.3025e-05
ethanol | 1.60636 | 1.60649 | 1.34719 | 1.34719 | 7.6046e-05 | 7.5874e-05
ethanol | 1.60661 | 1.60674 | 1.34719 | 1.34719 | 7.5773e-05 | 7.5748e-05
ethanol | 1.60686 | 1.60699 | 1.34719 | 1.34719 | 7.5778e-05 | 7.5828e-05
ethanol | 1.60711 | 1.60723 | 1.34719 | 1.34719 | 7.5862e-05 | 7.5854e-05
ethanol | 1.60736 | 1.60748 | 1.34719 | 1.34719 | 7.5801e-05 | 7.5716e-05
ethanol | 1.60761 | 1.60773 | 1.34719 | 1.34719 | 7.5614e-05 | 7.5501e-05
ethanol | 1.60786 | 1.60798 | 1.34719 | 1.34719 | 7.5361e-05 | 7.5175e-05
ethanol | 1.60811 | 1.60823 | 1.34719 | 1.34719 | 7.4941e-05 | 7.4691e-05
ethanol | 1.60836 | 5.5649 | 1.34719 | 1.34719 | 7.4476e-05 | 0.00048071
ethanol | 1.60425 | 1.60437 | 1.3472 | 1.3472 | 7.776e-05 | 7.7542e-05
ethanol | 1.6045 | 1.60462 | 1.3472 | 1.3472 | 7.7321e-05 | 7.7131e-05
ethanol | 1.60475 | 1.60487 | 1.3472 | 1.3472 | 7.701e-05 | 7.6978e-05
ethanol | 1.605 | 1.60512 | 1.3472 | 1.3472 | 7.7025e-05 | 7.711e-05
ethanol | 1.60524 | 1.60537 | 1.3472 | 1.3472 | 7.7179e-05 | 7.7193e-05
ethanol | 1.60549 | 1.60562 | 1.3472 | 1.3472 | 7.7145e-05 | 7.7052e-05
ethanol | 1.60574 | 1.60587 | 1.3472 | 1.3472 | 7.694e-05 | 7.6814e-05
ethanol | 1.60599 | 1.60611 | 1.3472 | 1.3472 | 7.6664e-05 | 7.6476e-05
ethanol | 1.60624 | 8.14323 | 1.3472 | 1.3472 | 7.626e-05 | 0.010029
ethanol | 1.60202 | 1.60214 | 1.34721 | 1.34721 | 7.952e-05 | 7.9327e-05
ethanol | 1.60227 | 1.60239 | 1.34721 | 1.34721 | 7.9141e-05 | 7.8968e-05
ethanol | 1.60252 | 1.60264 | 1.34721 | 1.34721 | 7.8787e-05 | 7.8589e-05
ethanol | 1.60276 | 1.60289 | 1.34721 | 1.34721 | 7.84e-05 | 7.8273e-05
ethanol | 1.60301 | 1.60313 | 1.34721 | 1.34721 | 7.8245e-05 | 7.8312e-05
ethanol | 1.60326 | 1.60338 | 1.34721 | 1.34721 | 7.8419e-05 | 7.8498e-05
ethanol | 1.60351 | 1.60363 | 1.34721 | 1.34721 | 7.8508e-05 | 7.845e-05
ethanol | 1.60375 | 1.60388 | 1.34721 | 1.34721 | 7.8351e-05 | 7.8233e-05
ethanol | 1.604 | 1.60413 | 1.34721 | 1.34721 | 7.8102e-05 | 7.7947e-05
ethanol | 5.56341 | 1.59967 | 1.34721 | 1.34722 | 0.00047623 | 8.1043e-05
ethanol | 1.5998 | 1.59992 | 1.34722 | 1.34722 | 8.1038e-05 | 8.0964e-05
ethanol | 1.60004 | 1.60017 | 1.34722 | 1.34722 | 8.0836e-05 | 8.0676e-05
ethanol | 1.60029 | 1.60041 | 1.34722 | 1.34722 | 8.0499e-05 | 8.0316e-05
ethanol | 1.60054 | 1.60066 | 1.34722 | 1.34722 | 8.013e-05 | 7.9947e-05
ethanol | 1.60078 | 1.60091 | 1.34722 | 1.34722 | 7.9785e-05 | 7.9669e-05
ethanol | 1.60103 | 1.60115 | 1.34722 | 1.34722 | 7.9616e-05 | 7.9622e-05
ethanol | 1.60128 | 1.6014 | 1.34722 | 1.34722 | 7.967e-05 | 7.9738e-05
ethanol | 1.60153 | 1.60165 | 1.34722 | 1.34722 | 7.9798e-05 | 7.9827e-05
ethanol | 1.60177 | 1.6019 | 1.34722 | 1.34722 | 7.9794e-05 | 7.9689e-05
ethanol | 1.59745 | 1.59758 | 1.34723 | 1.34723 | 8.1897e-05 | 8.1993e-05
ethanol | 1.5977 | 1.59782 | 1.34723 | 1.34723 | 8.214e-05 | 8.2246e-05
ethanol | 1.59795 | 1.59807 | 1.34723 | 1.34723 | 8.2252e-05 | 8.2152e-05
ethanol | 1.59819 | 1.59832 | 1.34723 | 1.34723 | 8.1982e-05 | 8.1777e-05
ethanol | 1.59844 | 1.59856 | 1.34723 | 1.34723 | 8.1562e-05 | 8.1352e-05
ethanol | 1.59869 | 1.59881 | 1.34723 | 1.34723 | 8.1165e-05 | 8.1011e-05
ethanol | 1.59893 | 1.59906 | 1.34723 | 1.34723 | 8.089e-05 | 8.0805e-05
ethanol | 1.59918 | 1.5993 | 1.34723 | 1.34723 | 8.077e-05 | 8.0798e-05
ethanol | 1.59943 | 1.59955 | 1.34723 | 1.34723 | 8.088e-05 | 8.0979e-05
ethanol | 1.59512 | 1.59524 | 1.34724 | 1.34724 | 8.308e-05 | 8.2994e-05
ethanol | 1.59537 | 1.59549 | 1.34724 | 1.34724 | 8.2933e-05 | 8.2912e-05
ethanol | 1.59561 | 1.59573 | 1.34724 | 1.34724 | 8.2948e-05 | 8.3041e-05
ethanol | 1.59586 | 1.59598 | 1.34724 | 1.34724 | 8.3151e-05 | 8.3216e-05
ethanol | 1.5961 | 1.59623 | 1.34724 | 1.34724 | 8.3188e-05 | 8.3063e-05
ethanol | 1.59635 | 1.59647 | 1.34724 | 1.34724 | 8.2877e-05 | 8.2678e-05
ethanol | 1.59659 | 1.59672 | 1.34724 | 1.34724 | 8.2505e-05 | 8.2378e-05
ethanol | 1.59684 | 1.59696 | 1.34724 | 1.34724 | 8.2288e-05 | 8.221e-05
ethanol | 1.59709 | 1.59721 | 1.34724 | 1.34724 | 8.2111e-05 | 8.1994e-05
ethanol | 1.59733 | 5.56192 | 1.34724 | 1.34724 | 8.1902e-05 | 0.0004716
ethanol | 1.59291 | 1.59304 | 1.34725 | 1.34725 | 8.4339e-05 | 8.4146e-05
ethanol | 1.59316 | 1.59328 | 1.34725 | 1.34725 | 8.4008e-05 | 8.3924e-05
ethanol | 1.5934 | 1.59353 | 1.34725 | 1.34725 | 8.388e-05 | 8.3864e-05
ethanol | 1.59365 | 1.59377 | 1.34725 | 1.34725 | 8.3872e-05 | 8.3915e-05
ethanol | 1.59389 | 1.59402 | 1.34725 | 1.34725 | 8.3986e-05 | 8.4063e-05
ethanol | 1.59414 | 1.59426 | 1.34725 | 1.34725 | 8.4109e-05 | 8.4095e-05
ethanol | 1.59438 | 1.59451 | 1.34725 | 1.34725 | 8.4011e-05 | 8.3872e-05
ethanol | 1.59463 | 1.59475 | 1.34725 | 1.34725 | 8.3697e-05 | 8.3511e-05
ethanol | 1.59487 | 1.595 | 1.34725 | 1.34725 | 8.3339e-05 | 8.3193e-05
ethanol | 5.56043 | 11.0857 | 1.34725 | 1.34725 | 0.00046684 | 0.0073937
ethanol | 1.59035 | 1.59047 | 1.34726 | 1.34726 | 8.5719e-05 | 8.5783e-05
ethanol | 1.59059 | 1.59072 | 1.34726 | 1.34726 | 8.5753e-05 | 8.5631e-05
ethanol | 1.59084 | 1.59096 | 1.34726 | 1.34726 | 8.5449e-05 | 8.525e-05
ethanol | 1.59108 | 1.5912 | 1.34726 | 1.34726 | 8.5054e-05 | 8.4887e-05
ethanol | 1.59133 | 1.59145 | 1.34726 | 1.34726 | 8.4771e-05 | 8.4715e-05
ethanol | 1.59157 | 1.59169 | 1.34726 | 1.34726 | 8.4712e-05 | 8.4737e-05
ethanol | 1.59181 | 1.59194 | 1.34726 | 1.34726 | 8.4784e-05 | 8.4856e-05
ethanol | 1.59206 | 1.59218 | 1.34726 | 1.34726 | 8.4948e-05 | 8.5037e-05
ethanol | 1.5923 | 1.59243 | 1.34726 | 1.34726 | 8.5082e-05 | 8.5053e-05
ethanol | 1.59255 | 1.59267 | 1.34726 | 1.34726 | 8.4948e-05 | 8.4775e-05
ethanol | 1.59279 | 1.58804 | 1.34726 | 1.34727 | 8.4562e-05 | 8.5964e-05
ethanol | 1.58816 | 1.58828 | 1.34727 | 1.34727 | 8.597e-05 | 8.6007e-05
ethanol | 1.5884 | 1.58852 | 1.34727 | 1.34727 | 8.6089e-05 | 8.6198e-05
ethanol | 1.58864 | 1.58877 | 1.34727 | 1.34727 | 8.6279e-05 | 8.6282e-05
ethanol | 1.58889 | 1.58901 | 1.34727 | 1.34727 | 8.6179e-05 | 8.5998e-05
ethanol | 1.58913 | 1.58925 | 1.34727 | 1.34727 | 8.5789e-05 | 8.5605e-05
ethanol | 1.58937 | 1.5895 | 1.34727 | 1.34727 | 8.5479e-05 | 8.5424e-05
ethanol | 1.58962 | 1.58974 | 1.34727 | 1.34727 | 8.5421e-05 | 8.5439e-05
ethanol | 1.58986 | 1.58998 | 1.34727 | 1.34727 | 8.5453e-05 | 8.5471e-05
ethanol | 1.59011 | 1.59023 | 1.34727 | 1.34727 | 8.5518e-05 | 8.5611e-05
ethanol | 1.58561 | 1.58573 | 1.34728 | 1.34728 | 8.6475e-05 | 8.6336e-05
ethanol | 1.58585 | 1.58597 | 1.34728 | 1.34728 | 8.6315e-05 | 8.6378e-05
ethanol | 1.58609 | 1.58621 | 1.34728 | 1.34728 | 8.6461e-05 | 8.652e-05
ethanol | 1.58634 | 1.58646 | 1.34728 | 1.34728 | 8.6553e-05 | 8.6586e-05
ethanol | 1.58658 | 1.5867 | 1.34728 | 1.34728 | 8.6644e-05 | 8.6729e-05
ethanol | 1.58682 | 1.58694 | 1.34728 | 1.34728 | 8.6808e-05 | 8.6827e-05
ethanol | 1.58706 | 1.58719 | 1.34728 | 1.34728 | 8.674e-05 | 8.6545e-05
ethanol | 1.58731 | 1.58743 | 1.34728 | 1.34728 | 8.63e-05 | 8.6085e-05
ethanol | 1.58755 | 1.58767 | 1.34728 | 1.34728 | 8.5962e-05 | 8.5927e-05
ethanol | 1.58779 | 1.58791 | 1.34728 | 1.34728 | 8.5941e-05 | 8.5959e-05
ethanol | 5.55894 | 1.58319 | 1.34728 | 1.34729 | 0.0004619 | 8.7419e-05
ethanol | 1.58331 | 1.58343 | 1.34729 | 1.34729 | 8.7362e-05 | 8.7226e-05
ethanol | 1.58355 | 1.58367 | 1.34729 | 1.34729 | 8.7039e-05 | 8.6855e-05
ethanol | 1.58379 | 1.58391 | 1.34729 | 1.34729 | 8.6722e-05 | 8.6669e-05
ethanol | 1.58403 | 1.58415 | 1.34729 | 1.34729 | 8.6693e-05 | 8.6762e-05
ethanol | 1.58428 | 1.5844 | 1.34729 | 1.34729 | 8.6833e-05 | 8.6883e-05
ethanol | 1.58452 | 1.58464 | 1.34729 | 1.34729 | 8.6919e-05 | 8.6964e-05
ethanol | 1.58476 | 1.58488 | 1.34729 | 1.34729 | 8.7024e-05 | 8.7092e-05
ethanol | 1.585 | 1.58512 | 1.34729 | 1.34729 | 8.7145e-05 | 8.7156e-05
ethanol | 1.58524 | 1.58537 | 1.34729 | 1.34729 | 8.7088e-05 | 8.6927e-05
ethanol | 1.58549 | 1.58065 | 1.34729 | 1.3473 | 8.6699e-05 | 8.708e-05
ethanol | 1.58077 | 1.58089 | 1.3473 | 1.3473 | 8.7206e-05 | 8.7304e-05
ethanol | 1.58101 | 1.58114 | 1.3473 | 1.3473 | 8.7365e-05 | 8.7411e-05
ethanol | 1.58126 | 1.58138 | 1.3473 | 1.3473 | 8.7465e-05 | 8.7502e-05
ethanol | 1.5815 | 1.58162 | 1.3473 | 1.3473 | 8.7474e-05 | 8.7342e-05
ethanol | 1.58174 | 1.58186 | 1.3473 | 1.3473 | 8.713e-05 | 8.691e-05
ethanol | 1.58198 | 1.5821 | 1.3473 | 1.3473 | 8.6756e-05 | 8.6713e-05
ethanol | 1.58222 | 1.58234 | 1.3473 | 1.3473 | 8.6787e-05 | 8.6948e-05
ethanol | 1.58246 | 1.58258 | 1.3473 | 1.3473 | 8.7131e-05 | 8.7273e-05
ethanol | 1.5827 | 1.58282 | 1.3473 | 1.3473 | 8.7342e-05 | 8.7365e-05
ethanol | 1.58295 | 1.58307 | 1.3473 | 1.3473 | 8.7384e-05 | 8.7411e-05
ethanol | 5.55745 | 1.57837 | 1.3473 | 1.34731 | 0.0004569 | 8.6766e-05
ethanol | 1.57849 | 1.57861 | 1.34731 | 1.34731 | 8.6735e-05 | 8.6802e-05
ethanol | 1.57873 | 1.57885 | 1.34731 | 1.34731 | 8.6935e-05 | 8.7092e-05
ethanol | 1.57897 | 1.57909 | 1.34731 | 1.34731 | 8.724e-05 | 8.7348e-05
ethanol | 1.57921 | 1.57933 | 1.34731 | 1.34731 | 8.7403e-05 | 8.7411e-05
ethanol | 1.57945 | 1.57957 | 1.34731 | 1.34731 | 8.7403e-05 | 8.7396e-05
ethanol | 1.57969 | 1.57981 | 1.34731 | 1.34731 | 8.7371e-05 | 8.729e-05
ethanol | 1.57993 | 1.58005 | 1.34731 | 1.34731 | 8.7149e-05 | 8.6995e-05
ethanol | 1.58017 | 1.58029 | 1.34731 | 1.34731 | 8.688e-05 | 8.6839e-05
ethanol | 1.58041 | 1.58053 | 1.34731 | 1.34731 | 8.6869e-05 | 8.6957e-05
ethanol | 1.57585 | 1.57597 | 1.34732 | 1.34732 | 8.6981e-05 | 8.6928e-05
ethanol | 1.57609 | 1.57621 | 1.34732 | 1.34732 | 8.69e-05 | 8.687e-05
ethanol | 1.57633 | 1.57645 | 1.34732 | 1.34732 | 8.6799e-05 | 8.6678e-05
ethanol | 1.57657 | 1.57669 | 1.34732 | 1.34732 | 8.6554e-05 | 8.6512e-05
ethanol | 1.57681 | 1.57693 | 1.34732 | 1.34732 | 8.6602e-05 | 8.6797e-05
ethanol | 1.57705 | 1.57717 | 1.34732 | 1.34732 | 8.7022e-05 | 8.7205e-05
ethanol | 1.57729 | 1.57741 | 1.34732 | 1.34732 | 8.7316e-05 | 8.7358e-05
ethanol | 1.57753 | 1.57765 | 1.34732 | 1.34732 | 8.7352e-05 | 8.7321e-05
ethanol | 1.57777 | 1.57789 | 1.34732 | 1.34732 | 8.7289e-05 | 8.7248e-05
ethanol | 1.57801 | 1.57813 | 1.34732 | 1.34732 | 8.7172e-05 | 8.7042e-05
ethanol | 1.57825 | 5.55596 | 1.34732 | 1.34732 | 8.6886e-05 | 0.00045211
ethanol | 1.57334 | 1.57346 | 1.34733 | 1.34733 | 8.6287e-05 | 8.6509e-05
ethanol | 1.57358 | 1.5737 | 1.34733 | 1.34733 | 8.6693e-05 | 8.6787e-05
ethanol | 1.57382 | 1.57394 | 1.34733 | 1.34733 | 8.6786e-05 | 8.6737e-05
ethanol | 1.57405 | 1.57417 | 1.34733 | 1.34733 | 8.668e-05 | 8.6632e-05
ethanol | 1.57429 | 1.57441 | 1.34733 | 1.34733 | 8.6585e-05 | 8.6523e-05
ethanol | 1.57453 | 1.57465 | 1.34733 | 1.34733 | 8.6438e-05 | 8.6339e-05
ethanol | 1.57477 | 1.57489 | 1.34733 | 1.34733 | 8.6258e-05 | 8.6243e-05
ethanol | 1.57501 | 1.57513 | 1.34733 | 1.34733 | 8.6333e-05 | 8.6524e-05
ethanol | 1.57525 | 1.57537 | 1.34733 | 1.34733 | 8.6755e-05 | 8.6953e-05
ethanol | 1.57549 | 1.57561 | 1.34733 | 1.34733 | 8.7064e-05 | 8.7086e-05
ethanol | 1.57573 | 1.57107 | 1.34733 | 1.34734 | 8.7044e-05 | 8.5713e-05
ethanol | 1.57119 | 1.57131 | 1.34734 | 1.34734 | 8.5681e-05 | 8.5696e-05
ethanol | 1.57143 | 1.57155 | 1.34734 | 1.34734 | 8.5781e-05 | 8.5936e-05
ethanol | 1.57167 | 1.57179 | 1.34734 | 1.34734 | 8.6134e-05 | 8.6324e-05
ethanol | 1.57191 | 1.57203 | 1.34734 | 1.34734 | 8.6445e-05 | 8.6474e-05
ethanol | 1.57215 | 1.57227 | 1.34734 | 1.34734 | 8.6431e-05 | 8.637e-05
ethanol | 1.57238 | 1.5725 | 1.34734 | 1.34734 | 8.6325e-05 | 8.6298e-05
ethanol | 1.57262 | 1.57274 | 1.34734 | 1.34734 | 8.6259e-05 | 8.6191e-05
ethanol | 1.57286 | 1.57298 | 1.34734 | 1.34734 | 8.6103e-05 | 8.603e-05
ethanol | 1.5731 | 1.57322 | 1.34734 | 1.34734 | 8.602e-05 | 8.6107e-05
ethanol | 5.55447 | 8.14004 | 1.34734 | 1.34734 | 0.0004477 | 0.010093
ethanol | 1.56882 | 1.56893 | 1.34735 | 1.34735 | 8.5428e-05 | 8.539e-05
ethanol | 1.56905 | 1.56917 | 1.34735 | 1.34735 | 8.5377e-05 | 8.5349e-05
ethanol | 1.56929 | 1.56941 | 1.34735 | 1.34735 | 8.5294e-05 | 8.5257e-05
ethanol | 1.56953 | 1.56965 | 1.34735 | 1.34735 | 8.5288e-05 | 8.5407e-05
ethanol | 1.56977 | 1.56988 | 1.34735 | 1.34735 | 8.5586e-05 | 8.5784e-05
ethanol | 1.57 | 1.57012 | 1.34735 | 1.34735 | 8.5952e-05 | 8.6059e-05
ethanol | 1.57024 | 1.57036 | 1.34735 | 1.34735 | 8.6083e-05 | 8.6035e-05
ethanol | 1.57048 | 1.5706 | 1.34735 | 1.34735 | 8.5952e-05 | 8.5879e-05
ethanol | 1.57072 | 1.57084 | 1.34735 | 1.34735 | 8.5834e-05 | 8.5802e-05
ethanol | 1.57096 | 1.56633 | 1.34735 | 1.34736 | 8.5761e-05 | 8.4836e-05
ethanol | 1.56645 | 1.56656 | 1.34736 | 1.34736 | 8.5005e-05 | 8.5106e-05
ethanol | 1.56668 | 1.5668 | 1.34736 | 1.34736 | 8.5109e-05 | 8.5025e-05
ethanol | 1.56692 | 1.56704 | 1.34736 | 1.34736 | 8.4908e-05 | 8.4817e-05
ethanol | 1.56716 | 1.56727 | 1.34736 | 1.34736 | 8.4786e-05 | 8.4796e-05
ethanol | 1.56739 | 1.56751 | 1.34736 | 1.34736 | 8.4805e-05 | 8.4797e-05
ethanol | 1.56763 | 1.56775 | 1.34736 | 1.34736 | 8.4798e-05 | 8.4844e-05
ethanol | 1.56787 | 1.56799 | 1.34736 | 1.34736 | 8.4952e-05 | 8.5109e-05
ethanol | 1.5681 | 1.56822 | 1.34736 | 1.34736 | 8.5289e-05 | 8.5461e-05
ethanol | 1.56834 | 1.56846 | 1.34736 | 1.34736 | 8.5591e-05 | 8.564e-05
ethanol | 1.56858 | 1.5687 | 1.34736 | 1.34736 | 8.5602e-05 | 8.551e-05
ethanol | 5.55298 | 1.56408 | 1.34736 | 1.34737 | 0.00044346 | 8.3726e-05
ethanol | 1.5642 | 1.56432 | 1.34737 | 1.34737 | 8.379e-05 | 8.3899e-05
ethanol | 1.56444 | 1.56456 | 1.34737 | 1.34737 | 8.4063e-05 | 8.4254e-05
ethanol | 1.56467 | 1.56479 | 1.34737 | 1.34737 | 8.4418e-05 | 8.4522e-05
ethanol | 1.56491 | 1.56503 | 1.34737 | 1.34737 | 8.4556e-05 | 8.4529e-05
ethanol | 1.56515 | 1.56526 | 1.34737 | 1.34737 | 8.445e-05 | 8.4353e-05
ethanol | 1.56538 | 1.5655 | 1.34737 | 1.34737 | 8.4275e-05 | 8.4251e-05
ethanol | 1.56562 | 1.56574 | 1.34737 | 1.34737 | 8.4274e-05 | 8.4316e-05
ethanol | 1.56585 | 1.56597 | 1.34737 | 1.34737 | 8.4356e-05 | 8.4408e-05
ethanol | 1.56609 | 1.56621 | 1.34737 | 1.34737 | 8.4502e-05 | 8.4651e-05
ethanol | 3.30045 | 1.56185 | 1.34737 | 1.34738 | 0.010951 | 8.307e-05
ethanol | 1.56196 | 1.56208 | 1.34738 | 1.34738 | 8.3086e-05 | 8.3139e-05
ethanol | 1.5622 | 1.56232 | 1.34738 | 1.34738 | 8.3205e-05 | 8.3268e-05
ethanol | 1.56243 | 1.56255 | 1.34738 | 1.34738 | 8.3343e-05 | 8.3454e-05
ethanol | 1.56267 | 1.56279 | 1.34738 | 1.34738 | 8.3611e-05 | 8.3786e-05
ethanol | 1.5629 | 1.56302 | 1.34738 | 1.34738 | 8.3926e-05 | 8.3991e-05
ethanol | 1.56314 | 1.56326 | 1.34738 | 1.34738 | 8.3977e-05 | 8.3905e-05
ethanol | 1.56338 | 1.56349 | 1.34738 | 1.34738 | 8.3805e-05 | 8.37e-05
ethanol | 1.56361 | 1.56373 | 1.34738 | 1.34738 | 8.3624e-05 | 8.3602e-05
ethanol | 1.56385 | 1.56397 | 1.34738 | 1.34738 | 8.3629e-05 | 8.3677e-05
ethanol | 5.5515 | 1.55938 | 1.34738 | 1.34739 | 0.00043916 | 8.2945e-05
ethanol | 1.5595 | 1.55961 | 1.34739 | 1.34739 | 8.3043e-05 | 8.3057e-05
ethanol | 1.55973 | 1.55985 | 1.34739 | 1.34739 | 8.2967e-05 | 8.2811e-05
ethanol | 1.55997 | 1.56008 | 1.34739 | 1.34739 | 8.2659e-05 | 8.257e-05
ethanol | 1.5602 | 1.56032 | 1.34739 | 1.34739 | 8.256e-05 | 8.2617e-05
ethanol | 1.56044 | 1.56055 | 1.34739 | 1.34739 | 8.2714e-05 | 8.2835e-05
ethanol | 1.56067 | 1.56079 | 1.34739 | 1.34739 | 8.2968e-05 | 8.3113e-05
ethanol | 1.56091 | 1.56102 | 1.34739 | 1.34739 | 8.327e-05 | 8.3429e-05
ethanol | 1.56114 | 1.56126 | 1.34739 | 1.34739 | 8.3552e-05 | 8.3594e-05
ethanol | 1.56138 | 1.56149 | 1.34739 | 1.34739 | 8.3531e-05 | 8.3391e-05
ethanol | 1.56161 | 1.56173 | 1.34739 | 1.34739 | 8.3234e-05 | 8.3119e-05
ethanol | 1.55715 | 1.55727 | 1.3474 | 1.3474 | 8.1896e-05 | 8.2026e-05
ethanol | 1.55739 | 1.55751 | 1.3474 | 1.3474 | 8.2174e-05 | 8.2319e-05
ethanol | 1.55762 | 1.55774 | 1.3474 | 1.3474 | 8.2448e-05 | 8.2544e-05
ethanol | 1.55786 | 1.55797 | 1.3474 | 1.3474 | 8.2577e-05 | 8.2524e-05
ethanol | 1.55809 | 1.55821 | 1.3474 | 1.3474 | 8.2397e-05 | 8.2258e-05
ethanol | 1.55832 | 1.55844 | 1.3474 | 1.3474 | 8.2173e-05 | 8.2168e-05
ethanol | 1.55856 | 1.55868 | 1.3474 | 1.3474 | 8.2213e-05 | 8.2274e-05
ethanol | 1.55879 | 1.55891 | 1.3474 | 1.3474 | 8.2341e-05 | 8.2427e-05
ethanol | 1.55903 | 1.55914 | 1.3474 | 1.3474 | 8.2535e-05 | 8.2663e-05
ethanol | 1.55926 | 3.01278 | 1.3474 | 1.3474 | 8.2804e-05 | 0.086608
ethanol | 1.55494 | 1.55505 | 1.34741 | 1.34741 | 8.1086e-05 | 8.1144e-05
ethanol | 1.55517 | 1.55529 | 1.34741 | 1.34741 | 8.1254e-05 | 8.139e-05
ethanol | 1.5554 | 1.55552 | 1.34741 | 1.34741 | 8.1535e-05 | 8.1685e-05
ethanol | 1.55564 | 1.55575 | 1.34741 | 1.34741 | 8.183e-05 | 8.1955e-05
ethanol | 1.55587 | 1.55599 | 1.34741 | 1.34741 | 8.2042e-05 | 8.2077e-05
ethanol | 1.5561 | 1.55622 | 1.34741 | 1.34741 | 8.2043e-05 | 8.1931e-05
ethanol | 1.55634 | 1.55645 | 1.34741 | 1.34741 | 8.1757e-05 | 8.1581e-05
ethanol | 1.55657 | 1.55669 | 1.34741 | 1.34741 | 8.1478e-05 | 8.1484e-05
ethanol | 1.5568 | 1.55692 | 1.34741 | 1.34741 | 8.1572e-05 | 8.1683e-05
ethanol | 1.55704 | 5.55001 | 1.34741 | 1.34741 | 8.1786e-05 | 0.00043475
ethanol | 1.55284 | 1.55296 | 1.34742 | 1.34742 | 8.0756e-05 | 8.0641e-05
ethanol | 1.55307 | 1.55319 | 1.34742 | 1.34742 | 8.0604e-05 | 8.0655e-05
ethanol | 1.55331 | 1.55342 | 1.34742 | 1.34742 | 8.0773e-05 | 8.0926e-05
ethanol | 1.55354 | 1.55366 | 1.34742 | 1.34742 | 8.1072e-05 | 8.1195e-05
ethanol | 1.55377 | 1.55389 | 1.34742 | 1.34742 | 8.1301e-05 | 8.1409e-05
ethanol | 1.554 | 1.55412 | 1.34742 | 1.34742 | 8.1516e-05 | 8.1593e-05
ethanol | 1.55424 | 1.55435 | 1.34742 | 1.34742 | 8.1608e-05 | 8.1547e-05
ethanol | 1.55447 | 1.55459 | 1.34742 | 1.34742 | 8.1433e-05 | 8.13e-05
ethanol | 1.5547 | 1.55482 | 1.34742 | 1.34742 | 8.1178e-05 | 8.1099e-05
ethanol | 1.5504 | 1.55052 | 1.34743 | 1.34743 | 8.0596e-05 | 8.0624e-05
ethanol | 1.55064 | 1.55075 | 1.34743 | 1.34743 | 8.0614e-05 | 8.0561e-05
ethanol | 1.55087 | 1.55098 | 1.34743 | 1.34743 | 8.0466e-05 | 8.0344e-05
ethanol | 1.5511 | 1.55122 | 1.34743 | 1.34743 | 8.0233e-05 | 8.0177e-05
ethanol | 1.55133 | 1.55145 | 1.34743 | 1.34743 | 8.021e-05 | 8.0332e-05
ethanol | 1.55156 | 1.55168 | 1.34743 | 1.34743 | 8.0514e-05 | 8.0705e-05
ethanol | 1.5518 | 1.55191 | 1.34743 | 1.34743 | 8.0856e-05 | 8.0944e-05
ethanol | 1.55203 | 1.55214 | 1.34743 | 1.34743 | 8.0981e-05 | 8.1003e-05
ethanol | 1.55226 | 1.55238 | 1.34743 | 1.34743 | 8.104e-05 | 8.1086e-05
ethanol | 1.55249 | 1.55261 | 1.34743 | 1.34743 | 8.11e-05 | 8.104e-05
ethanol | 1.55272 | 5.54853 | 1.34743 | 1.34743 | 8.091e-05 | 0.00043064
ethanol | 1.5482 | 1.54832 | 1.34744 | 1.34744 | 7.9817e-05 | 7.9973e-05
ethanol | 1.54844 | 1.54855 | 1.34744 | 1.34744 | 8.0082e-05 | 8.014e-05
ethanol | 1.54867 | 1.54878 | 1.34744 | 1.34744 | 8.0159e-05 | 8.016e-05
ethanol | 1.5489 | 1.54901 | 1.34744 | 1.34744 | 8.0163e-05 | 8.0169e-05
ethanol | 1.54913 | 1.54925 | 1.34744 | 1.34744 | 8.0156e-05 | 8.0095e-05
ethanol | 1.54936 | 1.54948 | 1.34744 | 1.34744 | 7.9981e-05 | 7.9859e-05
ethanol | 1.54959 | 1.54971 | 1.34744 | 1.34744 | 7.9793e-05 | 7.9832e-05
ethanol | 1.54982 | 1.54994 | 1.34744 | 1.34744 | 7.9967e-05 | 8.0145e-05
ethanol | 1.55006 | 1.55017 | 1.34744 | 1.34744 | 8.0309e-05 | 8.0438e-05
ethanol | 1.55029 | 1.54601 | 1.34744 | 1.34745 | 8.0532e-05 | 7.911e-05
ethanol | 1.54613 | 1.54624 | 1.34745 | 1.34745 | 7.9068e-05 | 7.9109e-05
ethanol | 1.54636 | 1.54647 | 1.34745 | 1.34745 | 7.9234e-05 | 7.9412e-05
ethanol | 1.54659 | 1.5467 | 1.34745 | 1.34745 | 7.9588e-05 | 7.9724e-05
ethanol | 1.54682 | 1.54693 | 1.34745 | 1.34745 | 7.9806e-05 | 7.9847e-05
ethanol | 1.54705 | 1.54716 | 1.34745 | 1.34745 | 7.9866e-05 | 7.9873e-05
ethanol | 1.54728 | 1.5474 | 1.34745 | 1.34745 | 7.9858e-05 | 7.9808e-05
ethanol | 1.54751 | 1.54763 | 1.34745 | 1.34745 | 7.9717e-05 | 7.9606e-05
ethanol | 1.54774 | 1.54786 | 1.34745 | 1.34745 | 7.9509e-05 | 7.9472e-05
ethanol | 1.54797 | 1.54809 | 1.34745 | 1.34745 | 7.952e-05 | 7.9649e-05
ethanol | 5.54704 | 1.54382 | 1.34745 | 1.34746 | 0.00042701 | 7.9098e-05
ethanol | 1.54394 | 1.54405 | 1.34746 | 1.34746 | 7.9047e-05 | 7.8989e-05
ethanol | 1.54417 | 1.54428 | 1.34746 | 1.34746 | 7.8889e-05 | 7.8777e-05
ethanol | 1.5444 | 1.54451 | 1.34746 | 1.34746 | 7.8722e-05 | 7.8789e-05
ethanol | 1.54463 | 1.54474 | 1.34746 | 1.34746 | 7.8982e-05 | 7.9242e-05
ethanol | 1.54486 | 1.54497 | 1.34746 | 1.34746 | 7.9476e-05 | 7.9619e-05
ethanol | 1.54509 | 1.54521 | 1.34746 | 1.34746 | 7.9649e-05 | 7.96e-05
ethanol | 1.54532 | 1.54544 | 1.34746 | 1.34746 | 7.9522e-05 | 7.9461e-05
ethanol | 1.54555 | 1.54567 | 1.34746 | 1.34746 | 7.9423e-05 | 7.9381e-05
ethanol | 1.54578 | 1.5459 | 1.34746 | 1.34746 | 7.9306e-05 | 7.9205e-05
ethanol | 1.54142 | 1.54153 | 1.34747 | 1.34747 | 7.8971e-05 | 7.9088e-05
ethanol | 1.54164 | 1.54176 | 1.34747 | 1.34747 | 7.9132e-05 | 7.91e-05
ethanol | 1.54187 | 1.54199 | 1.34747 | 1.34747 | 7.9013e-05 | 7.8909e-05
ethanol | 1.5421 | 1.54222 | 1.34747 | 1.34747 | 7.8821e-05 | 7.8754e-05
ethanol | 1.54233 | 1.54245 | 1.34747 | 1.34747 | 7.8682e-05 | 7.8593e-05
ethanol | 1.54256 | 1.54268 | 1.34747 | 1.34747 | 7.852e-05 | 7.8513e-05
ethanol | 1.54279 | 1.54291 | 1.34747 | 1.34747 | 7.8603e-05 | 7.8773e-05
ethanol | 1.54302 | 1.54314 | 1.34747 | 1.34747 | 7.8974e-05 | 7.9159e-05
ethanol | 1.54325 | 1.54337 | 1.34747 | 1.34747 | 7.9301e-05 | 7.9375e-05
ethanol | 1.54348 | 1.5436 | 1.34747 | 1.34747 | 7.9366e-05 | 7.9285e-05
ethanol | 1.54371 | 5.54556 | 1.34747 | 1.34747 | 7.9178e-05 | 0.00042381
ethanol | 1.53924 | 1.53936 | 1.34748 | 1.34748 | 7.836e-05 | 7.8375e-05
ethanol | 1.53947 | 1.53958 | 1.34748 | 1.34748 | 7.8427e-05 | 7.853e-05
ethanol | 1.5397 | 1.53981 | 1.34748 | 1.34748 | 7.8663e-05 | 7.8775e-05
ethanol | 1.53993 | 1.54004 | 1.34748 | 1.34748 | 7.8821e-05 | 7.8789e-05
ethanol | 1.54016 | 1.54027 | 1.34748 | 1.34748 | 7.8701e-05 | 7.8599e-05
ethanol | 1.54038 | 1.5405 | 1.34748 | 1.34748 | 7.852e-05 | 7.8469e-05
ethanol | 1.54061 | 1.54073 | 1.34748 | 1.34748 | 7.8432e-05 | 7.8396e-05
ethanol | 1.54084 | 1.54096 | 1.34748 | 1.34748 | 7.8373e-05 | 7.839e-05
ethanol | 1.54107 | 1.54119 | 1.34748 | 1.34748 | 7.8473e-05 | 7.862e-05
ethanol | 1.5413 | 1.53707 | 1.34748 | 1.34749 | 7.8802e-05 | 7.8048e-05
ethanol | 1.53719 | 1.5373 | 1.34749 | 1.34749 | 7.801e-05 | 7.7999e-05
ethanol | 1.53742 | 1.53753 | 1.34749 | 1.34749 | 7.8007e-05 | 7.8051e-05
ethanol | 1.53764 | 1.53776 | 1.34749 | 1.34749 | 7.8154e-05 | 7.8316e-05
ethanol | 1.53787 | 1.53799 | 1.34749 | 1.34749 | 7.8504e-05 | 7.8659e-05
ethanol | 1.5381 | 1.53821 | 1.34749 | 1.34749 | 7.8734e-05 | 7.8714e-05
ethanol | 1.53833 | 1.53844 | 1.34749 | 1.34749 | 7.862e-05 | 7.8489e-05
ethanol | 1.53856 | 1.53867 | 1.34749 | 1.34749 | 7.837e-05 | 7.8292e-05
ethanol | 1.53878 | 1.5389 | 1.34749 | 1.34749 | 7.8271e-05 | 7.8291e-05
ethanol | 1.53901 | 1.53913 | 1.34749 | 1.34749 | 7.8327e-05 | 7.8351e-05
ethanol | 5.54408 | 1.53469 | 1.34749 | 1.3475 | 0.00042067 | 7.8343e-05
ethanol | 1.5348 | 1.53491 | 1.3475 | 1.3475 | 7.8321e-05 | 7.8245e-05
ethanol | 1.53503 | 1.53514 | 1.3475 | 1.3475 | 7.8137e-05 | 7.8018e-05
ethanol | 1.53525 | 1.53537 | 1.3475 | 1.3475 | 7.792e-05 | 7.787e-05
ethanol | 1.53548 | 1.53559 | 1.3475 | 1.3475 | 7.7875e-05 | 7.7915e-05
ethanol | 1.53571 | 1.53582 | 1.3475 | 1.3475 | 7.7962e-05 | 7.802e-05
ethanol | 1.53594 | 1.53605 | 1.3475 | 1.3475 | 7.8111e-05 | 7.8252e-05
ethanol | 1.53616 | 1.53628 | 1.3475 | 1.3475 | 7.8418e-05 | 7.8556e-05
ethanol | 1.53639 | 1.5365 | 1.3475 | 1.3475 | 7.862e-05 | 7.86e-05
ethanol | 1.53662 | 1.53673 | 1.3475 | 1.3475 | 7.8514e-05 | 7.8389e-05
ethanol | 1.53685 | 1.53696 | 1.3475 | 1.3475 | 7.8248e-05 | 7.8128e-05
ethanol | 8.13684 | 1.53242 | 1.3475 | 1.34751 | 0.010157 | 7.8023e-05
ethanol | 1.53253 | 1.53264 | 1.34751 | 1.34751 | 7.8118e-05 | 7.8227e-05
ethanol | 1.53276 | 1.53287 | 1.34751 | 1.34751 | 7.8353e-05 | 7.8457e-05
ethanol | 1.53298 | 1.5331 | 1.34751 | 1.34751 | 7.8486e-05 | 7.8415e-05
ethanol | 1.53321 | 1.53332 | 1.34751 | 1.34751 | 7.8272e-05 | 7.8112e-05
ethanol | 1.53344 | 1.53355 | 1.34751 | 1.34751 | 7.7979e-05 | 7.7885e-05
ethanol | 1.53366 | 1.53378 | 1.34751 | 1.34751 | 7.7841e-05 | 7.7857e-05
ethanol | 1.53389 | 1.534 | 1.34751 | 1.34751 | 7.793e-05 | 7.8024e-05
ethanol | 1.53412 | 1.53423 | 1.34751 | 1.34751 | 7.8098e-05 | 7.8142e-05
ethanol | 1.53435 | 1.53446 | 1.34751 | 1.34751 | 7.8183e-05 | 7.8243e-05
ethanol | 1.53457 | 5.5426 | 1.34751 | 1.34751 | 7.8309e-05 | 0.00041756
ethanol | 1.53016 | 1.53027 | 1.34752 | 1.34752 | 7.7652e-05 | 7.7676e-05
ethanol | 1.53038 | 1.5305 | 1.34752 | 1.34752 | 7.7778e-05 | 7.7888e-05
ethanol | 1.53061 | 1.53072 | 1.34752 | 1.34752 | 7.7957e-05 | 7.7986e-05
ethanol | 1.53083 | 1.53095 | 1.34752 | 1.34752 | 7.801e-05 | 7.8065e-05
ethanol | 1.53106 | 1.53117 | 1.34752 | 1.34752 | 7.816e-05 | 7.8266e-05
ethanol | 1.53129 | 1.5314 | 1.34752 | 1.34752 | 7.8318e-05 | 7.8272e-05
ethanol | 1.53151 | 1.53163 | 1.34752 | 1.34752 | 7.8136e-05 | 7.7972e-05
ethanol | 1.53174 | 1.53185 | 1.34752 | 1.34752 | 7.7844e-05 | 7.7778e-05
ethanol | 1.53196 | 1.53208 | 1.34752 | 1.34752 | 7.7769e-05 | 7.7799e-05
ethanol | 1.53219 | 1.5323 | 1.34752 | 1.34752 | 7.7857e-05 | 7.7936e-05
ethanol | 1.5279 | 1.52801 | 1.34753 | 1.34753 | 7.8255e-05 | 7.8244e-05
ethanol | 1.52813 | 1.52824 | 1.34753 | 1.34753 | 7.8161e-05 | 7.8005e-05
ethanol | 1.52835 | 1.52846 | 1.34753 | 1.34753 | 7.781e-05 | 7.7649e-05
ethanol | 1.52858 | 1.52869 | 1.34753 | 1.34753 | 7.7584e-05 | 7.763e-05
ethanol | 1.5288 | 1.52892 | 1.34753 | 1.34753 | 7.7748e-05 | 7.7884e-05
ethanol | 1.52903 | 1.52914 | 1.34753 | 1.34753 | 7.8005e-05 | 7.8108e-05
ethanol | 1.52925 | 1.52937 | 1.34753 | 1.34753 | 7.8197e-05 | 7.8275e-05
ethanol | 1.52948 | 1.52959 | 1.34753 | 1.34753 | 7.8331e-05 | 7.8343e-05
ethanol | 1.52971 | 1.52982 | 1.34753 | 1.34753 | 7.828e-05 | 7.8132e-05
ethanol | 1.52993 | 1.53004 | 1.34753 | 1.34753 | 7.7929e-05 | 7.7745e-05
ethanol | 1.52543 | 1.52554 | 1.34754 | 1.34754 | 7.7988e-05 | 7.8122e-05
ethanol | 1.52565 | 1.52577 | 1.34754 | 1.34754 | 7.8208e-05 | 7.8248e-05
ethanol | 1.52588 | 1.52599 | 1.34754 | 1.34754 | 7.825e-05 | 7.8227e-05
ethanol | 1.5261 | 1.52622 | 1.34754 | 1.34754 | 7.8189e-05 | 7.8145e-05
ethanol | 1.52633 | 1.52644 | 1.34754 | 1.34754 | 7.8083e-05 | 7.7984e-05
ethanol | 1.52655 | 1.52666 | 1.34754 | 1.34754 | 7.7835e-05 | 7.766e-05
ethanol | 1.52678 | 1.52689 | 1.34754 | 1.34754 | 7.7527e-05 | 7.7507e-05
ethanol | 1.527 | 1.52711 | 1.34754 | 1.34754 | 7.762e-05 | 7.7811e-05
ethanol | 1.52723 | 1.52734 | 1.34754 | 1.34754 | 7.7988e-05 | 7.8094e-05
ethanol | 1.52745 | 1.52756 | 1.34754 | 1.34754 | 7.8133e-05 | 7.8149e-05
ethanol | 1.52768 | 1.52779 | 1.34754 | 1.34754 | 7.8176e-05 | 7.8221e-05
ethanol | 5.54111 | 1.5233 | 1.34754 | 1.34755 | 0.0004146 | 7.7769e-05
ethanol | 1.52341 | 1.52352 | 1.34755 | 1.34755 | 7.7684e-05 | 7.7684e-05
ethanol | 1.52364 | 1.52375 | 1.34755 | 1.34755 | 7.7764e-05 | 7.7896e-05
ethanol | 1.52386 | 1.52397 | 1.34755 | 1.34755 | 7.8043e-05 | 7.8173e-05
ethanol | 1.52408 | 1.5242 | 1.34755 | 1.34755 | 7.826e-05 | 7.8299e-05
ethanol | 1.52431 | 1.52442 | 1.34755 | 1.34755 | 7.8311e-05 | 7.8315e-05
ethanol | 1.52453 | 1.52464 | 1.34755 | 1.34755 | 7.8307e-05 | 7.825e-05
ethanol | 1.52476 | 1.52487 | 1.34755 | 1.34755 | 7.8115e-05 | 7.7926e-05
ethanol | 1.52498 | 1.52509 | 1.34755 | 1.34755 | 7.7753e-05 | 7.767e-05
ethanol | 1.52521 | 1.52532 | 1.34755 | 1.34755 | 7.7706e-05 | 7.7833e-05
ethanol | 1.52073 | 1.52084 | 1.34756 | 1.34756 | 7.827e-05 | 7.826e-05
ethanol | 1.52095 | 1.52107 | 1.34756 | 1.34756 | 7.8232e-05 | 7.8214e-05
ethanol | 1.52118 | 1.52129 | 1.34756 | 1.34756 | 7.8207e-05 | 7.8181e-05
ethanol | 1.5214 | 1.52151 | 1.34756 | 1.34756 | 7.8112e-05 | 7.7991e-05
ethanol | 1.52162 | 1.52174 | 1.34756 | 1.34756 | 7.7849e-05 | 7.7732e-05
ethanol | 1.52185 | 1.52196 | 1.34756 | 1.34756 | 7.7698e-05 | 7.7767e-05
ethanol | 1.52207 | 1.52218 | 1.34756 | 1.34756 | 7.7914e-05 | 7.8077e-05
ethanol | 1.52229 | 1.52241 | 1.34756 | 1.34756 | 7.82e-05 | 7.8256e-05
ethanol | 1.52252 | 1.52263 | 1.34756 | 1.34756 | 7.8258e-05 | 7.8236e-05
ethanol | 1.52274 | 1.52285 | 1.34756 | 1.34756 | 7.8219e-05 | 7.8203e-05
ethanol | 1.52297 | 1.52308 | 1.34756 | 1.34756 | 7.8156e-05 | 7.8054e-05
ethanol | 1.52319 | 5.53963 | 1.34756 | 1.34756 | 7.791e-05 | 0.00041201
ethanol | 1.5185 | 1.51862 | 1.34757 | 1.34757 | 7.7841e-05 | 7.7946e-05
ethanol | 1.51873 | 1.51884 | 1.34757 | 1.34757 | 7.8103e-05 | 7.8255e-05
ethanol | 1.51895 | 1.51906 | 1.34757 | 1.34757 | 7.8352e-05 | 7.8364e-05
ethanol | 1.51917 | 1.51928 | 1.34757 | 1.34757 | 7.8312e-05 | 7.8245e-05
ethanol | 1.51939 | 1.51951 | 1.34757 | 1.34757 | 7.8198e-05 | 7.8166e-05
ethanol | 1.51962 | 1.51973 | 1.34757 | 1.34757 | 7.8115e-05 | 7.8018e-05
ethanol | 1.51984 | 1.51995 | 1.34757 | 1.34757 | 7.7898e-05 | 7.7799e-05
ethanol | 1.52006 | 1.52017 | 1.34757 | 1.34757 | 7.7755e-05 | 7.778e-05
ethanol | 1.52029 | 1.5204 | 1.34757 | 1.34757 | 7.787e-05 | 7.8e-05
ethanol | 1.52051 | 1.52062 | 1.34757 | 1.34757 | 7.8134e-05 | 7.8231e-05
ethanol | 1.51606 | 1.51617 | 1.34758 | 1.34758 | 7.8223e-05 | 7.8118e-05
ethanol | 1.51628 | 1.5164 | 1.34758 | 1.34758 | 7.8039e-05 | 7.797e-05
ethanol | 1.51651 | 1.51662 | 1.34758 | 1.34758 | 7.7897e-05 | 7.783e-05
ethanol | 1.51673 | 1.51684 | 1.34758 | 1.34758 | 7.7802e-05 | 7.7839e-05
ethanol | 1.51695 | 1.51706 | 1.34758 | 1.34758 | 7.7943e-05 | 7.808e-05
ethanol | 1.51717 | 1.51728 | 1.34758 | 1.34758 | 7.821e-05 | 7.8292e-05
ethanol | 1.51739 | 1.5175 | 1.34758 | 1.34758 | 7.8302e-05 | 7.8249e-05
ethanol | 1.51762 | 1.51773 | 1.34758 | 1.34758 | 7.8176e-05 | 7.8131e-05
ethanol | 1.51784 | 1.51795 | 1.34758 | 1.34758 | 7.8131e-05 | 7.8135e-05
ethanol | 1.51806 | 1.51817 | 1.34758 | 1.34758 | 7.8093e-05 | 7.7994e-05
ethanol | 1.51828 | 1.51839 | 1.34758 | 1.34758 | 7.7883e-05 | 7.7819e-05
ethanol | 5.53816 | 1.51363 | 1.34758 | 1.34759 | 0.00040966 | 7.7977e-05
ethanol | 1.51374 | 1.51385 | 1.34759 | 1.34759 | 7.8121e-05 | 7.8264e-05
ethanol | 1.51396 | 1.51407 | 1.34759 | 1.34759 | 7.8354e-05 | 7.836e-05
ethanol | 1.51418 | 1.51429 | 1.34759 | 1.34759 | 7.8299e-05 | 7.8213e-05
ethanol | 1.5144 | 1.51451 | 1.34759 | 1.34759 | 7.8145e-05 | 7.8111e-05
ethanol | 1.51462 | 1.51473 | 1.34759 | 1.34759 | 7.8082e-05 | 7.8015e-05
ethanol | 1.51484 | 1.51496 | 1.34759 | 1.34759 | 7.7892e-05 | 7.7755e-05
ethanol | 1.51507 | 1.51518 | 1.34759 | 1.34759 | 7.7675e-05 | 7.7709e-05
ethanol | 1.51529 | 1.5154 | 1.34759 | 1.34759 | 7.7854e-05 | 7.8055e-05
ethanol | 1.51551 | 1.51562 | 1.34759 | 1.34759 | 7.8241e-05 | 7.8371e-05
ethanol | 1.51573 | 1.51584 | 1.34759 | 1.34759 | 7.8429e-05 | 7.8413e-05
ethanol | 1.51595 | 1.5112 | 1.34759 | 1.3476 | 7.8334e-05 | 7.7936e-05
ethanol | 1.51131 | 1.51142 | 1.3476 | 1.3476 | 7.7862e-05 | 7.7832e-05
ethanol | 1.51153 | 1.51164 | 1.3476 | 1.3476 | 7.782e-05 | 7.78e-05
ethanol | 1.51175 | 1.51186 | 1.3476 | 1.3476 | 7.7785e-05 | 7.7811e-05
ethanol | 1.51197 | 1.51208 | 1.3476 | 1.3476 | 7.7913e-05 | 7.8093e-05
ethanol | 1.51219 | 1.5123 | 1.3476 | 1.3476 | 7.8301e-05 | 7.8452e-05
ethanol | 1.51241 | 1.51252 | 1.3476 | 1.3476 | 7.8485e-05 | 7.8395e-05
ethanol | 1.51264 | 1.51275 | 1.3476 | 1.3476 | 7.8238e-05 | 7.8083e-05
ethanol | 1.51286 | 1.51297 | 1.3476 | 1.3476 | 7.7978e-05 | 7.7927e-05
ethanol | 1.51308 | 1.51319 | 1.3476 | 1.3476 | 7.7902e-05 | 7.788e-05
ethanol | 1.5133 | 1.51341 | 1.3476 | 1.3476 | 7.7856e-05 | 7.7846e-05
ethanol | 1.51352 | 3.29992 | 1.3476 | 1.3476 | 7.7881e-05 | 0.010921
ethanol | 5.53668 | 1.50867 | 1.3476 | 1.34761 | 0.00040743 | 7.7892e-05
ethanol | 1.50878 | 1.50889 | 1.34761 | 1.34761 | 7.807e-05 | 7.8234e-05
ethanol | 1.509 | 1.50911 | 1.34761 | 1.34761 | 7.8319e-05 | 7.8309e-05
ethanol | 1.50922 | 1.50933 | 1.34761 | 1.34761 | 7.8218e-05 | 7.8082e-05
ethanol | 1.50944 | 1.50955 | 1.34761 | 1.34761 | 7.7938e-05 | 7.7826e-05
ethanol | 1.50966 | 1.50977 | 1.34761 | 1.34761 | 7.7773e-05 | 7.7773e-05
ethanol | 1.50988 | 1.50999 | 1.34761 | 1.34761 | 7.7802e-05 | 7.784e-05
ethanol | 1.5101 | 1.51021 | 1.34761 | 1.34761 | 7.7883e-05 | 7.7939e-05
ethanol | 1.51032 | 1.51043 | 1.34761 | 1.34761 | 7.8012e-05 | 7.8101e-05
ethanol | 1.51054 | 1.51065 | 1.34761 | 1.34761 | 7.8194e-05 | 7.8277e-05
ethanol | 1.51076 | 1.51087 | 1.34761 | 1.34761 | 7.8318e-05 | 7.8294e-05
ethanol | 1.51098 | 1.51109 | 1.34761 | 1.34761 | 7.8196e-05 | 7.806e-05
ethanol | 1.50626 | 1.50637 | 1.34762 | 1.34762 | 7.7796e-05 | 7.7731e-05
ethanol | 1.50648 | 1.50659 | 1.34762 | 1.34762 | 7.7718e-05 | 7.7743e-05
ethanol | 1.5067 | 1.50681 | 1.34762 | 1.34762 | 7.7793e-05 | 7.7848e-05
ethanol | 1.50692 | 1.50703 | 1.34762 | 1.34762 | 7.7913e-05 | 7.8003e-05
ethanol | 1.50714 | 1.50725 | 1.34762 | 1.34762 | 7.8127e-05 | 7.8252e-05
ethanol | 1.50736 | 1.50747 | 1.34762 | 1.34762 | 7.8328e-05 | 7.8317e-05
ethanol | 1.50758 | 1.50769 | 1.34762 | 1.34762 | 7.822e-05 | 7.807e-05
ethanol | 1.5078 | 1.50791 | 1.34762 | 1.34762 | 7.7922e-05 | 7.7822e-05
ethanol | 1.50802 | 1.50813 | 1.34762 | 1.34762 | 7.7788e-05 | 7.7793e-05
ethanol | 1.50823 | 1.50834 | 1.34762 | 1.34762 | 7.7791e-05 | 7.7761e-05
ethanol | 1.50845 | 1.50856 | 1.34762 | 1.34762 | 7.7736e-05 | 7.777e-05
ethanol | 1.50364 | 1.50375 | 1.34763 | 1.34763 | 7.7824e-05 | 7.798e-05
ethanol | 1.50386 | 1.50397 | 1.34763 | 1.34763 | 7.8123e-05 | 7.8204e-05
ethanol | 1.50408 | 1.50419 | 1.34763 | 1.34763 | 7.8206e-05 | 7.8142e-05
ethanol | 1.5043 | 1.50441 | 1.34763 | 1.34763 | 7.8031e-05 | 7.7882e-05
ethanol | 1.50451 | 1.50462 | 1.34763 | 1.34763 | 7.7707e-05 | 7.7551e-05
ethanol | 1.50473 | 1.50484 | 1.34763 | 1.34763 | 7.748e-05 | 7.7525e-05
ethanol | 1.50495 | 1.50506 | 1.34763 | 1.34763 | 7.7644e-05 | 7.7753e-05
ethanol | 1.50517 | 1.50528 | 1.34763 | 1.34763 | 7.7799e-05 | 7.7808e-05
ethanol | 1.50539 | 1.5055 | 1.34763 | 1.34763 | 7.7849e-05 | 7.7969e-05
ethanol | 1.50561 | 1.50572 | 1.34763 | 1.34763 | 7.8138e-05 | 7.8266e-05
ethanol | 1.50583 | 1.50594 | 1.34763 | 1.34763 | 7.8287e-05 | 7.8199e-05
ethanol | 1.50604 | 1.50615 | 1.34763 | 1.34763 | 7.8055e-05 | 7.7909e-05
ethanol | 5.5352 | 8.13365 | 1.34763 | 1.34763 | 0.00040535 | 0.010221
ethanol | 1.50114 | 1.50125 | 1.34764 | 1.34764 | 7.7542e-05 | 7.7484e-05
ethanol | 1.50136 | 1.50147 | 1.34764 | 1.34764 | 7.742e-05 | 7.7362e-05
ethanol | 1.50157 | 1.50168 | 1.34764 | 1.34764 | 7.7341e-05 | 7.7367e-05
ethanol | 1.50179 | 1.5019 | 1.34764 | 1.34764 | 7.742e-05 | 7.7477e-05
ethanol | 1.50201 | 1.50212 | 1.34764 | 1.34764 | 7.7538e-05 | 7.7618e-05
ethanol | 1.50223 | 1.50234 | 1.34764 | 1.34764 | 7.7727e-05 | 7.784e-05
ethanol | 1.50244 | 1.50255 | 1.34764 | 1.34764 | 7.7913e-05 | 7.7912e-05
ethanol | 1.50266 | 1.50277 | 1.34764 | 1.34764 | 7.7837e-05 | 7.7715e-05
ethanol | 1.50288 | 1.50299 | 1.34764 | 1.34764 | 7.7589e-05 | 7.7499e-05
ethanol | 1.5031 | 1.50321 | 1.34764 | 1.34764 | 7.7473e-05 | 7.7501e-05
ethanol | 1.50332 | 1.50342 | 1.34764 | 1.34764 | 7.7555e-05 | 7.7617e-05
ethanol | 1.50353 | 1.49854 | 1.34764 | 1.34765 | 7.7699e-05 | 7.7179e-05
ethanol | 1.49864 | 1.49875 | 1.34765 | 1.34765 | 7.7302e-05 | 7.7371e-05
ethanol | 1.49886 | 1.49897 | 1.34765 | 1.34765 | 7.7398e-05 | 7.7428e-05
ethanol | 1.49908 | 1.49919 | 1.34765 | 1.34765 | 7.7476e-05 | 7.7521e-05
ethanol | 1.49929 | 1.4994 | 1.34765 | 1.34765 | 7.7507e-05 | 7.7411e-05
ethanol | 1.49951 | 1.49962 | 1.34765 | 1.34765 | 7.7256e-05 | 7.7099e-05
ethanol | 1.49973 | 1.49984 | 1.34765 | 1.34765 | 7.7001e-05 | 7.6998e-05
ethanol | 1.49994 | 1.50005 | 1.34765 | 1.34765 | 7.709e-05 | 7.7236e-05
ethanol | 1.50016 | 1.50027 | 1.34765 | 1.34765 | 7.7377e-05 | 7.7477e-05
ethanol | 1.50038 | 1.50049 | 1.34765 | 1.34765 | 7.7532e-05 | 7.7573e-05
ethanol | 1.5006 | 1.5007 | 1.34765 | 1.34765 | 7.7622e-05 | 7.7665e-05
ethanol | 1.50081 | 1.50092 | 1.34765 | 1.34765 | 7.7678e-05 | 7.7648e-05
ethanol | 1.50103 | 5.53372 | 1.34765 | 1.34765 | 7.7595e-05 | 0.00040357
ethanol | 1.49616 | 1.49627 | 1.34766 | 1.34766 | 7.6703e-05 | 7.6623e-05
ethanol | 1.49637 | 1.49648 | 1.34766 | 1.34766 | 7.6556e-05 | 7.6527e-05
ethanol | 1.49659 | 1.4967 | 1.34766 | 1.34766 | 7.6566e-05 | 7.6687e-05
ethanol | 1.49681 | 1.49691 | 1.34766 | 1.34766 | 7.6876e-05 | 7.7072e-05
ethanol | 1.49702 | 1.49713 | 1.34766 | 1.34766 | 7.7208e-05 | 7.725e-05
ethanol | 1.49724 | 1.49735 | 1.34766 | 1.34766 | 7.7221e-05 | 7.718e-05
ethanol | 1.49745 | 1.49756 | 1.34766 | 1.34766 | 7.7186e-05 | 7.724e-05
ethanol | 1.49767 | 1.49778 | 1.34766 | 1.34766 | 7.7294e-05 | 7.7287e-05
ethanol | 1.49789 | 1.49799 | 1.34766 | 1.34766 | 7.7199e-05 | 7.706e-05
ethanol | 1.4981 | 1.49821 | 1.34766 | 1.34766 | 7.6931e-05 | 7.6869e-05
ethanol | 1.49832 | 1.49843 | 1.34766 | 1.34766 | 7.6907e-05 | 7.7027e-05
ethanol | 1.49346 | 1.49357 | 1.34767 | 1.34767 | 7.6013e-05 | 7.6172e-05
ethanol | 1.49368 | 1.49379 | 1.34767 | 1.34767 | 7.6373e-05 | 7.6539e-05
ethanol | 1.49389 | 1.494 | 1.34767 | 1.34767 | 7.6611e-05 | 7.6599e-05
ethanol | 1.49411 | 1.49422 | 1.34767 | 1.34767 | 7.6566e-05 | 7.6566e-05
ethanol | 1.49432 | 1.49443 | 1.34767 | 1.34767 | 7.6591e-05 | 7.6593e-05
ethanol | 1.49454 | 1.49465 | 1.34767 | 1.34767 | 7.6529e-05 | 7.6407e-05
ethanol | 1.49476 | 1.49486 | 1.34767 | 1.34767 | 7.6276e-05 | 7.6199e-05
ethanol | 1.49497 | 1.49508 | 1.34767 | 1.34767 | 7.622e-05 | 7.6347e-05
ethanol | 1.49519 | 1.49529 | 1.34767 | 1.34767 | 7.6537e-05 | 7.6721e-05
ethanol | 1.4954 | 1.49551 | 1.34767 | 1.34767 | 7.6838e-05 | 7.6877e-05
ethanol | 1.49562 | 1.49573 | 1.34767 | 1.34767 | 7.6867e-05 | 7.6849e-05
ethanol | 1.49583 | 1.49594 | 1.34767 | 1.34767 | 7.6835e-05 | 7.6816e-05
ethanol | 1.49605 | 5.53225 | 1.34767 | 1.34767 | 7.6771e-05 | 0.00040217
ethanol | 1.49099 | 1.4911 | 1.34768 | 1.34768 | 7.5885e-05 | 7.5855e-05
ethanol | 1.49121 | 1.49132 | 1.34768 | 1.34768 | 7.5798e-05 | 7.571e-05
ethanol | 1.49142 | 1.49153 | 1.34768 | 1.34768 | 7.5615e-05 | 7.5541e-05
ethanol | 1.49164 | 1.49175 | 1.34768 | 1.34768 | 7.551e-05 | 7.5541e-05
ethanol | 1.49185 | 1.49196 | 1.34768 | 1.34768 | 7.5641e-05 | 7.5813e-05
ethanol | 1.49207 | 1.49217 | 1.34768 | 1.34768 | 7.6022e-05 | 7.6215e-05
ethanol | 1.49228 | 1.49239 | 1.34768 | 1.34768 | 7.6343e-05 | 7.6395e-05
ethanol | 1.4925 | 1.4926 | 1.34768 | 1.34768 | 7.6394e-05 | 7.6369e-05
ethanol | 1.49271 | 1.49282 | 1.34768 | 1.34768 | 7.6332e-05 | 7.6274e-05
ethanol | 1.49293 | 1.49303 | 1.34768 | 1.34768 | 7.619e-05 | 7.6093e-05
ethanol | 1.49314 | 1.49325 | 1.34768 | 1.34768 | 7.6008e-05 | 7.595e-05
ethanol | 1.49336 | 1.48832 | 1.34768 | 1.34769 | 7.5942e-05 | 7.4866e-05
ethanol | 1.48843 | 1.48853 | 1.34769 | 1.34769 | 7.4812e-05 | 7.4844e-05
ethanol | 1.48864 | 1.48875 | 1.34769 | 1.34769 | 7.4999e-05 | 7.5244e-05
ethanol | 1.48885 | 1.48896 | 1.34769 | 1.34769 | 7.5484e-05 | 7.5643e-05
ethanol | 1.48907 | 1.48917 | 1.34769 | 1.34769 | 7.57e-05 | 7.5684e-05
ethanol | 1.48928 | 1.48939 | 1.34769 | 1.34769 | 7.5623e-05 | 7.5536e-05
ethanol | 1.4895 | 1.4896 | 1.34769 | 1.34769 | 7.5441e-05 | 7.5364e-05
ethanol | 1.48971 | 1.48982 | 1.34769 | 1.34769 | 7.531e-05 | 7.5263e-05
ethanol | 1.48992 | 1.49003 | 1.34769 | 1.34769 | 7.52e-05 | 7.515e-05
ethanol | 1.49014 | 1.49024 | 1.34769 | 1.34769 | 7.5178e-05 | 7.5332e-05
ethanol | 1.49035 | 1.49046 | 1.34769 | 1.34769 | 7.5575e-05 | 7.5812e-05
ethanol | 1.49057 | 1.49067 | 1.34769 | 1.34769 | 7.595e-05 | 7.5979e-05
ethanol | 1.49078 | 1.49089 | 1.34769 | 1.34769 | 7.5948e-05 | 7.5911e-05
ethanol | 5.53077 | 1.48565 | 1.34769 | 1.3477 | 0.00040103 | 7.4743e-05
ethanol | 1.48576 | 1.48587 | 1.3477 | 1.3477 | 7.485e-05 | 7.4876e-05
ethanol | 1.48597 | 1.48608 | 1.3477 | 1.3477 | 7.4827e-05 | 7.4721e-05
ethanol | 1.48619 | 1.48629 | 1.3477 | 1.3477 | 7.4593e-05 | 7.4479e-05
ethanol | 1.4864 | 1.48651 | 1.3477 | 1.3477 | 7.4415e-05 | 7.4414e-05
ethanol | 1.48661 | 1.48672 | 1.3477 | 1.3477 | 7.4465e-05 | 7.4533e-05
ethanol | 1.48683 | 1.48693 | 1.3477 | 1.3477 | 7.459e-05 | 7.4637e-05
ethanol | 1.48704 | 1.48715 | 1.3477 | 1.3477 | 7.4716e-05 | 7.4852e-05
ethanol | 1.48725 | 1.48736 | 1.3477 | 1.3477 | 7.5023e-05 | 7.5162e-05
ethanol | 1.48747 | 1.48757 | 1.3477 | 1.3477 | 7.5215e-05 | 7.5184e-05
ethanol | 1.48768 | 1.48779 | 1.3477 | 1.3477 | 7.5113e-05 | 7.5051e-05
ethanol | 1.48789 | 1.488 | 1.3477 | 1.3477 | 7.5021e-05 | 7.501e-05
ethanol | 1.48811 | 1.48821 | 1.3477 | 1.3477 | 7.4991e-05 | 7.4941e-05
ethanol | 3.01322 | 1.48321 | 1.3477 | 1.34771 | 0.08654 | 7.3508e-05
ethanol | 1.48332 | 1.48342 | 1.34771 | 1.34771 | 7.3504e-05 | 7.3544e-05
ethanol | 1.48353 | 1.48364 | 1.34771 | 1.34771 | 7.3616e-05 | 7.3706e-05
ethanol | 1.48374 | 1.48385 | 1.34771 | 1.34771 | 7.3798e-05 | 7.3906e-05
ethanol | 1.48395 | 1.48406 | 1.34771 | 1.34771 | 7.4049e-05 | 7.4222e-05
ethanol | 1.48417 | 1.48427 | 1.34771 | 1.34771 | 7.4372e-05 | 7.4442e-05
ethanol | 1.48438 | 1.48448 | 1.34771 | 1.34771 | 7.4407e-05 | 7.4304e-05
ethanol | 1.48459 | 1.4847 | 1.34771 | 1.34771 | 7.4202e-05 | 7.4145e-05
ethanol | 1.4848 | 1.48491 | 1.34771 | 1.34771 | 7.4127e-05 | 7.4111e-05
ethanol | 1.48502 | 1.48512 | 1.34771 | 1.34771 | 7.4078e-05 | 7.4057e-05
ethanol | 1.48523 | 1.48534 | 1.34771 | 1.34771 | 7.4092e-05 | 7.4207e-05
ethanol | 1.48544 | 1.48555 | 1.34771 | 1.34771 | 7.438e-05 | 7.4575e-05
ethanol | 5.5293 | 1.48056 | 1.34771 | 1.34772 | 0.00040004 | 7.2709e-05
ethanol | 1.48067 | 1.48077 | 1.34772 | 1.34772 | 7.2825e-05 | 7.2955e-05
ethanol | 1.48088 | 1.48099 | 1.34772 | 1.34772 | 7.3088e-05 | 7.3196e-05
ethanol | 1.48109 | 1.4812 | 1.34772 | 1.34772 | 7.3235e-05 | 7.3193e-05
ethanol | 1.4813 | 1.48141 | 1.34772 | 1.34772 | 7.3087e-05 | 7.2965e-05
ethanol | 1.48152 | 1.48162 | 1.34772 | 1.34772 | 7.287e-05 | 7.2837e-05
ethanol | 1.48173 | 1.48183 | 1.34772 | 1.34772 | 7.2867e-05 | 7.294e-05
ethanol | 1.48194 | 1.48204 | 1.34772 | 1.34772 | 7.3019e-05 | 7.3089e-05
ethanol | 1.48215 | 1.48226 | 1.34772 | 1.34772 | 7.3166e-05 | 7.3297e-05
ethanol | 1.48236 | 1.48247 | 1.34772 | 1.34772 | 7.3496e-05 | 7.3724e-05
ethanol | 1.48257 | 1.48268 | 1.34772 | 1.34772 | 7.3891e-05 | 7.394e-05
ethanol | 1.48279 | 1.48289 | 1.34772 | 1.34772 | 7.3878e-05 | 7.376e-05
ethanol | 1.483 | 1.4831 | 1.34772 | 1.34772 | 7.3641e-05 | 7.3555e-05
ethanol | 1.47814 | 1.47824 | 1.34773 | 1.34773 | 7.1794e-05 | 7.1669e-05
ethanol | 1.47835 | 1.47845 | 1.34773 | 1.34773 | 7.1608e-05 | 7.1626e-05
ethanol | 1.47856 | 1.47866 | 1.34773 | 1.34773 | 7.1702e-05 | 7.1806e-05
ethanol | 1.47877 | 1.47887 | 1.34773 | 1.34773 | 7.1919e-05 | 7.2035e-05
ethanol | 1.47898 | 1.47909 | 1.34773 | 1.34773 | 7.2146e-05 | 7.2245e-05
ethanol | 1.47919 | 1.4793 | 1.34773 | 1.34773 | 7.2339e-05 | 7.2434e-05
ethanol | 1.4794 | 1.47951 | 1.34773 | 1.34773 | 7.251e-05 | 7.2536e-05
ethanol | 1.47961 | 1.47972 | 1.34773 | 1.34773 | 7.2498e-05 | 7.2429e-05
ethanol | 1.47982 | 1.47993 | 1.34773 | 1.34773 | 7.2373e-05 | 7.2359e-05
ethanol | 1.48004 | 1.48014 | 1.34773 | 1.34773 | 7.2378e-05 | 7.241e-05
ethanol | 1.48025 | 1.48035 | 1.34773 | 1.34773 | 7.245e-05 | 7.2512e-05
ethanol | 1.48046 | 5.52782 | 1.34773 | 1.34773 | 7.26e-05 | 0.00039913
ethanol | 1.47551 | 1.47561 | 1.34774 | 1.34774 | 7.0787e-05 | 7.0954e-05
ethanol | 1.47572 | 1.47582 | 1.34774 | 1.34774 | 7.1102e-05 | 7.12e-05
ethanol | 1.47593 | 1.47603 | 1.34774 | 1.34774 | 7.1265e-05 | 7.1332e-05
ethanol | 1.47614 | 1.47624 | 1.34774 | 1.34774 | 7.1416e-05 | 7.1491e-05
ethanol | 1.47635 | 1.47645 | 1.34774 | 1.34774 | 7.1512e-05 | 7.1445e-05
ethanol | 1.47656 | 1.47666 | 1.34774 | 1.34774 | 7.1306e-05 | 7.1144e-05
ethanol | 1.47677 | 1.47687 | 1.34774 | 1.34774 | 7.1028e-05 | 7.1008e-05
ethanol | 1.47698 | 1.47708 | 1.34774 | 1.34774 | 7.1092e-05 | 7.1236e-05
ethanol | 1.47719 | 1.47729 | 1.34774 | 1.34774 | 7.1389e-05 | 7.1521e-05
ethanol | 1.4774 | 1.4775 | 1.34774 | 1.34774 | 7.1632e-05 | 7.1736e-05
ethanol | 1.47761 | 1.47772 | 1.34774 | 1.34774 | 7.1847e-05 | 7.1952e-05
ethanol | 1.47782 | 1.47793 | 1.34774 | 1.34774 | 7.2022e-05 | 7.2017e-05
ethanol | 1.47803 | 1.47299 | 1.34774 | 1.34775 | 7.1931e-05 | 7.0401e-05
ethanol | 1.4731 | 1.4732 | 1.34775 | 1.34775 | 7.0414e-05 | 7.0391e-05
ethanol | 1.47331 | 1.47341 | 1.34775 | 1.34775 | 7.032e-05 | 7.0208e-05
ethanol | 1.47352 | 1.47362 | 1.34775 | 1.34775 | 7.0085e-05 | 7.0005e-05
ethanol | 1.47373 | 1.47383 | 1.34775 | 1.34775 | 7.0017e-05 | 7.0138e-05
ethanol | 1.47393 | 1.47404 | 1.34775 | 1.34775 | 7.0323e-05 | 7.05e-05
ethanol | 1.47414 | 1.47425 | 1.34775 | 1.34775 | 7.0615e-05 | 7.068e-05
ethanol | 1.47435 | 1.47446 | 1.34775 | 1.34775 | 7.074e-05 | 7.0831e-05
ethanol | 1.47456 | 1.47467 | 1.34775 | 1.34775 | 7.0939e-05 | 7.1016e-05
ethanol | 1.47477 | 1.47488 | 1.34775 | 1.34775 | 7.1018e-05 | 7.0949e-05
ethanol | 1.47498 | 1.47509 | 1.34775 | 1.34775 | 7.0838e-05 | 7.0723e-05
ethanol | 1.47519 | 1.4753 | 1.34775 | 1.34775 | 7.0632e-05 | 7.0601e-05
ethanol | 1.4754 | 5.52635 | 1.34775 | 1.34775 | 7.0654e-05 | 0.00039833
ethanol | 1.47049 | 1.47059 | 1.34776 | 1.34776 | 6.9284e-05 | 6.9235e-05
ethanol | 1.47069 | 1.4708 | 1.34776 | 1.34776 | 6.9292e-05 | 6.9449e-05
ethanol | 1.4709 | 1.47101 | 1.34776 | 1.34776 | 6.964e-05 | 6.9798e-05
ethanol | 1.47111 | 1.47122 | 1.34776 | 1.34776 | 6.9892e-05 | 6.9938e-05
ethanol | 1.47132 | 1.47142 | 1.34776 | 1.34776 | 6.9955e-05 | 6.9958e-05
ethanol | 1.47153 | 1.47163 | 1.34776 | 1.34776 | 6.9941e-05 | 6.9892e-05
ethanol | 1.47174 | 1.47184 | 1.34776 | 1.34776 | 6.9801e-05 | 6.9678e-05
ethanol | 1.47195 | 1.47205 | 1.34776 | 1.34776 | 6.9557e-05 | 6.9488e-05
ethanol | 1.47216 | 1.47226 | 1.34776 | 1.34776 | 6.951e-05 | 6.9632e-05
ethanol | 1.47236 | 1.47247 | 1.34776 | 1.34776 | 6.9812e-05 | 6.9994e-05
ethanol | 1.47257 | 1.47268 | 1.34776 | 1.34776 | 7.0136e-05 | 7.0238e-05
ethanol | 1.47278 | 1.47289 | 1.34776 | 1.34776 | 7.0309e-05 | 7.0363e-05
ethanol | 1.46778 | 1.46788 | 1.34777 | 1.34777 | 6.8873e-05 | 6.9002e-05
ethanol | 1.46799 | 1.46809 | 1.34777 | 1.34777 | 6.9075e-05 | 6.9112e-05
ethanol | 1.4682 | 1.4683 | 1.34777 | 1.34777 | 6.9142e-05 | 6.9176e-05
ethanol | 1.4684 | 1.46851 | 1.34777 | 1.34777 | 6.92e-05 | 6.9193e-05
ethanol | 1.46861 | 1.46872 | 1.34777 | 1.34777 | 6.9136e-05 | 6.9027e-05
ethanol | 1.46882 | 1.46892 | 1.34777 | 1.34777 | 6.8892e-05 | 6.8789e-05
ethanol | 1.46903 | 1.46913 | 1.34777 | 1.34777 | 6.878e-05 | 6.8898e-05
ethanol | 1.46924 | 1.46934 | 1.34777 | 1.34777 | 6.9098e-05 | 6.9288e-05
ethanol | 1.46944 | 1.46955 | 1.34777 | 1.34777 | 6.9393e-05 | 6.9414e-05
ethanol | 1.46965 | 1.46976 | 1.34777 | 1.34777 | 6.9403e-05 | 6.9418e-05
ethanol | 1.46986 | 1.46996 | 1.34777 | 1.34777 | 6.9471e-05 | 6.9536e-05
ethanol | 1.47007 | 1.47017 | 1.34777 | 1.34777 | 6.9574e-05 | 6.9564e-05
ethanol | 1.47028 | 1.47038 | 1.34777 | 1.34777 | 6.95e-05 | 6.9394e-05
ethanol | 5.52488 | 1.46519 | 1.34777 | 1.34778 | 0.00039757 | 6.7977e-05
ethanol | 1.46529 | 1.46539 | 1.34778 | 1.34778 | 6.7926e-05 | 6.7895e-05
ethanol | 1.4655 | 1.4656 | 1.34778 | 1.34778 | 6.7891e-05 | 6.791e-05
ethanol | 1.46571 | 1.46581 | 1.34778 | 1.34778 | 6.7934e-05 | 6.7952e-05
ethanol | 1.46591 | 1.46602 | 1.34778 | 1.34778 | 6.7981e-05 | 6.8066e-05
ethanol | 1.46612 | 1.46622 | 1.34778 | 1.34778 | 6.8224e-05 | 6.8413e-05
ethanol | 1.46633 | 1.46643 | 1.34778 | 1.34778 | 6.8558e-05 | 6.8617e-05
ethanol | 1.46653 | 1.46664 | 1.34778 | 1.34778 | 6.8604e-05 | 6.8574e-05
ethanol | 1.46674 | 1.46685 | 1.34778 | 1.34778 | 6.8563e-05 | 6.8571e-05
ethanol | 1.46695 | 1.46705 | 1.34778 | 1.34778 | 6.8567e-05 | 6.8529e-05
ethanol | 1.46716 | 1.46726 | 1.34778 | 1.34778 | 6.846e-05 | 6.8395e-05
ethanol | 1.46736 | 1.46747 | 1.34778 | 1.34778 | 6.8369e-05 | 6.8412e-05
ethanol | 1.46757 | 1.46768 | 1.34778 | 1.34778 | 6.853e-05 | 6.8702e-05
ethanol | 8.13046 | 1.4625 | 1.34778 | 1.34779 | 0.010285 | 6.6664e-05
ethanol | 1.4626 | 1.46271 | 1.34779 | 1.34779 | 6.664e-05 | 6.6605e-05
ethanol | 1.46281 | 1.46291 | 1.34779 | 1.34779 | 6.6621e-05 | 6.6735e-05
ethanol | 1.46302 | 1.46312 | 1.34779 | 1.34779 | 6.6944e-05 | 6.7184e-05
ethanol | 1.46322 | 1.46333 | 1.34779 | 1.34779 | 6.7369e-05 | 6.744e-05
ethanol | 1.46343 | 1.46353 | 1.34779 | 1.34779 | 6.7418e-05 | 6.7368e-05
ethanol | 1.46364 | 1.46374 | 1.34779 | 1.34779 | 6.7344e-05 | 6.7354e-05
ethanol | 1.46384 | 1.46395 | 1.34779 | 1.34779 | 6.7362e-05 | 6.7344e-05
ethanol | 1.46405 | 1.46415 | 1.34779 | 1.34779 | 6.7306e-05 | 6.7279e-05
ethanol | 1.46426 | 1.46436 | 1.34779 | 1.34779 | 6.729e-05 | 6.7359e-05
ethanol | 1.46446 | 1.46457 | 1.34779 | 1.34779 | 6.7497e-05 | 6.7697e-05
ethanol | 1.46467 | 1.46477 | 1.34779 | 1.34779 | 6.7905e-05 | 6.8056e-05
ethanol | 1.46488 | 1.46498 | 1.34779 | 1.34779 | 6.8114e-05 | 6.8096e-05
ethanol | 1.46508 | 1.45982 | 1.34779 | 1.3478 | 6.8039e-05 | 6.5187e-05
ethanol | 1.45993 | 1.46003 | 1.3478 | 1.3478 | 6.5367e-05 | 6.5551e-05
ethanol | 1.46013 | 1.46024 | 1.3478 | 1.3478 | 6.5722e-05 | 6.5845e-05
ethanol | 1.46034 | 1.46044 | 1.3478 | 1.3478 | 6.5878e-05 | 6.5804e-05
ethanol | 1.46054 | 1.46065 | 1.3478 | 1.3478 | 6.568e-05 | 6.5594e-05
ethanol | 1.46075 | 1.46085 | 1.3478 | 1.3478 | 6.5597e-05 | 6.5652e-05
ethanol | 1.46096 | 1.46106 | 1.3478 | 1.3478 | 6.57e-05 | 6.5729e-05
ethanol | 1.46116 | 1.46126 | 1.3478 | 1.3478 | 6.5783e-05 | 6.5898e-05
ethanol | 1.46137 | 1.46147 | 1.3478 | 1.3478 | 6.6065e-05 | 6.6247e-05
ethanol | 1.46157 | 1.46168 | 1.3478 | 1.3478 | 6.6415e-05 | 6.6545e-05
ethanol | 1.46178 | 1.46188 | 1.3478 | 1.3478 | 6.6619e-05 | 6.6617e-05
ethanol | 1.46199 | 1.46209 | 1.3478 | 1.3478 | 6.656e-05 | 6.6501e-05
ethanol | 1.46219 | 1.4623 | 1.3478 | 1.3478 | 6.6502e-05 | 6.6563e-05
ethanol | 1.4624 | 5.52341 | 1.3478 | 1.3478 | 6.6636e-05 | 0.0003969
ethanol | 1.45747 | 1.45757 | 1.34781 | 1.34781 | 6.4066e-05 | 6.4011e-05
ethanol | 1.45767 | 1.45777 | 1.34781 | 1.34781 | 6.3977e-05 | 6.3984e-05
ethanol | 1.45788 | 1.45798 | 1.34781 | 1.34781 | 6.404e-05 | 6.4132e-05
ethanol | 1.45808 | 1.45818 | 1.34781 | 1.34781 | 6.424e-05 | 6.4358e-05
ethanol | 1.45829 | 1.45839 | 1.34781 | 1.34781 | 6.4497e-05 | 6.4657e-05
ethanol | 1.45849 | 1.45859 | 1.34781 | 1.34781 | 6.4821e-05 | 6.4953e-05
ethanol | 1.4587 | 1.4588 | 1.34781 | 1.34781 | 6.5023e-05 | 6.5012e-05
ethanol | 1.4589 | 1.459 | 1.34781 | 1.34781 | 6.4924e-05 | 6.4795e-05
ethanol | 1.45911 | 1.45921 | 1.34781 | 1.34781 | 6.4696e-05 | 6.4676e-05
ethanol | 1.45931 | 1.45941 | 1.34781 | 1.34781 | 6.4729e-05 | 6.4801e-05
ethanol | 1.45952 | 1.45962 | 1.34781 | 1.34781 | 6.4865e-05 | 6.4932e-05
ethanol | 1.45972 | 5.52194 | 1.34781 | 1.34781 | 6.5037e-05 | 0.00039634
ethanol | 1.45481 | 1.45491 | 1.34782 | 1.34782 | 6.2392e-05 | 6.2566e-05
ethanol | 1.45501 | 1.45511 | 1.34782 | 1.34782 | 6.2752e-05 | 6.2888e-05
ethanol | 1.45522 | 1.45532 | 1.34782 | 1.34782 | 6.2966e-05 | 6.3039e-05
ethanol | 1.45542 | 1.45552 | 1.34782 | 1.34782 | 6.3161e-05 | 6.3308e-05
ethanol | 1.45562 | 1.45573 | 1.34782 | 1.34782 | 6.339e-05 | 6.3334e-05
ethanol | 1.45583 | 1.45593 | 1.34782 | 1.34782 | 6.3175e-05 | 6.3006e-05
ethanol | 1.45603 | 1.45613 | 1.34782 | 1.34782 | 6.2927e-05 | 6.2965e-05
ethanol | 1.45624 | 1.45634 | 1.34782 | 1.34782 | 6.3088e-05 | 6.3235e-05
ethanol | 1.45644 | 1.45654 | 1.34782 | 1.34782 | 6.336e-05 | 6.3441e-05
ethanol | 1.45665 | 1.45675 | 1.34782 | 1.34782 | 6.35e-05 | 6.3587e-05
ethanol | 1.45685 | 1.45695 | 1.34782 | 1.34782 | 6.3734e-05 | 6.3923e-05
ethanol | 1.45706 | 1.45716 | 1.34782 | 1.34782 | 6.4084e-05 | 6.4165e-05
ethanol | 1.45726 | 1.45736 | 1.34782 | 1.34782 | 6.4167e-05 | 6.4123e-05
ethanol | 1.45236 | 1.45246 | 1.34783 | 1.34783 | 6.1519e-05 | 6.1684e-05
ethanol | 1.45257 | 1.45267 | 1.34783 | 1.34783 | 6.1786e-05 | 6.1765e-05
ethanol | 1.45277 | 1.45287 | 1.34783 | 1.34783 | 6.1625e-05 | 6.144e-05
ethanol | 1.45297 | 1.45307 | 1.34783 | 1.34783 | 6.1305e-05 | 6.1293e-05
ethanol | 1.45318 | 1.45328 | 1.34783 | 1.34783 | 6.1413e-05 | 6.1608e-05
ethanol | 1.45338 | 1.45348 | 1.34783 | 1.34783 | 6.1798e-05 | 6.1934e-05
ethanol | 1.45358 | 1.45369 | 1.34783 | 1.34783 | 6.2011e-05 | 6.2075e-05
ethanol | 1.45379 | 1.45389 | 1.34783 | 1.34783 | 6.2178e-05 | 6.2338e-05
ethanol | 1.45399 | 1.45409 | 1.34783 | 1.34783 | 6.2509e-05 | 6.2604e-05
ethanol | 1.4542 | 1.4543 | 1.34783 | 1.34783 | 6.2579e-05 | 6.2459e-05
ethanol | 1.4544 | 1.4545 | 1.34783 | 1.34783 | 6.2324e-05 | 6.2235e-05
ethanol | 1.4546 | 1.45471 | 1.34783 | 1.34783 | 6.2219e-05 | 6.2271e-05
ethanol | 3.2994 | 1.44993 | 1.34783 | 1.34784 | 0.010892 | 5.9943e-05
ethanol | 1.45003 | 1.45013 | 1.34784 | 1.34784 | 5.9978e-05 | 6.0096e-05
ethanol | 1.45023 | 1.45033 | 1.34784 | 1.34784 | 6.0254e-05 | 6.0395e-05
ethanol | 1.45043 | 1.45053 | 1.34784 | 1.34784 | 6.0495e-05 | 6.0562e-05
ethanol | 1.45063 | 1.45074 | 1.34784 | 1.34784 | 6.063e-05 | 6.0723e-05
ethanol | 1.45084 | 1.45094 | 1.34784 | 1.34784 | 6.083e-05 | 6.0926e-05
ethanol | 1.45104 | 1.45114 | 1.34784 | 1.34784 | 6.0978e-05 | 6.0974e-05
ethanol | 1.45124 | 1.45135 | 1.34784 | 1.34784 | 6.0908e-05 | 6.0788e-05
ethanol | 1.45145 | 1.45155 | 1.34784 | 1.34784 | 6.0661e-05 | 6.0606e-05
ethanol | 1.45165 | 1.45175 | 1.34784 | 1.34784 | 6.0686e-05 | 6.0881e-05
ethanol | 1.45185 | 1.45196 | 1.34784 | 1.34784 | 6.11e-05 | 6.1245e-05
ethanol | 1.45206 | 1.45216 | 1.34784 | 1.34784 | 6.1298e-05 | 6.1314e-05
ethanol | 1.45226 | 5.52047 | 1.34784 | 1.34784 | 6.1379e-05 | 0.000396
ethanol | 1.44729 | 1.4474 | 1.34785 | 1.34785 | 5.8962e-05 | 5.9162e-05
ethanol | 1.4475 | 1.4476 | 1.34785 | 1.34785 | 5.9275e-05 | 5.9337e-05
ethanol | 1.4477 | 1.4478 | 1.34785 | 1.34785 | 5.9396e-05 | 5.9476e-05
ethanol | 1.4479 | 1.448 | 1.34785 | 1.34785 | 5.9553e-05 | 5.9581e-05
ethanol | 1.4481 | 1.4482 | 1.34785 | 1.34785 | 5.9535e-05 | 5.9433e-05
ethanol | 1.44831 | 1.44841 | 1.34785 | 1.34785 | 5.9318e-05 | 5.9229e-05
ethanol | 1.44851 | 1.44861 | 1.34785 | 1.34785 | 5.9203e-05 | 5.9265e-05
ethanol | 1.44871 | 1.44881 | 1.34785 | 1.34785 | 5.942e-05 | 5.9636e-05
ethanol | 1.44891 | 1.44901 | 1.34785 | 1.34785 | 5.9847e-05 | 6.0005e-05
ethanol | 1.44911 | 1.44922 | 1.34785 | 1.34785 | 6.0097e-05 | 6.0163e-05
ethanol | 1.44932 | 1.44942 | 1.34785 | 1.34785 | 6.0235e-05 | 6.0307e-05
ethanol | 1.44952 | 1.44962 | 1.34785 | 1.34785 | 6.0325e-05 | 6.026e-05
ethanol | 1.44972 | 1.44982 | 1.34785 | 1.34785 | 6.0131e-05 | 6.0005e-05
ethanol | 5.519 | 1.44487 | 1.34785 | 1.34786 | 0.00039567 | 5.7939e-05
ethanol | 1.44498 | 1.44508 | 1.34786 | 1.34786 | 5.798e-05 | 5.7988e-05
ethanol | 1.44518 | 1.44528 | 1.34786 | 1.34786 | 5.7948e-05 | 5.7874e-05
ethanol | 1.44538 | 1.44548 | 1.34786 | 1.34786 | 5.7817e-05 | 5.7836e-05
ethanol | 1.44558 | 1.44568 | 1.34786 | 1.34786 | 5.7959e-05 | 5.816e-05
ethanol | 1.44578 | 1.44588 | 1.34786 | 1.34786 | 5.8365e-05 | 5.8509e-05
ethanol | 1.44598 | 1.44608 | 1.34786 | 1.34786 | 5.8581e-05 | 5.8609e-05
ethanol | 1.44618 | 1.44629 | 1.34786 | 1.34786 | 5.8634e-05 | 5.8678e-05
ethanol | 1.44639 | 1.44649 | 1.34786 | 1.34786 | 5.8742e-05 | 5.8796e-05
ethanol | 1.44659 | 1.44669 | 1.34786 | 1.34786 | 5.8798e-05 | 5.872e-05
ethanol | 1.44679 | 1.44689 | 1.34786 | 1.34786 | 5.8575e-05 | 5.8428e-05
ethanol | 1.44699 | 1.44709 | 1.34786 | 1.34786 | 5.8377e-05 | 5.8478e-05
ethanol | 1.44719 | 1.44246 | 1.34786 | 1.34787 | 5.8705e-05 | 5.6386e-05
ethanol | 1.44256 | 1.44266 | 1.34787 | 1.34787 | 5.6432e-05 | 5.6623e-05
ethanol | 1.44276 | 1.44286 | 1.34787 | 1.34787 | 5.6884e-05 | 5.7108e-05
ethanol | 1.44296 | 1.44306 | 1.34787 | 1.34787 | 5.7224e-05 | 5.7247e-05
ethanol | 1.44317 | 1.44327 | 1.34787 | 1.34787 | 5.724e-05 | 5.7249e-05
ethanol | 1.44337 | 1.44347 | 1.34787 | 1.34787 | 5.7273e-05 | 5.728e-05
ethanol | 1.44357 | 1.44367 | 1.34787 | 1.34787 | 5.7245e-05 | 5.7182e-05
ethanol | 1.44377 | 1.44387 | 1.34787 | 1.34787 | 5.7115e-05 | 5.7066e-05
ethanol | 1.44397 | 1.44407 | 1.34787 | 1.34787 | 5.7064e-05 | 5.7143e-05
ethanol | 1.44417 | 1.44427 | 1.34787 | 1.34787 | 5.7314e-05 | 5.754e-05
ethanol | 1.44437 | 1.44447 | 1.34787 | 1.34787 | 5.7745e-05 | 5.7869e-05
ethanol | 1.44457 | 1.44467 | 1.34787 | 1.34787 | 5.7906e-05 | 5.79e-05
ethanol | 1.44477 | 5.51753 | 1.34787 | 1.34787 | 5.7906e-05 | 0.00039518
ethanol | 1.44016 | 1.44026 | 1.34788 | 1.34788 | 5.6164e-05 | 5.6037e-05
ethanol | 1.44036 | 1.44046 | 1.34788 | 1.34788 | 5.5945e-05 | 5.5925e-05
ethanol | 1.44056 | 1.44066 | 1.34788 | 1.34788 | 5.5956e-05 | 5.5986e-05
ethanol | 1.44076 | 1.44086 | 1.34788 | 1.34788 | 5.5978e-05 | 5.5942e-05
ethanol | 1.44096 | 1.44106 | 1.34788 | 1.34788 | 5.5926e-05 | 5.5988e-05
ethanol | 1.44116 | 1.44126 | 1.34788 | 1.34788 | 5.6143e-05 | 5.6349e-05
ethanol | 1.44136 | 1.44146 | 1.34788 | 1.34788 | 5.6533e-05 | 5.6649e-05
ethanol | 1.44156 | 1.44166 | 1.34788 | 1.34788 | 5.669e-05 | 5.6689e-05
ethanol | 1.44176 | 1.44186 | 1.34788 | 1.34788 | 5.6685e-05 | 5.6704e-05
ethanol | 1.44196 | 1.44206 | 1.34788 | 1.34788 | 5.6739e-05 | 5.6756e-05
ethanol | 1.44216 | 1.44226 | 1.34788 | 1.34788 | 5.6714e-05 | 5.6606e-05
ethanol | 1.44236 | 7.24185 | 1.34788 | 1.34788 | 5.647e-05 | 0.061288
ethanol | 1.43776 | 1.43786 | 1.34789 | 1.34789 | 5.5253e-05 | 5.5259e-05
ethanol | 1.43796 | 1.43806 | 1.34789 | 1.34789 | 5.527e-05 | 5.531e-05
ethanol | 1.43816 | 1.43826 | 1.34789 | 1.34789 | 5.5407e-05 | 5.5567e-05
ethanol | 1.43836 | 1.43846 | 1.34789 | 1.34789 | 5.5739e-05 | 5.5845e-05
ethanol | 1.43856 | 1.43866 | 1.34789 | 1.34789 | 5.5842e-05 | 5.575e-05
ethanol | 1.43876 | 1.43886 | 1.34789 | 1.34789 | 5.563e-05 | 5.554e-05
ethanol | 1.43896 | 1.43906 | 1.34789 | 1.34789 | 5.549e-05 | 5.5462e-05
ethanol | 1.43916 | 1.43926 | 1.34789 | 1.34789 | 5.5436e-05 | 5.5414e-05
ethanol | 1.43936 | 1.43946 | 1.34789 | 1.34789 | 5.5406e-05 | 5.5432e-05
ethanol | 1.43956 | 1.43966 | 1.34789 | 1.34789 | 5.5517e-05 | 5.5681e-05
ethanol | 1.43976 | 1.43986 | 1.34789 | 1.34789 | 5.5898e-05 | 5.6109e-05
ethanol | 1.43996 | 1.44006 | 1.34789 | 1.34789 | 5.6241e-05 | 5.6254e-05
ethanol | 5.51606 | 1.43528 | 1.34789 | 1.3479 | 0.00039432 | 5.5105e-05
ethanol | 1.43537 | 1.43547 | 1.3479 | 1.3479 | 5.5265e-05 | 5.5347e-05
ethanol | 1.43557 | 1.43567 | 1.3479 | 1.3479 | 5.531e-05 | 5.5184e-05
ethanol | 1.43577 | 1.43587 | 1.3479 | 1.3479 | 5.5046e-05 | 5.4965e-05
ethanol | 1.43597 | 1.43607 | 1.3479 | 1.3479 | 5.4954e-05 | 5.4978e-05
ethanol | 1.43617 | 1.43627 | 1.3479 | 1.3479 | 5.4995e-05 | 5.5001e-05
ethanol | 1.43637 | 1.43647 | 1.3479 | 1.3479 | 5.501e-05 | 5.5041e-05
ethanol | 1.43657 | 1.43667 | 1.3479 | 1.3479 | 5.5101e-05 | 5.5196e-05
ethanol | 1.43677 | 1.43687 | 1.3479 | 1.3479 | 5.5327e-05 | 5.5462e-05
ethanol | 1.43697 | 1.43707 | 1.3479 | 1.3479 | 5.5548e-05 | 5.5544e-05
ethanol | 1.43716 | 1.43726 | 1.3479 | 1.3479 | 5.546e-05 | 5.5352e-05
ethanol | 1.43736 | 1.43746 | 1.3479 | 1.3479 | 5.5274e-05 | 5.5244e-05
ethanol | 1.43756 | 1.43766 | 1.3479 | 1.3479 | 5.5242e-05 | 5.5249e-05
ethanol | 1.4329 | 1.43299 | 1.34791 | 1.34791 | 5.4608e-05 | 5.4521e-05
ethanol | 1.43309 | 1.43319 | 1.34791 | 1.34791 | 5.4521e-05 | 5.4587e-05
ethanol | 1.43329 | 1.43339 | 1.34791 | 1.34791 | 5.4653e-05 | 5.4673e-05
ethanol | 1.43349 | 1.43359 | 1.34791 | 1.34791 | 5.4664e-05 | 5.4703e-05
ethanol | 1.43369 | 1.43379 | 1.34791 | 1.34791 | 5.4848e-05 | 5.5073e-05
ethanol | 1.43389 | 1.43399 | 1.34791 | 1.34791 | 5.5276e-05 | 5.5347e-05
ethanol | 1.43408 | 1.43418 | 1.34791 | 1.34791 | 5.5258e-05 | 5.5062e-05
ethanol | 1.43428 | 1.43438 | 1.34791 | 1.34791 | 5.4849e-05 | 5.4704e-05
ethanol | 1.43448 | 1.43458 | 1.34791 | 1.34791 | 5.4659e-05 | 5.4699e-05
ethanol | 1.43468 | 1.43478 | 1.34791 | 1.34791 | 5.477e-05 | 5.4819e-05
ethanol | 1.43488 | 1.43498 | 1.34791 | 1.34791 | 5.483e-05 | 5.4824e-05
ethanol | 1.43508 | 1.43518 | 1.34791 | 1.34791 | 5.4849e-05 | 5.4944e-05
ethanol | 5.51459 | 1.43023 | 1.34791 | 1.34792 | 0.00039323 | 5.4165e-05
ethanol | 1.43033 | 1.43042 | 1.34792 | 1.34792 | 5.4258e-05 | 5.4312e-05
ethanol | 1.43052 | 1.43062 | 1.34792 | 1.34792 | 5.4336e-05 | 5.4376e-05
ethanol | 1.43072 | 1.43082 | 1.34792 | 1.34792 | 5.4462e-05 | 5.4589e-05
ethanol | 1.43092 | 1.43102 | 1.34792 | 1.34792 | 5.4707e-05 | 5.477e-05
ethanol | 1.43112 | 1.43121 | 1.34792 | 1.34792 | 5.4745e-05 | 5.465e-05
ethanol | 1.43131 | 1.43141 | 1.34792 | 1.34792 | 5.4522e-05 | 5.4413e-05
ethanol | 1.43151 | 1.43161 | 1.34792 | 1.34792 | 5.436e-05 | 5.4366e-05
ethanol | 1.43171 | 1.43181 | 1.34792 | 1.34792 | 5.4397e-05 | 5.4421e-05
ethanol | 1.43191 | 1.432 | 1.34792 | 1.34792 | 5.4427e-05 | 5.4444e-05
ethanol | 1.4321 | 1.4322 | 1.34792 | 1.34792 | 5.4508e-05 | 5.4635e-05
ethanol | 1.4323 | 1.4324 | 1.34792 | 1.34792 | 5.4793e-05 | 5.4929e-05
ethanol | 1.4325 | 1.4326 | 1.34792 | 1.34792 | 5.4996e-05 | 5.498e-05
ethanol | 1.4327 | 1.4328 | 1.34792 | 1.34792 | 5.4889e-05 | 5.475e-05
ethanol | 8.12728 | 1.42757 | 1.34792 | 1.34793 | 0.010349 | 5.3823e-05
ethanol | 1.42767 | 1.42777 | 1.34793 | 1.34793 | 5.3858e-05 | 5.3891e-05
ethanol | 1.42786 | 1.42796 | 1.34793 | 1.34793 | 5.3967e-05 | 5.4082e-05
ethanol | 1.42806 | 1.42816 | 1.34793 | 1.34793 | 5.4172e-05 | 5.4167e-05
ethanol | 1.42826 | 1.42836 | 1.34793 | 1.34793 | 5.4042e-05 | 5.3841e-05
ethanol | 1.42845 | 1.42855 | 1.34793 | 1.34793 | 5.3659e-05 | 5.358e-05
ethanol | 1.42865 | 1.42875 | 1.34793 | 1.34793 | 5.3634e-05 | 5.3776e-05
ethanol | 1.42885 | 1.42895 | 1.34793 | 1.34793 | 5.3933e-05 | 5.4055e-05
ethanol | 1.42904 | 1.42914 | 1.34793 | 1.34793 | 5.4143e-05 | 5.4219e-05
ethanol | 1.42924 | 1.42934 | 1.34793 | 1.34793 | 5.4305e-05 | 5.4404e-05
ethanol | 1.42944 | 1.42954 | 1.34793 | 1.34793 | 5.4502e-05 | 5.457e-05
ethanol | 1.42964 | 1.42973 | 1.34793 | 1.34793 | 5.4575e-05 | 5.4493e-05
ethanol | 1.42983 | 1.42993 | 1.34793 | 1.34793 | 5.4336e-05 | 5.4166e-05
ethanol | 1.43003 | 1.43013 | 1.34793 | 1.34793 | 5.4066e-05 | 5.4077e-05
ethanol | 5.51313 | 1.42502 | 1.34793 | 1.34794 | 0.00039195 | 5.2924e-05
ethanol | 1.42512 | 1.42521 | 1.34794 | 1.34794 | 5.3052e-05 | 5.3115e-05
ethanol | 1.42531 | 1.42541 | 1.34794 | 1.34794 | 5.3067e-05 | 5.2941e-05
ethanol | 1.42551 | 1.42561 | 1.34794 | 1.34794 | 5.2813e-05 | 5.2749e-05
ethanol | 1.4257 | 1.4258 | 1.34794 | 1.34794 | 5.2772e-05 | 5.2855e-05
ethanol | 1.4259 | 1.426 | 1.34794 | 1.34794 | 5.2958e-05 | 5.3053e-05
ethanol | 1.4261 | 1.42619 | 1.34794 | 1.34794 | 5.3133e-05 | 5.3206e-05
ethanol | 1.42629 | 1.42639 | 1.34794 | 1.34794 | 5.3295e-05 | 5.3407e-05
ethanol | 1.42649 | 1.42659 | 1.34794 | 1.34794 | 5.3518e-05 | 5.3569e-05
ethanol | 1.42669 | 1.42678 | 1.34794 | 1.34794 | 5.3522e-05 | 5.3389e-05
ethanol | 1.42688 | 1.42698 | 1.34794 | 1.34794 | 5.3234e-05 | 5.3131e-05
ethanol | 1.42708 | 1.42718 | 1.34794 | 1.34794 | 5.3127e-05 | 5.3225e-05
ethanol | 1.42727 | 1.42737 | 1.34794 | 1.34794 | 5.3396e-05 | 5.3584e-05
ethanol | 1.42747 | 1.42267 | 1.34794 | 1.34795 | 5.3736e-05 | 5.176e-05
ethanol | 1.42277 | 1.42287 | 1.34795 | 1.34795 | 5.1817e-05 | 5.1967e-05
ethanol | 1.42297 | 1.42306 | 1.34795 | 1.34795 | 5.2137e-05 | 5.2265e-05
ethanol | 1.42316 | 1.42326 | 1.34795 | 1.34795 | 5.2327e-05 | 5.2342e-05
ethanol | 1.42336 | 1.42345 | 1.34795 | 1.34795 | 5.2332e-05 | 5.2319e-05
ethanol | 1.42355 | 1.42365 | 1.34795 | 1.34795 | 5.2319e-05 | 5.2338e-05
ethanol | 1.42375 | 1.42384 | 1.34795 | 1.34795 | 5.2364e-05 | 5.2357e-05
ethanol | 1.42394 | 1.42404 | 1.34795 | 1.34795 | 5.2289e-05 | 5.2191e-05
ethanol | 1.42414 | 1.42424 | 1.34795 | 1.34795 | 5.2138e-05 | 5.2195e-05
ethanol | 1.42433 | 1.42443 | 1.34795 | 1.34795 | 5.2353e-05 | 5.2541e-05
ethanol | 1.42453 | 1.42463 | 1.34795 | 1.34795 | 5.2679e-05 | 5.2739e-05
ethanol | 1.42473 | 1.42482 | 1.34795 | 1.34795 | 5.2743e-05 | 5.2749e-05
ethanol | 1.42492 | 5.51166 | 1.34795 | 1.34795 | 5.2806e-05 | 0.00039049
ethanol | 1.42004 | 1.42014 | 1.34796 | 1.34796 | 5.1497e-05 | 5.1696e-05
ethanol | 1.42024 | 1.42033 | 1.34796 | 1.34796 | 5.1802e-05 | 5.1794e-05
ethanol | 1.42043 | 1.42053 | 1.34796 | 1.34796 | 5.1734e-05 | 5.1689e-05
ethanol | 1.42063 | 1.42072 | 1.34796 | 1.34796 | 5.1667e-05 | 5.1628e-05
ethanol | 1.42082 | 1.42092 | 1.34796 | 1.34796 | 5.155e-05 | 5.146e-05
ethanol | 1.42102 | 1.42111 | 1.34796 | 1.34796 | 5.1379e-05 | 5.1321e-05
ethanol | 1.42121 | 1.42131 | 1.34796 | 1.34796 | 5.1299e-05 | 5.1368e-05
ethanol | 1.42141 | 1.4215 | 1.34796 | 1.34796 | 5.1556e-05 | 5.1813e-05
ethanol | 1.4216 | 1.4217 | 1.34796 | 1.34796 | 5.2014e-05 | 5.2075e-05
ethanol | 1.4218 | 1.42189 | 1.34796 | 1.34796 | 5.2023e-05 | 5.1961e-05
ethanol | 1.42199 | 1.42209 | 1.34796 | 1.34796 | 5.1965e-05 | 5.2033e-05
ethanol | 1.42219 | 1.42228 | 1.34796 | 1.34796 | 5.2098e-05 | 5.2103e-05
ethanol | 1.42238 | 1.42248 | 1.34796 | 1.34796 | 5.2035e-05 | 5.1921e-05
ethanol | 1.42258 | 5.5102 | 1.34796 | 1.34796 | 5.1808e-05 | 0.00038867
ethanol | 1.41771 | 1.41781 | 1.34797 | 1.34797 | 5.1423e-05 | 5.1387e-05
ethanol | 1.41791 | 1.418 | 1.34797 | 1.34797 | 5.1348e-05 | 5.1265e-05
ethanol | 1.4181 | 1.4182 | 1.34797 | 1.34797 | 5.1142e-05 | 5.103e-05
ethanol | 1.41829 | 1.41839 | 1.34797 | 1.34797 | 5.0988e-05 | 5.1053e-05
ethanol | 1.41849 | 1.41859 | 1.34797 | 1.34797 | 5.1222e-05 | 5.1449e-05
ethanol | 1.41868 | 1.41878 | 1.34797 | 1.34797 | 5.1662e-05 | 5.1793e-05
ethanol | 1.41888 | 1.41897 | 1.34797 | 1.34797 | 5.1817e-05 | 5.1756e-05
ethanol | 1.41907 | 1.41917 | 1.34797 | 1.34797 | 5.1658e-05 | 5.1557e-05
ethanol | 1.41927 | 1.41936 | 1.34797 | 1.34797 | 5.1462e-05 | 5.1376e-05
ethanol | 1.41946 | 1.41956 | 1.34797 | 1.34797 | 5.1309e-05 | 5.1267e-05
ethanol | 1.41965 | 1.41975 | 1.34797 | 1.34797 | 5.1233e-05 | 5.12e-05
ethanol | 1.41985 | 1.41995 | 1.34797 | 1.34797 | 5.1206e-05 | 5.1307e-05
ethanol | 1.4152 | 1.41529 | 1.34798 | 1.34798 | 5.1427e-05 | 5.1353e-05
ethanol | 1.41539 | 1.41549 | 1.34798 | 1.34798 | 5.1255e-05 | 5.1204e-05
ethanol | 1.41558 | 1.41568 | 1.34798 | 1.34798 | 5.1265e-05 | 5.1427e-05
ethanol | 1.41578 | 1.41587 | 1.34798 | 1.34798 | 5.1617e-05 | 5.1736e-05
ethanol | 1.41597 | 1.41607 | 1.34798 | 1.34798 | 5.1723e-05 | 5.1576e-05
ethanol | 1.41616 | 1.41626 | 1.34798 | 1.34798 | 5.1364e-05 | 5.118e-05
ethanol | 1.41636 | 1.41645 | 1.34798 | 1.34798 | 5.1091e-05 | 5.1096e-05
ethanol | 1.41655 | 1.41665 | 1.34798 | 1.34798 | 5.1142e-05 | 5.1173e-05
ethanol | 1.41674 | 1.41684 | 1.34798 | 1.34798 | 5.1173e-05 | 5.1181e-05
ethanol | 1.41694 | 1.41703 | 1.34798 | 1.34798 | 5.1241e-05 | 5.1372e-05
ethanol | 1.41713 | 1.41723 | 1.34798 | 1.34798 | 5.1542e-05 | 5.1686e-05
ethanol | 1.41733 | 1.41742 | 1.34798 | 1.34798 | 5.175e-05 | 5.1718e-05
ethanol | 1.41752 | 1.41762 | 1.34798 | 1.34798 | 5.1614e-05 | 5.15e-05
ethanol | 5.50873 | 1.4124 | 1.34798 | 1.34799 | 0.00038652 | 5.202e-05
ethanol | 1.4125 | 1.4126 | 1.34799 | 1.34799 | 5.2029e-05 | 5.2055e-05
ethanol | 1.41269 | 1.41279 | 1.34799 | 1.34799 | 5.2099e-05 | 5.2146e-05
ethanol | 1.41288 | 1.41298 | 1.34799 | 1.34799 | 5.2179e-05 | 5.2167e-05
ethanol | 1.41308 | 1.41317 | 1.34799 | 1.34799 | 5.2077e-05 | 5.1912e-05
ethanol | 1.41327 | 1.41337 | 1.34799 | 1.34799 | 5.1731e-05 | 5.1617e-05
ethanol | 1.41346 | 1.41356 | 1.34799 | 1.34799 | 5.161e-05 | 5.1667e-05
ethanol | 1.41365 | 1.41375 | 1.34799 | 1.34799 | 5.1704e-05 | 5.1673e-05
ethanol | 1.41385 | 1.41394 | 1.34799 | 1.34799 | 5.1602e-05 | 5.155e-05
ethanol | 1.41404 | 1.41414 | 1.34799 | 1.34799 | 5.1569e-05 | 5.1661e-05
ethanol | 1.41423 | 1.41433 | 1.34799 | 1.34799 | 5.1799e-05 | 5.1931e-05
ethanol | 1.41443 | 1.41452 | 1.34799 | 1.34799 | 5.2012e-05 | 5.2011e-05
ethanol | 1.41462 | 1.41472 | 1.34799 | 1.34799 | 5.192e-05 | 5.1765e-05
ethanol | 1.41481 | 1.41491 | 1.34799 | 1.34799 | 5.1606e-05 | 5.1496e-05
ethanol | 1.415 | 1.4151 | 1.34799 | 1.34799 | 5.1458e-05 | 5.1452e-05
ethanol | 3.01366 | 1.40952 | 1.34799 | 1.348 | 0.086469 | 5.2179e-05
ethanol | 1.40962 | 1.40971 | 1.348 | 1.348 | 5.2165e-05 | 5.2194e-05
ethanol | 1.40981 | 1.40991 | 1.348 | 1.348 | 5.2283e-05 | 5.241e-05
ethanol | 1.41 | 1.4101 | 1.348 | 1.348 | 5.2533e-05 | 5.2604e-05
ethanol | 1.41019 | 1.41029 | 1.348 | 1.348 | 5.2592e-05 | 5.2486e-05
ethanol | 1.41039 | 1.41048 | 1.348 | 1.348 | 5.2321e-05 | 5.2161e-05
ethanol | 1.41058 | 1.41067 | 1.348 | 1.348 | 5.2074e-05 | 5.2078e-05
ethanol | 1.41077 | 1.41087 | 1.348 | 1.348 | 5.2131e-05 | 5.2174e-05
ethanol | 1.41096 | 1.41106 | 1.348 | 1.348 | 5.2177e-05 | 5.2158e-05
ethanol | 1.41115 | 1.41125 | 1.348 | 1.348 | 5.2153e-05 | 5.2195e-05
ethanol | 1.41135 | 1.41144 | 1.348 | 1.348 | 5.2292e-05 | 5.2419e-05
ethanol | 1.41154 | 1.41163 | 1.348 | 1.348 | 5.2519e-05 | 5.2525e-05
ethanol | 1.41173 | 1.41183 | 1.348 | 1.348 | 5.2411e-05 | 5.2214e-05
ethanol | 1.41192 | 1.41202 | 1.348 | 1.348 | 5.2035e-05 | 5.1947e-05
ethanol | 1.41211 | 1.41221 | 1.348 | 1.348 | 5.1953e-05 | 5.1993e-05
ethanol | 1.41231 | 5.50727 | 1.348 | 1.348 | 5.2017e-05 | 0.00038412
ethanol | 1.40637 | 1.40646 | 1.34801 | 1.34801 | 5.05e-05 | 5.0642e-05
ethanol | 1.40656 | 1.40666 | 1.34801 | 1.34801 | 5.0842e-05 | 5.1023e-05
ethanol | 1.40675 | 1.40685 | 1.34801 | 1.34801 | 5.1139e-05 | 5.1201e-05
ethanol | 1.40694 | 1.40704 | 1.34801 | 1.34801 | 5.1257e-05 | 5.1356e-05
ethanol | 1.40713 | 1.40723 | 1.34801 | 1.34801 | 5.1499e-05 | 5.1623e-05
ethanol | 1.40732 | 1.40742 | 1.34801 | 1.34801 | 5.1657e-05 | 5.1579e-05
ethanol | 1.40751 | 1.40761 | 1.34801 | 1.34801 | 5.1444e-05 | 5.1345e-05
ethanol | 1.40771 | 1.4078 | 1.34801 | 1.34801 | 5.1351e-05 | 5.1458e-05
ethanol | 1.4079 | 1.40799 | 1.34801 | 1.34801 | 5.1613e-05 | 5.176e-05
ethanol | 1.40809 | 1.40818 | 1.34801 | 1.34801 | 5.1874e-05 | 5.1952e-05
ethanol | 1.40828 | 1.40837 | 1.34801 | 1.34801 | 5.2006e-05 | 5.206e-05
ethanol | 1.40847 | 1.40857 | 1.34801 | 1.34801 | 5.2141e-05 | 5.2252e-05
ethanol | 1.40866 | 1.40876 | 1.34801 | 1.34801 | 5.2359e-05 | 5.2404e-05
ethanol | 1.40885 | 1.40895 | 1.34801 | 1.34801 | 5.2356e-05 | 5.2242e-05
ethanol | 1.40904 | 1.40914 | 1.34801 | 1.34801 | 5.2136e-05 | 5.2097e-05
ethanol | 1.40924 | 1.40933 | 1.34801 | 1.34801 | 5.2129e-05 | 5.2178e-05
ethanol | 1.40943 | 1.40361 | 1.34801 | 1.34802 | 5.2197e-05 | 4.8708e-05
ethanol | 1.4037 | 1.4038 | 1.34802 | 1.34802 | 4.8879e-05 | 4.9032e-05
ethanol | 1.40389 | 1.40399 | 1.34802 | 1.34802 | 4.9141e-05 | 4.9232e-05
ethanol | 1.40408 | 1.40418 | 1.34802 | 1.34802 | 4.9341e-05 | 4.9474e-05
ethanol | 1.40427 | 1.40437 | 1.34802 | 1.34802 | 4.96e-05 | 4.9681e-05
ethanol | 1.40446 | 1.40456 | 1.34802 | 1.34802 | 4.97e-05 | 4.9667e-05
ethanol | 1.40465 | 1.40475 | 1.34802 | 1.34802 | 4.9589e-05 | 4.9499e-05
ethanol | 1.40484 | 1.40494 | 1.34802 | 1.34802 | 4.9442e-05 | 4.9477e-05
ethanol | 1.40503 | 1.40513 | 1.34802 | 1.34802 | 4.9617e-05 | 4.9819e-05
ethanol | 1.40523 | 1.40532 | 1.34802 | 1.34802 | 5.0009e-05 | 5.0142e-05
ethanol | 1.40542 | 1.40551 | 1.34802 | 1.34802 | 5.0222e-05 | 5.0283e-05
ethanol | 1.40561 | 1.4057 | 1.34802 | 1.34802 | 5.0365e-05 | 5.0482e-05
ethanol | 1.4058 | 1.40589 | 1.34802 | 1.34802 | 5.0613e-05 | 5.0714e-05
ethanol | 1.40599 | 1.40608 | 1.34802 | 1.34802 | 5.0739e-05 | 5.0673e-05
ethanol | 1.40618 | 1.40627 | 1.34802 | 1.34802 | 5.0557e-05 | 5.0474e-05
ethanol | 5.50581 | 1.40105 | 1.34802 | 1.34803 | 0.00038157 | 4.703e-05
ethanol | 1.40114 | 1.40124 | 1.34803 | 1.34803 | 4.7038e-05 | 4.7024e-05
ethanol | 1.40133 | 1.40143 | 1.34803 | 1.34803 | 4.707e-05 | 4.7207e-05
ethanol | 1.40152 | 1.40162 | 1.34803 | 1.34803 | 4.7383e-05 | 4.75e-05
ethanol | 1.40171 | 1.40181 | 1.34803 | 1.34803 | 4.7496e-05 | 4.739e-05
ethanol | 1.4019 | 1.402 | 1.34803 | 1.34803 | 4.727e-05 | 4.7229e-05
ethanol | 1.40209 | 1.40219 | 1.34803 | 1.34803 | 4.7322e-05 | 4.7541e-05
ethanol | 1.40228 | 1.40237 | 1.34803 | 1.34803 | 4.7825e-05 | 4.8082e-05
ethanol | 1.40247 | 1.40256 | 1.34803 | 1.34803 | 4.8246e-05 | 4.8308e-05
ethanol | 1.40266 | 1.40275 | 1.34803 | 1.34803 | 4.8323e-05 | 4.8369e-05
ethanol | 1.40285 | 1.40294 | 1.34803 | 1.34803 | 4.8488e-05 | 4.8646e-05
ethanol | 1.40304 | 1.40313 | 1.34803 | 1.34803 | 4.8768e-05 | 4.8796e-05
ethanol | 1.40323 | 1.40332 | 1.34803 | 1.34803 | 4.8729e-05 | 4.862e-05
ethanol | 1.40342 | 1.40351 | 1.34803 | 1.34803 | 4.8551e-05 | 4.858e-05
ethanol | 1.39869 | 1.39878 | 1.34804 | 1.34804 | 4.566e-05 | 4.5699e-05
ethanol | 1.39887 | 1.39897 | 1.34804 | 1.34804 | 4.5731e-05 | 4.5702e-05
ethanol | 1.39906 | 1.39916 | 1.34804 | 1.34804 | 4.5606e-05 | 4.5494e-05
ethanol | 1.39925 | 1.39935 | 1.34804 | 1.34804 | 4.5455e-05 | 4.5543e-05
ethanol | 1.39944 | 1.39954 | 1.34804 | 1.34804 | 4.5744e-05 | 4.5982e-05
ethanol | 1.39963 | 1.39972 | 1.34804 | 1.34804 | 4.6172e-05 | 4.6277e-05
ethanol | 1.39982 | 1.39991 | 1.34804 | 1.34804 | 4.6312e-05 | 4.633e-05
ethanol | 1.40001 | 1.4001 | 1.34804 | 1.34804 | 4.6373e-05 | 4.6444e-05
ethanol | 1.4002 | 1.40029 | 1.34804 | 1.34804 | 4.6506e-05 | 4.652e-05
ethanol | 1.40039 | 1.40048 | 1.34804 | 1.34804 | 4.6481e-05 | 4.6418e-05
ethanol | 1.40058 | 1.40067 | 1.34804 | 1.34804 | 4.6386e-05 | 4.6435e-05
ethanol | 1.40076 | 1.40086 | 1.34804 | 1.34804 | 4.6576e-05 | 4.6769e-05
ethanol | 1.40095 | 5.50435 | 1.34804 | 1.34804 | 4.694e-05 | 0.00037881
ethanol | 1.39633 | 1.39643 | 1.34805 | 1.34805 | 4.4849e-05 | 4.4861e-05
ethanol | 1.39652 | 1.39661 | 1.34805 | 1.34805 | 4.4981e-05 | 4.5165e-05
ethanol | 1.39671 | 1.3968 | 1.34805 | 1.34805 | 4.535e-05 | 4.5475e-05
ethanol | 1.3969 | 1.39699 | 1.34805 | 1.34805 | 4.5503e-05 | 4.543e-05
ethanol | 1.39708 | 1.39718 | 1.34805 | 1.34805 | 4.5306e-05 | 4.5205e-05
ethanol | 1.39727 | 1.39737 | 1.34805 | 1.34805 | 4.5185e-05 | 4.523e-05
ethanol | 1.39746 | 1.39756 | 1.34805 | 1.34805 | 4.5274e-05 | 4.5257e-05
ethanol | 1.39765 | 1.39774 | 1.34805 | 1.34805 | 4.5181e-05 | 4.5106e-05
ethanol | 1.39784 | 1.39793 | 1.34805 | 1.34805 | 4.5108e-05 | 4.5228e-05
ethanol | 1.39803 | 1.39812 | 1.34805 | 1.34805 | 4.5438e-05 | 4.5663e-05
ethanol | 1.39821 | 1.39831 | 1.34805 | 1.34805 | 4.5823e-05 | 4.5876e-05
ethanol | 1.3984 | 1.3985 | 1.34805 | 1.34805 | 4.5828e-05 | 4.5737e-05
ethanol | 1.39859 | 1.3938 | 1.34805 | 1.34806 | 4.5668e-05 | 4.5238e-05
ethanol | 1.39389 | 1.39399 | 1.34806 | 1.34806 | 4.5398e-05 | 4.5474e-05
ethanol | 1.39408 | 1.39417 | 1.34806 | 1.34806 | 4.5458e-05 | 4.5376e-05
ethanol | 1.39427 | 1.39436 | 1.34806 | 1.34806 | 4.5277e-05 | 4.519e-05
ethanol | 1.39445 | 1.39455 | 1.34806 | 1.34806 | 4.5137e-05 | 4.5106e-05
ethanol | 1.39464 | 1.39474 | 1.34806 | 1.34806 | 4.5063e-05 | 4.498e-05
ethanol | 1.39483 | 1.39492 | 1.34806 | 1.34806 | 4.4872e-05 | 4.4804e-05
ethanol | 1.39502 | 1.39511 | 1.34806 | 1.34806 | 4.4845e-05 | 4.5011e-05
ethanol | 1.3952 | 1.3953 | 1.34806 | 1.34806 | 4.5243e-05 | 4.5451e-05
ethanol | 1.39539 | 1.39549 | 1.34806 | 1.34806 | 4.5566e-05 | 4.5564e-05
ethanol | 1.39558 | 1.39567 | 1.34806 | 1.34806 | 4.5465e-05 | 4.532e-05
ethanol | 1.39577 | 1.39586 | 1.34806 | 1.34806 | 4.52e-05 | 4.5146e-05
ethanol | 1.39596 | 1.39605 | 1.34806 | 1.34806 | 4.5142e-05 | 4.5122e-05
ethanol | 1.39614 | 1.39624 | 1.34806 | 1.34806 | 4.5045e-05 | 4.493e-05
ethanol | 5.50289 | 1.39118 | 1.34806 | 1.34807 | 0.00037578 | 4.5776e-05
ethanol | 1.39127 | 1.39137 | 1.34807 | 1.34807 | 4.5775e-05 | 4.5637e-05
ethanol | 1.39146 | 1.39155 | 1.34807 | 1.34807 | 4.5432e-05 | 4.5258e-05
ethanol | 1.39165 | 1.39174 | 1.34807 | 1.34807 | 4.5183e-05 | 4.5218e-05
ethanol | 1.39183 | 1.39193 | 1.34807 | 1.34807 | 4.5305e-05 | 4.5369e-05
ethanol | 1.39202 | 1.39211 | 1.34807 | 1.34807 | 4.5364e-05 | 4.5303e-05
ethanol | 1.39221 | 1.3923 | 1.34807 | 1.34807 | 4.5264e-05 | 4.5305e-05
ethanol | 1.39239 | 1.39249 | 1.34807 | 1.34807 | 4.5426e-05 | 4.5554e-05
ethanol | 1.39258 | 1.39268 | 1.34807 | 1.34807 | 4.5624e-05 | 4.562e-05
ethanol | 1.39277 | 1.39286 | 1.34807 | 1.34807 | 4.5555e-05 | 4.544e-05
ethanol | 1.39296 | 1.39305 | 1.34807 | 1.34807 | 4.5282e-05 | 4.5113e-05
ethanol | 1.39314 | 1.39324 | 1.34807 | 1.34807 | 4.4985e-05 | 4.4932e-05
ethanol | 1.39333 | 1.39342 | 1.34807 | 1.34807 | 4.4931e-05 | 4.4934e-05
ethanol | 1.39352 | 1.39361 | 1.34807 | 1.34807 | 4.4928e-05 | 4.4956e-05
ethanol | 1.3937 | 8.12409 | 1.34807 | 1.34807 | 4.5065e-05 | 0.010413
ethanol | 1.38857 | 1.38867 | 1.34808 | 1.34808 | 4.5149e-05 | 4.499e-05
ethanol | 1.38876 | 1.38885 | 1.34808 | 1.34808 | 4.4891e-05 | 4.4881e-05
ethanol | 1.38894 | 1.38904 | 1.34808 | 1.34808 | 4.4939e-05 | 4.5013e-05
ethanol | 1.38913 | 1.38922 | 1.34808 | 1.34808 | 4.5068e-05 | 4.5087e-05
ethanol | 1.38932 | 1.38941 | 1.34808 | 1.34808 | 4.5072e-05 | 4.5053e-05
ethanol | 1.3895 | 1.3896 | 1.34808 | 1.34808 | 4.508e-05 | 4.5191e-05
ethanol | 1.38969 | 1.38978 | 1.34808 | 1.34808 | 4.5362e-05 | 4.5511e-05
ethanol | 1.38988 | 1.38997 | 1.34808 | 1.34808 | 4.5556e-05 | 4.5474e-05
ethanol | 1.39006 | 1.39015 | 1.34808 | 1.34808 | 4.5316e-05 | 4.5159e-05
ethanol | 1.39025 | 1.39034 | 1.34808 | 1.34808 | 4.5063e-05 | 4.5037e-05
ethanol | 1.39043 | 1.39053 | 1.34808 | 1.34808 | 4.5057e-05 | 4.5092e-05
ethanol | 1.39062 | 1.39071 | 1.34808 | 1.34808 | 4.5119e-05 | 4.5137e-05
ethanol | 1.39081 | 1.3909 | 1.34808 | 1.34808 | 4.5173e-05 | 4.527e-05
ethanol | 1.39099 | 1.39109 | 1.34808 | 1.34808 | 4.5441e-05 | 4.5641e-05
ethanol | 3.29888 | 5.50143 | 1.34808 | 1.34808 | 0.010867 | 0.00037262
ethanol | 1.38597 | 1.38607 | 1.34809 | 1.34809 | 4.4412e-05 | 4.4278e-05
ethanol | 1.38616 | 1.38625 | 1.34809 | 1.34809 | 4.4251e-05 | 4.4333e-05
ethanol | 1.38634 | 1.38644 | 1.34809 | 1.34809 | 4.4475e-05 | 4.4608e-05
ethanol | 1.38653 | 1.38662 | 1.34809 | 1.34809 | 4.4685e-05 | 4.4705e-05
ethanol | 1.38672 | 1.38681 | 1.34809 | 1.34809 | 4.4724e-05 | 4.4801e-05
ethanol | 1.3869 | 1.38699 | 1.34809 | 1.34809 | 4.4941e-05 | 4.5081e-05
ethanol | 1.38709 | 1.38718 | 1.34809 | 1.34809 | 4.5137e-05 | 4.5076e-05
ethanol | 1.38727 | 1.38736 | 1.34809 | 1.34809 | 4.4946e-05 | 4.482e-05
ethanol | 1.38746 | 1.38755 | 1.34809 | 1.34809 | 4.475e-05 | 4.4737e-05
ethanol | 1.38764 | 1.38774 | 1.34809 | 1.34809 | 4.475e-05 | 4.4763e-05
ethanol | 1.38783 | 1.38792 | 1.34809 | 1.34809 | 4.4767e-05 | 4.4774e-05
ethanol | 1.38801 | 1.38811 | 1.34809 | 1.34809 | 4.4811e-05 | 4.4909e-05
ethanol | 1.3882 | 1.38829 | 1.34809 | 1.34809 | 4.5067e-05 | 4.5232e-05
ethanol | 1.38839 | 1.38848 | 1.34809 | 1.34809 | 4.5323e-05 | 4.5286e-05
ethanol | 1.38339 | 1.38348 | 1.3481 | 1.3481 | 4.3856e-05 | 4.3917e-05
ethanol | 1.38357 | 1.38366 | 1.3481 | 1.3481 | 4.4005e-05 | 4.4066e-05
ethanol | 1.38375 | 1.38385 | 1.3481 | 1.3481 | 4.4078e-05 | 4.406e-05
ethanol | 1.38394 | 1.38403 | 1.3481 | 1.3481 | 4.4063e-05 | 4.413e-05
ethanol | 1.38412 | 1.38422 | 1.3481 | 1.3481 | 4.4262e-05 | 4.4402e-05
ethanol | 1.38431 | 1.3844 | 1.3481 | 1.3481 | 4.4462e-05 | 4.4391e-05
ethanol | 1.38449 | 1.38459 | 1.3481 | 1.3481 | 4.4222e-05 | 4.4058e-05
ethanol | 1.38468 | 1.38477 | 1.3481 | 1.3481 | 4.4e-05 | 4.4066e-05
ethanol | 1.38486 | 1.38496 | 1.3481 | 1.3481 | 4.4176e-05 | 4.4234e-05
ethanol | 1.38505 | 1.38514 | 1.3481 | 1.3481 | 4.4204e-05 | 4.4128e-05
ethanol | 1.38523 | 1.38533 | 1.3481 | 1.3481 | 4.4079e-05 | 4.4108e-05
ethanol | 1.38542 | 1.38551 | 1.3481 | 1.3481 | 4.4228e-05 | 4.4411e-05
ethanol | 1.3856 | 1.3857 | 1.3481 | 1.3481 | 4.4598e-05 | 4.4715e-05
ethanol | 1.38579 | 1.38588 | 1.3481 | 1.3481 | 4.4709e-05 | 4.4585e-05
ethanol | 5.49997 | 1.38071 | 1.3481 | 1.34811 | 0.00036944 | 4.4349e-05
ethanol | 1.38081 | 1.3809 | 1.34811 | 1.34811 | 4.451e-05 | 4.4658e-05
ethanol | 1.38099 | 1.38108 | 1.34811 | 1.34811 | 4.4698e-05 | 4.4597e-05
ethanol | 1.38117 | 1.38127 | 1.34811 | 1.34811 | 4.4417e-05 | 4.4273e-05
ethanol | 1.38136 | 1.38145 | 1.34811 | 1.34811 | 4.4236e-05 | 4.4279e-05
ethanol | 1.38154 | 1.38163 | 1.34811 | 1.34811 | 4.4317e-05 | 4.4283e-05
ethanol | 1.38173 | 1.38182 | 1.34811 | 1.34811 | 4.4169e-05 | 4.4016e-05
ethanol | 1.38191 | 1.382 | 1.34811 | 1.34811 | 4.3882e-05 | 4.3829e-05
ethanol | 1.38209 | 1.38219 | 1.34811 | 1.34811 | 4.3896e-05 | 4.4059e-05
ethanol | 1.38228 | 1.38237 | 1.34811 | 1.34811 | 4.424e-05 | 4.4349e-05
ethanol | 1.38246 | 1.38256 | 1.34811 | 1.34811 | 4.435e-05 | 4.4289e-05
ethanol | 1.38265 | 1.38274 | 1.34811 | 1.34811 | 4.4246e-05 | 4.4261e-05
ethanol | 1.38283 | 1.38292 | 1.34811 | 1.34811 | 4.4309e-05 | 4.4321e-05
ethanol | 1.38302 | 1.38311 | 1.34811 | 1.34811 | 4.4257e-05 | 4.4124e-05
ethanol | 1.3832 | 1.38329 | 1.34811 | 1.34811 | 4.3974e-05 | 4.3871e-05
ethanol | 5.49851 | 1.37787 | 1.34811 | 1.34812 | 0.00036632 | 4.4753e-05
ethanol | 1.37796 | 1.37805 | 1.34812 | 1.34812 | 4.4802e-05 | 4.4993e-05
ethanol | 1.37815 | 1.37824 | 1.34812 | 1.34812 | 4.5243e-05 | 4.5441e-05
ethanol | 1.37833 | 1.37842 | 1.34812 | 1.34812 | 4.5519e-05 | 4.5485e-05
ethanol | 1.37851 | 1.3786 | 1.34812 | 1.34812 | 4.5413e-05 | 4.5386e-05
ethanol | 1.3787 | 1.37879 | 1.34812 | 1.34812 | 4.5423e-05 | 4.546e-05
ethanol | 1.37888 | 1.37897 | 1.34812 | 1.34812 | 4.5399e-05 | 4.5203e-05
ethanol | 1.37906 | 1.37915 | 1.34812 | 1.34812 | 4.4945e-05 | 4.4756e-05
ethanol | 1.37925 | 1.37934 | 1.34812 | 1.34812 | 4.4739e-05 | 4.4889e-05
ethanol | 1.37943 | 1.37952 | 1.34812 | 1.34812 | 4.5108e-05 | 4.5278e-05
ethanol | 1.37961 | 1.3797 | 1.34812 | 1.34812 | 4.5336e-05 | 4.5291e-05
ethanol | 1.3798 | 1.37989 | 1.34812 | 1.34812 | 4.5198e-05 | 4.5116e-05
ethanol | 1.37998 | 1.38007 | 1.34812 | 1.34812 | 4.5068e-05 | 4.5025e-05
ethanol | 1.38016 | 1.38026 | 1.34812 | 1.34812 | 4.494e-05 | 4.4788e-05
ethanol | 1.38035 | 1.38044 | 1.34812 | 1.34812 | 4.4594e-05 | 4.4408e-05
ethanol | 1.38053 | 1.38062 | 1.34812 | 1.34812 | 4.4283e-05 | 4.4261e-05
ethanol | 1.37458 | 1.37467 | 1.34813 | 1.34813 | 4.5217e-05 | 4.5322e-05
ethanol | 1.37477 | 1.37486 | 1.34813 | 1.34813 | 4.5433e-05 | 4.5464e-05
ethanol | 1.37495 | 1.37504 | 1.34813 | 1.34813 | 4.5413e-05 | 4.5352e-05
ethanol | 1.37513 | 1.37522 | 1.34813 | 1.34813 | 4.5379e-05 | 4.5541e-05
ethanol | 1.37531 | 1.3754 | 1.34813 | 1.34813 | 4.58e-05 | 4.6048e-05
ethanol | 1.3755 | 1.37559 | 1.34813 | 1.34813 | 4.6169e-05 | 4.6114e-05
ethanol | 1.37568 | 1.37577 | 1.34813 | 1.34813 | 4.5929e-05 | 4.5728e-05
ethanol | 1.37586 | 1.37595 | 1.34813 | 1.34813 | 4.5613e-05 | 4.5614e-05
ethanol | 1.37604 | 1.37613 | 1.34813 | 1.34813 | 4.5683e-05 | 4.5739e-05
ethanol | 1.37623 | 1.37632 | 1.34813 | 1.34813 | 4.572e-05 | 4.562e-05
ethanol | 1.37641 | 1.3765 | 1.34813 | 1.34813 | 4.5497e-05 | 4.5449e-05
ethanol | 1.37659 | 1.37668 | 1.34813 | 1.34813 | 4.5551e-05 | 4.5774e-05
ethanol | 1.37677 | 1.37686 | 1.34813 | 1.34813 | 4.6002e-05 | 4.6118e-05
ethanol | 1.37696 | 1.37705 | 1.34813 | 1.34813 | 4.6091e-05 | 4.597e-05
ethanol | 1.37714 | 1.37723 | 1.34813 | 1.34813 | 4.5837e-05 | 4.5732e-05
ethanol | 1.37732 | 1.37741 | 1.34813 | 1.34813 | 4.5647e-05 | 4.5553e-05
ethanol | 1.37751 | 1.3776 | 1.34813 | 1.34813 | 4.5426e-05 | 4.5255e-05
ethanol | 1.37769 | 1.37778 | 1.34813 | 1.34813 | 4.505e-05 | 4.4857e-05
ethanol | 1.37167 | 1.37177 | 1.34814 | 1.34814 | 4.373e-05 | 4.3685e-05
ethanol | 1.37186 | 1.37195 | 1.34814 | 1.34814 | 4.3723e-05 | 4.3829e-05
ethanol | 1.37204 | 1.37213 | 1.34814 | 1.34814 | 4.3934e-05 | 4.3961e-05
ethanol | 1.37222 | 1.37231 | 1.34814 | 1.34814 | 4.3892e-05 | 4.3797e-05
ethanol | 1.3724 | 1.37249 | 1.34814 | 1.34814 | 4.3784e-05 | 4.392e-05
ethanol | 1.37258 | 1.37267 | 1.34814 | 1.34814 | 4.4179e-05 | 4.4465e-05
ethanol | 1.37276 | 1.37285 | 1.34814 | 1.34814 | 4.4681e-05 | 4.4779e-05
ethanol | 1.37295 | 1.37304 | 1.34814 | 1.34814 | 4.4759e-05 | 4.4675e-05
ethanol | 1.37313 | 1.37322 | 1.34814 | 1.34814 | 4.4617e-05 | 4.465e-05
ethanol | 1.37331 | 1.3734 | 1.34814 | 1.34814 | 4.4759e-05 | 4.4858e-05
ethanol | 1.37349 | 1.37358 | 1.34814 | 1.34814 | 4.4873e-05 | 4.4815e-05
ethanol | 1.37367 | 1.37376 | 1.34814 | 1.34814 | 4.4765e-05 | 4.4805e-05
ethanol | 1.37386 | 1.37395 | 1.34814 | 1.34814 | 4.495e-05 | 4.5166e-05
ethanol | 1.37404 | 1.37413 | 1.34814 | 1.34814 | 4.5385e-05 | 4.554e-05
ethanol | 1.37422 | 1.37431 | 1.34814 | 1.34814 | 4.5578e-05 | 4.5488e-05
ethanol | 1.3744 | 1.37449 | 1.34814 | 1.34814 | 4.533e-05 | 4.5213e-05
ethanol | 5.49705 | 1.36896 | 1.34814 | 1.34815 | 0.00036304 | 4.2389e-05
ethanol | 1.36905 | 1.36914 | 1.34815 | 1.34815 | 4.2256e-05 | 4.2168e-05
ethanol | 1.36923 | 1.36932 | 1.34815 | 1.34815 | 4.2147e-05 | 4.2173e-05
ethanol | 1.36941 | 1.3695 | 1.34815 | 1.34815 | 4.2201e-05 | 4.2207e-05
ethanol | 1.36959 | 1.36968 | 1.34815 | 1.34815 | 4.2206e-05 | 4.2239e-05
ethanol | 1.36977 | 1.36986 | 1.34815 | 1.34815 | 4.2338e-05 | 4.2475e-05
ethanol | 1.36995 | 1.37004 | 1.34815 | 1.34815 | 4.2581e-05 | 4.2616e-05
ethanol | 1.37013 | 1.37022 | 1.34815 | 1.34815 | 4.2612e-05 | 4.264e-05
ethanol | 1.37031 | 1.37041 | 1.34815 | 1.34815 | 4.273e-05 | 4.2843e-05
ethanol | 1.3705 | 1.37059 | 1.34815 | 1.34815 | 4.2933e-05 | 4.2994e-05
ethanol | 1.37068 | 1.37077 | 1.34815 | 1.34815 | 4.3055e-05 | 4.3115e-05
ethanol | 1.37086 | 1.37095 | 1.34815 | 1.34815 | 4.3134e-05 | 4.3094e-05
ethanol | 1.37104 | 1.37113 | 1.34815 | 1.34815 | 4.3057e-05 | 4.3125e-05
ethanol | 1.37122 | 1.37131 | 1.34815 | 1.34815 | 4.3333e-05 | 4.3603e-05
ethanol | 1.3714 | 1.37149 | 1.34815 | 1.34815 | 4.3804e-05 | 4.3869e-05
ethanol | 1.37158 | 5.4956 | 1.34815 | 1.34815 | 4.3817e-05 | 0.0003596
ethanol | 1.36625 | 1.36634 | 1.34816 | 1.34816 | 4.1633e-05 | 4.1492e-05
ethanol | 1.36643 | 1.36652 | 1.34816 | 1.34816 | 4.1373e-05 | 4.1334e-05
ethanol | 1.36661 | 1.3667 | 1.34816 | 1.34816 | 4.1388e-05 | 4.1489e-05
ethanol | 1.36679 | 1.36688 | 1.34816 | 1.34816 | 4.1576e-05 | 4.1615e-05
ethanol | 1.36697 | 1.36706 | 1.34816 | 1.34816 | 4.1633e-05 | 4.1677e-05
ethanol | 1.36715 | 1.36724 | 1.34816 | 1.34816 | 4.1771e-05 | 4.1879e-05
ethanol | 1.36733 | 1.36742 | 1.34816 | 1.34816 | 4.1938e-05 | 4.1892e-05
ethanol | 1.36751 | 1.3676 | 1.34816 | 1.34816 | 4.1754e-05 | 4.1585e-05
ethanol | 1.36769 | 1.36778 | 1.34816 | 1.34816 | 4.1473e-05 | 4.1477e-05
ethanol | 1.36787 | 1.36796 | 1.34816 | 1.34816 | 4.1585e-05 | 4.1726e-05
ethanol | 1.36806 | 1.36815 | 1.34816 | 1.34816 | 4.1834e-05 | 4.1893e-05
ethanol | 1.36824 | 1.36833 | 1.34816 | 1.34816 | 4.1936e-05 | 4.2002e-05
ethanol | 1.36842 | 1.36851 | 1.34816 | 1.34816 | 4.2112e-05 | 4.2263e-05
ethanol | 1.3686 | 1.36869 | 1.34816 | 1.34816 | 4.2421e-05 | 4.2537e-05
ethanol | 1.36878 | 1.36887 | 1.34816 | 1.34816 | 4.2573e-05 | 4.2513e-05
ethanol | 1.36356 | 1.36365 | 1.34817 | 1.34817 | 4.1001e-05 | 4.0801e-05
ethanol | 1.36374 | 1.36383 | 1.34817 | 1.34817 | 4.0647e-05 | 4.0592e-05
ethanol | 1.36392 | 1.36401 | 1.34817 | 1.34817 | 4.0648e-05 | 4.0777e-05
ethanol | 1.3641 | 1.36419 | 1.34817 | 1.34817 | 4.0914e-05 | 4.1002e-05
ethanol | 1.36428 | 1.36437 | 1.34817 | 1.34817 | 4.1028e-05 | 4.1034e-05
ethanol | 1.36445 | 1.36454 | 1.34817 | 1.34817 | 4.1072e-05 | 4.1151e-05
ethanol | 1.36463 | 1.36472 | 1.34817 | 1.34817 | 4.123e-05 | 4.1256e-05
ethanol | 1.36481 | 1.3649 | 1.34817 | 1.34817 | 4.1212e-05 | 4.1114e-05
ethanol | 1.36499 | 1.36508 | 1.34817 | 1.34817 | 4.1001e-05 | 4.0925e-05
ethanol | 1.36517 | 1.36526 | 1.34817 | 1.34817 | 4.094e-05 | 4.1067e-05
ethanol | 1.36535 | 1.36544 | 1.34817 | 1.34817 | 4.1257e-05 | 4.1415e-05
ethanol | 1.36553 | 1.36562 | 1.34817 | 1.34817 | 4.1474e-05 | 4.1447e-05
ethanol | 1.36571 | 1.3658 | 1.34817 | 1.34817 | 4.1421e-05 | 4.1463e-05
ethanol | 1.36589 | 1.36598 | 1.34817 | 1.34817 | 4.1575e-05 | 4.1693e-05
ethanol | 1.36607 | 1.36616 | 1.34817 | 1.34817 | 4.1754e-05 | 4.1732e-05
ethanol | 1.3607 | 1.36078 | 1.34818 | 1.34818 | 4.0726e-05 | 4.0849e-05
ethanol | 1.36087 | 1.36096 | 1.34818 | 1.34818 | 4.0817e-05 | 4.0654e-05
ethanol | 1.36105 | 1.36114 | 1.34818 | 1.34818 | 4.0487e-05 | 4.046e-05
ethanol | 1.36123 | 1.36132 | 1.34818 | 1.34818 | 4.0604e-05 | 4.0819e-05
ethanol | 1.36141 | 1.3615 | 1.34818 | 1.34818 | 4.0964e-05 | 4.0973e-05
ethanol | 1.36159 | 1.36168 | 1.34818 | 1.34818 | 4.0873e-05 | 4.0743e-05
ethanol | 1.36177 | 1.36186 | 1.34818 | 1.34818 | 4.0636e-05 | 4.0579e-05
ethanol | 1.36195 | 1.36204 | 1.34818 | 1.34818 | 4.0556e-05 | 4.0542e-05
ethanol | 1.36212 | 1.36221 | 1.34818 | 1.34818 | 4.0509e-05 | 4.0454e-05
ethanol | 1.3623 | 1.36239 | 1.34818 | 1.34818 | 4.04e-05 | 4.0385e-05
ethanol | 1.36248 | 1.36257 | 1.34818 | 1.34818 | 4.0433e-05 | 4.053e-05
ethanol | 1.36266 | 1.36275 | 1.34818 | 1.34818 | 4.0627e-05 | 4.0684e-05
ethanol | 1.36284 | 1.36293 | 1.34818 | 1.34818 | 4.0695e-05 | 4.0694e-05
ethanol | 1.36302 | 1.36311 | 1.34818 | 1.34818 | 4.0729e-05 | 4.0838e-05
ethanol | 1.3632 | 1.36329 | 1.34818 | 1.34818 | 4.1007e-05 | 4.1167e-05
ethanol | 1.36338 | 1.36347 | 1.34818 | 1.34818 | 4.1236e-05 | 4.1171e-05
ethanol | 5.49414 | 1.35784 | 1.34818 | 1.34819 | 0.00035608 | 4.0827e-05
ethanol | 1.35793 | 1.35802 | 1.34819 | 1.34819 | 4.0867e-05 | 4.1018e-05
ethanol | 1.35811 | 1.3582 | 1.34819 | 1.34819 | 4.1172e-05 | 4.12e-05
ethanol | 1.35829 | 1.35838 | 1.34819 | 1.34819 | 4.105e-05 | 4.0799e-05
ethanol | 1.35847 | 1.35856 | 1.34819 | 1.34819 | 4.0607e-05 | 4.0598e-05
ethanol | 1.35864 | 1.35873 | 1.34819 | 1.34819 | 4.0772e-05 | 4.1003e-05
ethanol | 1.35882 | 1.35891 | 1.34819 | 1.34819 | 4.1156e-05 | 4.1179e-05
ethanol | 1.359 | 1.35909 | 1.34819 | 1.34819 | 4.113e-05 | 4.1091e-05
ethanol | 1.35918 | 1.35927 | 1.34819 | 1.34819 | 4.1103e-05 | 4.1128e-05
ethanol | 1.35936 | 1.35945 | 1.34819 | 1.34819 | 4.1108e-05 | 4.1023e-05
ethanol | 1.35954 | 1.35962 | 1.34819 | 1.34819 | 4.0905e-05 | 4.0792e-05
ethanol | 1.35971 | 1.3598 | 1.34819 | 1.34819 | 4.0705e-05 | 4.0641e-05
ethanol | 1.35989 | 1.35998 | 1.34819 | 1.34819 | 4.0588e-05 | 4.0535e-05
ethanol | 1.36007 | 1.36016 | 1.34819 | 1.34819 | 4.0476e-05 | 4.0408e-05
ethanol | 1.36025 | 1.36034 | 1.34819 | 1.34819 | 4.0341e-05 | 4.0289e-05
ethanol | 1.36043 | 1.36052 | 1.34819 | 1.34819 | 4.0284e-05 | 4.0362e-05
ethanol | 1.36061 | 1.35456 | 1.34819 | 1.3482 | 4.0529e-05 | 3.8868e-05
ethanol | 1.35465 | 1.35474 | 1.3482 | 1.3482 | 3.9157e-05 | 3.9504e-05
ethanol | 1.35483 | 1.35492 | 1.3482 | 1.3482 | 3.9761e-05 | 3.9873e-05
ethanol | 1.35501 | 1.35509 | 1.3482 | 1.3482 | 3.9879e-05 | 3.9864e-05
ethanol | 1.35518 | 1.35527 | 1.3482 | 1.3482 | 3.9869e-05 | 3.9877e-05
ethanol | 1.35536 | 1.35545 | 1.3482 | 1.3482 | 3.9826e-05 | 3.9683e-05
ethanol | 1.35554 | 1.35563 | 1.3482 | 1.3482 | 3.9489e-05 | 3.9348e-05
ethanol | 1.35571 | 1.3558 | 1.3482 | 1.3482 | 3.937e-05 | 3.9599e-05
ethanol | 1.35589 | 1.35598 | 1.3482 | 1.3482 | 3.9976e-05 | 4.0379e-05
ethanol | 1.35607 | 1.35616 | 1.3482 | 1.3482 | 4.0691e-05 | 4.086e-05
ethanol | 1.35625 | 1.35633 | 1.3482 | 1.3482 | 4.0881e-05 | 4.0784e-05
ethanol | 1.35642 | 1.35651 | 1.3482 | 1.3482 | 4.0632e-05 | 4.0514e-05
ethanol | 1.3566 | 1.35669 | 1.3482 | 1.3482 | 4.0496e-05 | 4.0554e-05
ethanol | 1.35678 | 1.35687 | 1.3482 | 1.3482 | 4.0595e-05 | 4.0541e-05
ethanol | 1.35696 | 1.35704 | 1.3482 | 1.3482 | 4.0421e-05 | 4.0343e-05
ethanol | 1.35713 | 1.35722 | 1.3482 | 1.3482 | 4.0403e-05 | 4.0605e-05
ethanol | 1.35731 | 1.3574 | 1.3482 | 1.3482 | 4.0858e-05 | 4.1064e-05
ethanol | 1.35749 | 1.35758 | 1.3482 | 1.3482 | 4.1165e-05 | 4.1154e-05
ethanol | 1.35767 | 1.35776 | 1.3482 | 1.3482 | 4.105e-05 | 4.0912e-05
ethanol | 5.49269 | 8.12091 | 1.3482 | 1.3482 | 0.00035277 | 0.010475
ethanol | 1.35183 | 1.35191 | 1.34821 | 1.34821 | 3.7112e-05 | 3.7228e-05
ethanol | 1.352 | 1.35209 | 1.34821 | 1.34821 | 3.7457e-05 | 3.7724e-05
ethanol | 1.35218 | 1.35227 | 1.34821 | 1.34821 | 3.7915e-05 | 3.7963e-05
ethanol | 1.35235 | 1.35244 | 1.34821 | 1.34821 | 3.7877e-05 | 3.7733e-05
ethanol | 1.35253 | 1.35262 | 1.34821 | 1.34821 | 3.7623e-05 | 3.7617e-05
ethanol | 1.35271 | 1.3528 | 1.34821 | 1.34821 | 3.7732e-05 | 3.7906e-05
ethanol | 1.35288 | 1.35297 | 1.34821 | 1.34821 | 3.8047e-05 | 3.8087e-05
ethanol | 1.35306 | 1.35315 | 1.34821 | 1.34821 | 3.8038e-05 | 3.8e-05
ethanol | 1.35324 | 1.35333 | 1.34821 | 1.34821 | 3.8083e-05 | 3.8315e-05
ethanol | 1.35341 | 1.3535 | 1.34821 | 1.34821 | 3.8617e-05 | 3.887e-05
ethanol | 1.35359 | 1.35368 | 1.34821 | 1.34821 | 3.9006e-05 | 3.9025e-05
ethanol | 1.35377 | 1.35386 | 1.34821 | 1.34821 | 3.8979e-05 | 3.892e-05
ethanol | 1.35394 | 1.35403 | 1.34821 | 1.34821 | 3.8901e-05 | 3.8941e-05
ethanol | 1.35412 | 1.35421 | 1.34821 | 1.34821 | 3.9009e-05 | 3.9033e-05
ethanol | 1.3543 | 1.35439 | 1.34821 | 1.34821 | 3.8963e-05 | 3.883e-05
ethanol | 1.35447 | 1.34919 | 1.34821 | 1.34822 | 3.876e-05 | 3.5951e-05
ethanol | 1.34928 | 1.34936 | 1.34822 | 1.34822 | 3.5994e-05 | 3.6145e-05
ethanol | 1.34945 | 1.34954 | 1.34822 | 1.34822 | 3.6364e-05 | 3.6542e-05
ethanol | 1.34963 | 1.34971 | 1.34822 | 1.34822 | 3.659e-05 | 3.6515e-05
ethanol | 1.3498 | 1.34989 | 1.34822 | 1.34822 | 3.6404e-05 | 3.6357e-05
ethanol | 1.34998 | 1.35007 | 1.34822 | 1.34822 | 3.6399e-05 | 3.649e-05
ethanol | 1.35015 | 1.35024 | 1.34822 | 1.34822 | 3.6552e-05 | 3.6547e-05
ethanol | 1.35033 | 1.35042 | 1.34822 | 1.34822 | 3.648e-05 | 3.6398e-05
ethanol | 1.35051 | 1.35059 | 1.34822 | 1.34822 | 3.6357e-05 | 3.641e-05
ethanol | 1.35068 | 1.35077 | 1.34822 | 1.34822 | 3.6573e-05 | 3.6807e-05
ethanol | 1.35086 | 1.35095 | 1.34822 | 1.34822 | 3.703e-05 | 3.7164e-05
ethanol | 1.35103 | 1.35112 | 1.34822 | 1.34822 | 3.7177e-05 | 3.709e-05
ethanol | 1.35121 | 1.3513 | 1.34822 | 1.34822 | 3.6966e-05 | 3.6881e-05
ethanol | 1.35139 | 1.35147 | 1.34822 | 1.34822 | 3.6879e-05 | 3.695e-05
ethanol | 1.35156 | 1.35165 | 1.34822 | 1.34822 | 3.7037e-05 | 3.7086e-05
ethanol | 1.35174 | 5.49123 | 1.34822 | 1.34822 | 3.709e-05 | 0.00034961
ethanol | 1.34665 | 1.34673 | 1.34823 | 1.34823 | 3.5115e-05 | 3.5096e-05
ethanol | 1.34682 | 1.34691 | 1.34823 | 1.34823 | 3.5195e-05 | 3.5375e-05
ethanol | 1.347 | 1.34708 | 1.34823 | 1.34823 | 3.5541e-05 | 3.5616e-05
ethanol | 1.34717 | 1.34726 | 1.34823 | 1.34823 | 3.5581e-05 | 3.5486e-05
ethanol | 1.34735 | 1.34743 | 1.34823 | 1.34823 | 3.5406e-05 | 3.5394e-05
ethanol | 1.34752 | 1.34761 | 1.34823 | 1.34823 | 3.544e-05 | 3.5499e-05
ethanol | 1.3477 | 1.34778 | 1.34823 | 1.34823 | 3.5532e-05 | 3.5533e-05
ethanol | 1.34787 | 1.34796 | 1.34823 | 1.34823 | 3.5536e-05 | 3.5596e-05
ethanol | 1.34805 | 1.34814 | 1.34823 | 1.34823 | 3.5741e-05 | 3.5944e-05
ethanol | 1.34822 | 1.34831 | 1.34823 | 1.34823 | 3.6115e-05 | 3.6163e-05
ethanol | 1.3484 | 1.34849 | 1.34823 | 1.34823 | 3.6048e-05 | 3.5822e-05
ethanol | 1.34857 | 1.34866 | 1.34823 | 1.34823 | 3.5594e-05 | 3.5477e-05
ethanol | 1.34875 | 1.34884 | 1.34823 | 1.34823 | 3.5515e-05 | 3.5666e-05
ethanol | 1.34892 | 1.34901 | 1.34823 | 1.34823 | 3.5834e-05 | 3.594e-05
ethanol | 1.3491 | 1.34394 | 1.34823 | 1.34824 | 3.5962e-05 | 3.4951e-05
ethanol | 1.34403 | 1.34412 | 1.34824 | 1.34824 | 3.4839e-05 | 3.4825e-05
ethanol | 1.3442 | 1.34429 | 1.34824 | 1.34824 | 3.4996e-05 | 3.5274e-05
ethanol | 1.34438 | 1.34446 | 1.34824 | 1.34824 | 3.5471e-05 | 3.5444e-05
ethanol | 1.34455 | 1.34464 | 1.34824 | 1.34824 | 3.5214e-05 | 3.4918e-05
ethanol | 1.34473 | 1.34481 | 1.34824 | 1.34824 | 3.471e-05 | 3.4677e-05
ethanol | 1.3449 | 1.34499 | 1.34824 | 1.34824 | 3.4815e-05 | 3.5039e-05
ethanol | 1.34508 | 1.34516 | 1.34824 | 1.34824 | 3.5227e-05 | 3.5275e-05
ethanol | 1.34525 | 1.34534 | 1.34824 | 1.34824 | 3.5181e-05 | 3.506e-05
ethanol | 1.34542 | 1.34551 | 1.34824 | 1.34824 | 3.505e-05 | 3.519e-05
ethanol | 1.3456 | 1.34569 | 1.34824 | 1.34824 | 3.5372e-05 | 3.5443e-05
ethanol | 1.34577 | 1.34586 | 1.34824 | 1.34824 | 3.5345e-05 | 3.5132e-05
ethanol | 1.34595 | 1.34604 | 1.34824 | 1.34824 | 3.4918e-05 | 3.4797e-05
ethanol | 1.34612 | 1.34621 | 1.34824 | 1.34824 | 3.4807e-05 | 3.4926e-05
ethanol | 1.3463 | 1.34638 | 1.34824 | 1.34824 | 3.5089e-05 | 3.5219e-05
ethanol | 1.34647 | 1.34656 | 1.34824 | 1.34824 | 3.5256e-05 | 3.5199e-05
ethanol | 5.48978 | 1.34116 | 1.34824 | 1.34825 | 0.00034657 | 3.4749e-05
ethanol | 1.34125 | 1.34133 | 1.34825 | 1.34825 | 3.4846e-05 | 3.4831e-05
ethanol | 1.34142 | 1.34151 | 1.34825 | 1.34825 | 3.4758e-05 | 3.4709e-05
ethanol | 1.34159 | 1.34168 | 1.34825 | 1.34825 | 3.4744e-05 | 3.4851e-05
ethanol | 1.34177 | 1.34186 | 1.34825 | 1.34825 | 3.4944e-05 | 3.4921e-05
ethanol | 1.34194 | 1.34203 | 1.34825 | 1.34825 | 3.4755e-05 | 3.4518e-05
ethanol | 1.34212 | 1.3422 | 1.34825 | 1.34825 | 3.4348e-05 | 3.4347e-05
ethanol | 1.34229 | 1.34238 | 1.34825 | 1.34825 | 3.4509e-05 | 3.4731e-05
ethanol | 1.34246 | 1.34255 | 1.34825 | 1.34825 | 3.4897e-05 | 3.4947e-05
ethanol | 1.34264 | 1.34272 | 1.34825 | 1.34825 | 3.4895e-05 | 3.4819e-05
ethanol | 1.34281 | 1.3429 | 1.34825 | 1.34825 | 3.481e-05 | 3.4896e-05
ethanol | 1.34298 | 1.34307 | 1.34825 | 1.34825 | 3.5006e-05 | 3.5035e-05
ethanol | 1.34316 | 1.34325 | 1.34825 | 1.34825 | 3.4937e-05 | 3.4772e-05
ethanol | 1.34333 | 1.34342 | 1.34825 | 1.34825 | 3.4642e-05 | 3.4601e-05
ethanol | 1.34351 | 1.34359 | 1.34825 | 1.34825 | 3.4642e-05 | 3.4733e-05
ethanol | 1.34368 | 1.34377 | 1.34825 | 1.34825 | 3.4854e-05 | 3.497e-05
ethanol | 1.34385 | 11.0797 | 1.34825 | 1.34825 | 3.5016e-05 | 0.0069554
ethanol | 1.33856 | 1.33865 | 1.34826 | 1.34826 | 3.4442e-05 | 3.4464e-05
ethanol | 1.33874 | 1.33882 | 1.34826 | 1.34826 | 3.4348e-05 | 3.4194e-05
ethanol | 1.33891 | 1.339 | 1.34826 | 1.34826 | 3.4134e-05 | 3.4227e-05
ethanol | 1.33908 | 1.33917 | 1.34826 | 1.34826 | 3.4412e-05 | 3.4578e-05
ethanol | 1.33926 | 1.33934 | 1.34826 | 1.34826 | 3.4648e-05 | 3.4594e-05
ethanol | 1.33943 | 1.33951 | 1.34826 | 1.34826 | 3.4414e-05 | 3.4163e-05
ethanol | 1.3396 | 1.33969 | 1.34826 | 1.34826 | 3.3964e-05 | 3.3957e-05
ethanol | 1.33977 | 1.33986 | 1.34826 | 1.34826 | 3.417e-05 | 3.4477e-05
ethanol | 1.33995 | 1.34003 | 1.34826 | 1.34826 | 3.4691e-05 | 3.472e-05
ethanol | 1.34012 | 1.34021 | 1.34826 | 1.34826 | 3.4619e-05 | 3.4525e-05
ethanol | 1.34029 | 1.34038 | 1.34826 | 1.34826 | 3.4527e-05 | 3.4611e-05
ethanol | 1.34047 | 1.34055 | 1.34826 | 1.34826 | 3.4696e-05 | 3.4702e-05
ethanol | 1.34064 | 1.34073 | 1.34826 | 1.34826 | 3.4601e-05 | 3.4428e-05
ethanol | 1.34081 | 1.3409 | 1.34826 | 1.34826 | 3.4271e-05 | 3.423e-05
ethanol | 1.34099 | 1.34107 | 1.34826 | 1.34826 | 3.4343e-05 | 3.4554e-05
ethanol | 5.48833 | 1.33572 | 1.34826 | 1.34827 | 0.00034361 | 3.3819e-05
ethanol | 1.33581 | 1.33589 | 1.34827 | 1.34827 | 3.3968e-05 | 3.4256e-05
ethanol | 1.33598 | 1.33606 | 1.34827 | 1.34827 | 3.4569e-05 | 3.4763e-05
ethanol | 1.33615 | 1.33624 | 1.34827 | 1.34827 | 3.4755e-05 | 3.4568e-05
ethanol | 1.33632 | 1.33641 | 1.34827 | 1.34827 | 3.4311e-05 | 3.4132e-05
ethanol | 1.33649 | 1.33658 | 1.34827 | 1.34827 | 3.4121e-05 | 3.4247e-05
ethanol | 1.33667 | 1.33675 | 1.34827 | 1.34827 | 3.4391e-05 | 3.4448e-05
ethanol | 1.33684 | 1.33692 | 1.34827 | 1.34827 | 3.4396e-05 | 3.4291e-05
ethanol | 1.33701 | 1.3371 | 1.34827 | 1.34827 | 3.4232e-05 | 3.4281e-05
ethanol | 1.33718 | 1.33727 | 1.34827 | 1.34827 | 3.4433e-05 | 3.4605e-05
ethanol | 1.33736 | 1.33744 | 1.34827 | 1.34827 | 3.4702e-05 | 3.4669e-05
ethanol | 1.33753 | 1.33761 | 1.34827 | 1.34827 | 3.4545e-05 | 3.4421e-05
ethanol | 1.3377 | 1.33779 | 1.34827 | 1.34827 | 3.4375e-05 | 3.4394e-05
ethanol | 1.33787 | 1.33796 | 1.34827 | 1.34827 | 3.4399e-05 | 3.4331e-05
ethanol | 1.33805 | 1.33813 | 1.34827 | 1.34827 | 3.4202e-05 | 3.407e-05
ethanol | 1.33822 | 1.3383 | 1.34827 | 1.34827 | 3.3992e-05 | 3.4005e-05
ethanol | 1.33839 | 1.33848 | 1.34827 | 1.34827 | 3.4119e-05 | 3.4296e-05
ethanol | 1.33306 | 1.33314 | 1.34828 | 1.34828 | 3.4418e-05 | 3.4331e-05
ethanol | 1.33323 | 1.33331 | 1.34828 | 1.34828 | 3.4253e-05 | 3.4214e-05
ethanol | 1.3334 | 1.33349 | 1.34828 | 1.34828 | 3.4203e-05 | 3.4187e-05
ethanol | 1.33357 | 1.33366 | 1.34828 | 1.34828 | 3.4159e-05 | 3.4144e-05
ethanol | 1.33374 | 1.33383 | 1.34828 | 1.34828 | 3.4174e-05 | 3.4252e-05
ethanol | 1.33391 | 1.334 | 1.34828 | 1.34828 | 3.435e-05 | 3.4437e-05
ethanol | 1.33409 | 1.33417 | 1.34828 | 1.34828 | 3.4495e-05 | 3.4506e-05
ethanol | 1.33426 | 1.33434 | 1.34828 | 1.34828 | 3.445e-05 | 3.4335e-05
ethanol | 1.33443 | 1.33452 | 1.34828 | 1.34828 | 3.4239e-05 | 3.4275e-05
ethanol | 1.3346 | 1.33469 | 1.34828 | 1.34828 | 3.4495e-05 | 3.481e-05
ethanol | 1.33477 | 1.33486 | 1.34828 | 1.34828 | 3.504e-05 | 3.5027e-05
ethanol | 1.33495 | 1.33503 | 1.34828 | 1.34828 | 3.4726e-05 | 3.4236e-05
ethanol | 1.33512 | 1.3352 | 1.34828 | 1.34828 | 3.3752e-05 | 3.3461e-05
ethanol | 1.33529 | 1.33538 | 1.34828 | 1.34828 | 3.3435e-05 | 3.3587e-05
ethanol | 1.33546 | 1.33555 | 1.34828 | 1.34828 | 3.3756e-05 | 3.3827e-05
ethanol | 1.33563 | 5.48687 | 1.34828 | 1.34828 | 3.381e-05 | 0.00034099
ethanol | 1.33024 | 1.33032 | 1.34829 | 1.34829 | 3.4492e-05 | 3.4589e-05
ethanol | 1.33041 | 1.33049 | 1.34829 | 1.34829 | 3.46e-05 | 3.4542e-05
ethanol | 1.33058 | 1.33066 | 1.34829 | 1.34829 | 3.4489e-05 | 3.4504e-05
ethanol | 1.33075 | 1.33083 | 1.34829 | 1.34829 | 3.4592e-05 | 3.4711e-05
ethanol | 1.33092 | 1.331 | 1.34829 | 1.34829 | 3.4806e-05 | 3.4836e-05
ethanol | 1.33109 | 1.33118 | 1.34829 | 1.34829 | 3.4774e-05 | 3.4638e-05
ethanol | 1.33126 | 1.33135 | 1.34829 | 1.34829 | 3.4503e-05 | 3.4457e-05
ethanol | 1.33143 | 1.33152 | 1.34829 | 1.34829 | 3.4513e-05 | 3.4597e-05
ethanol | 1.3316 | 1.33169 | 1.34829 | 1.34829 | 3.4599e-05 | 3.4494e-05
ethanol | 1.33177 | 1.33186 | 1.34829 | 1.34829 | 3.4335e-05 | 3.4226e-05
ethanol | 1.33194 | 1.33203 | 1.34829 | 1.34829 | 3.4241e-05 | 3.4385e-05
ethanol | 1.33212 | 1.3322 | 1.34829 | 1.34829 | 3.4574e-05 | 3.4672e-05
ethanol | 1.33229 | 1.33237 | 1.34829 | 1.34829 | 3.4579e-05 | 3.431e-05
ethanol | 1.33246 | 1.33254 | 1.34829 | 1.34829 | 3.3998e-05 | 3.3814e-05
ethanol | 1.33263 | 1.33271 | 1.34829 | 1.34829 | 3.3845e-05 | 3.4037e-05
ethanol | 1.3328 | 1.33289 | 1.34829 | 1.34829 | 3.4262e-05 | 3.4416e-05
ethanol | 1.33297 | 3.01409 | 1.34829 | 1.34829 | 3.446e-05 | 0.086395
ethanol | 1.32743 | 1.32751 | 1.3483 | 1.3483 | 3.465e-05 | 3.4447e-05
ethanol | 1.3276 | 1.32768 | 1.3483 | 1.3483 | 3.4347e-05 | 3.4364e-05
ethanol | 1.32777 | 1.32785 | 1.3483 | 1.3483 | 3.4455e-05 | 3.4568e-05
ethanol | 1.32794 | 1.32802 | 1.3483 | 1.3483 | 3.4671e-05 | 3.4757e-05
ethanol | 1.32811 | 1.32819 | 1.3483 | 1.3483 | 3.4841e-05 | 3.4948e-05
ethanol | 1.32828 | 1.32836 | 1.3483 | 1.3483 | 3.5076e-05 | 3.5185e-05
ethanol | 1.32845 | 1.32853 | 1.3483 | 1.3483 | 3.5205e-05 | 3.5087e-05
ethanol | 1.32862 | 1.3287 | 1.3483 | 1.3483 | 3.484e-05 | 3.4561e-05
ethanol | 1.32879 | 1.32887 | 1.3483 | 1.3483 | 3.4393e-05 | 3.4424e-05
ethanol | 1.32896 | 1.32904 | 1.3483 | 1.3483 | 3.461e-05 | 3.4812e-05
ethanol | 1.32913 | 1.32921 | 1.3483 | 1.3483 | 3.4894e-05 | 3.4835e-05
ethanol | 1.3293 | 1.32938 | 1.3483 | 1.3483 | 3.471e-05 | 3.4627e-05
ethanol | 1.32947 | 1.32955 | 1.3483 | 1.3483 | 3.4634e-05 | 3.471e-05
ethanol | 1.32964 | 1.32972 | 1.3483 | 1.3483 | 3.4805e-05 | 3.4861e-05
ethanol | 1.32981 | 1.32989 | 1.3483 | 1.3483 | 3.4832e-05 | 3.47e-05
ethanol | 1.32998 | 1.33007 | 1.3483 | 1.3483 | 3.4517e-05 | 3.4388e-05
ethanol | 1.33015 | 3.29835 | 1.3483 | 1.3483 | 3.4391e-05 | 0.010847
ethanol | 5.48542 | 1.32437 | 1.3483 | 1.34831 | 0.00033878 | 3.5149e-05
ethanol | 1.32446 | 1.32454 | 1.34831 | 1.34831 | 3.524e-05 | 3.5342e-05
ethanol | 1.32463 | 1.32471 | 1.34831 | 1.34831 | 3.5397e-05 | 3.5352e-05
ethanol | 1.3248 | 1.32488 | 1.34831 | 1.34831 | 3.5189e-05 | 3.4944e-05
ethanol | 1.32497 | 1.32505 | 1.34831 | 1.34831 | 3.4727e-05 | 3.4655e-05
ethanol | 1.32514 | 1.32522 | 1.34831 | 1.34831 | 3.4749e-05 | 3.4907e-05
ethanol | 1.32531 | 1.32539 | 1.34831 | 1.34831 | 3.4997e-05 | 3.4959e-05
ethanol | 1.32548 | 1.32556 | 1.34831 | 1.34831 | 3.4849e-05 | 3.4778e-05
ethanol | 1.32564 | 1.32573 | 1.34831 | 1.34831 | 3.4829e-05 | 3.4992e-05
ethanol | 1.32581 | 1.3259 | 1.34831 | 1.34831 | 3.5171e-05 | 3.5238e-05
ethanol | 1.32598 | 1.32607 | 1.34831 | 1.34831 | 3.5115e-05 | 3.4824e-05
ethanol | 1.32615 | 1.32624 | 1.34831 | 1.34831 | 3.4489e-05 | 3.4281e-05
ethanol | 1.32632 | 1.32641 | 1.34831 | 1.34831 | 3.43e-05 | 3.4504e-05
ethanol | 1.32649 | 1.32658 | 1.34831 | 1.34831 | 3.4747e-05 | 3.4901e-05
ethanol | 1.32666 | 1.32675 | 1.34831 | 1.34831 | 3.4918e-05 | 3.4834e-05
ethanol | 1.32683 | 1.32692 | 1.34831 | 1.34831 | 3.4733e-05 | 3.4699e-05
ethanol | 1.327 | 1.32709 | 1.34831 | 1.34831 | 3.4771e-05 | 3.4909e-05
ethanol | 1.32717 | 1.32726 | 1.34831 | 1.34831 | 3.5019e-05 | 3.5014e-05
ethanol | 1.32734 | 1.32134 | 1.34831 | 1.34832 | 3.4874e-05 | 3.505e-05
ethanol | 1.32142 | 1.32151 | 1.34832 | 1.34832 | 3.523e-05 | 3.5348e-05
ethanol | 1.32159 | 1.32167 | 1.34832 | 1.34832 | 3.5348e-05 | 3.5234e-05
ethanol | 1.32176 | 1.32184 | 1.34832 | 1.34832 | 3.5081e-05 | 3.4991e-05
ethanol | 1.32193 | 1.32201 | 1.34832 | 1.34832 | 3.5038e-05 | 3.5205e-05
ethanol | 1.3221 | 1.32218 | 1.34832 | 1.34832 | 3.5377e-05 | 3.5417e-05
ethanol | 1.32226 | 1.32235 | 1.34832 | 1.34832 | 3.5257e-05 | 3.496e-05
ethanol | 1.32243 | 1.32252 | 1.34832 | 1.34832 | 3.4688e-05 | 3.4592e-05
ethanol | 1.3226 | 1.32269 | 1.34832 | 1.34832 | 3.4713e-05 | 3.4951e-05
ethanol | 1.32277 | 1.32285 | 1.34832 | 1.34832 | 3.5155e-05 | 3.5217e-05
ethanol | 1.32294 | 1.32302 | 1.34832 | 1.34832 | 3.5139e-05 | 3.5001e-05
ethanol | 1.32311 | 1.32319 | 1.34832 | 1.34832 | 3.4916e-05 | 3.4949e-05
ethanol | 1.32328 | 1.32336 | 1.34832 | 1.34832 | 3.5088e-05 | 3.524e-05
ethanol | 1.32345 | 1.32353 | 1.34832 | 1.34832 | 3.5298e-05 | 3.5192e-05
ethanol | 1.32361 | 1.3237 | 1.34832 | 1.34832 | 3.4956e-05 | 3.4716e-05
ethanol | 1.32378 | 1.32387 | 1.34832 | 1.34832 | 3.4622e-05 | 3.472e-05
ethanol | 1.32395 | 1.32404 | 1.34832 | 1.34832 | 3.493e-05 | 3.5105e-05
ethanol | 1.32412 | 1.32421 | 1.34832 | 1.34832 | 3.5169e-05 | 3.5146e-05
ethanol | 1.32429 | 5.48397 | 1.34832 | 1.34832 | 3.5119e-05 | 0.00033685
ethanol | 1.31831 | 1.3184 | 1.34833 | 1.34833 | 3.5122e-05 | 3.5229e-05
ethanol | 1.31848 | 1.31856 | 1.34833 | 1.34833 | 3.5212e-05 | 3.5066e-05
ethanol | 1.31865 | 1.31873 | 1.34833 | 1.34833 | 3.4881e-05 | 3.4789e-05
ethanol | 1.31882 | 1.3189 | 1.34833 | 1.34833 | 3.4879e-05 | 3.5125e-05
ethanol | 1.31898 | 1.31907 | 1.34833 | 1.34833 | 3.5401e-05 | 3.5571e-05
ethanol | 1.31915 | 1.31924 | 1.34833 | 1.34833 | 3.5587e-05 | 3.5503e-05
ethanol | 1.31932 | 1.3194 | 1.34833 | 1.34833 | 3.5414e-05 | 3.5367e-05
ethanol | 1.31949 | 1.31957 | 1.34833 | 1.34833 | 3.5353e-05 | 3.5333e-05
ethanol | 1.31966 | 1.31974 | 1.34833 | 1.34833 | 3.5292e-05 | 3.523e-05
ethanol | 1.31982 | 1.31991 | 1.34833 | 1.34833 | 3.5157e-05 | 3.5097e-05
ethanol | 1.31999 | 1.32008 | 1.34833 | 1.34833 | 3.5093e-05 | 3.5174e-05
ethanol | 1.32016 | 1.32024 | 1.34833 | 1.34833 | 3.5306e-05 | 3.5405e-05
ethanol | 1.32033 | 1.32041 | 1.34833 | 1.34833 | 3.5416e-05 | 3.5354e-05
ethanol | 1.3205 | 1.32058 | 1.34833 | 1.34833 | 3.5291e-05 | 3.5294e-05
ethanol | 1.32066 | 1.32075 | 1.34833 | 1.34833 | 3.5369e-05 | 3.545e-05
ethanol | 1.32083 | 1.32092 | 1.34833 | 1.34833 | 3.5462e-05 | 3.5365e-05
ethanol | 1.321 | 1.32108 | 1.34833 | 1.34833 | 3.5187e-05 | 3.4998e-05
ethanol | 1.32117 | 1.32125 | 1.34833 | 1.34833 | 3.4887e-05 | 3.4908e-05
ethanol | 1.3153 | 1.31539 | 1.34834 | 1.34834 | 3.55e-05 | 3.5614e-05
ethanol | 1.31547 | 1.31555 | 1.34834 | 1.34834 | 3.5695e-05 | 3.5716e-05
ethanol | 1.31564 | 1.31572 | 1.34834 | 1.34834 | 3.5715e-05 | 3.5753e-05
ethanol | 1.3158 | 1.31589 | 1.34834 | 1.34834 | 3.5845e-05 | 3.5917e-05
ethanol | 1.31597 | 1.31605 | 1.34834 | 1.34834 | 3.5878e-05 | 3.5702e-05
ethanol | 1.31614 | 1.31622 | 1.34834 | 1.34834 | 3.5473e-05 | 3.5319e-05
ethanol | 1.31631 | 1.31639 | 1.34834 | 1.34834 | 3.5328e-05 | 3.549e-05
ethanol | 1.31647 | 1.31656 | 1.34834 | 1.34834 | 3.571e-05 | 3.5851e-05
ethanol | 1.31664 | 1.31672 | 1.34834 | 1.34834 | 3.5805e-05 | 3.5561e-05
ethanol | 1.31681 | 1.31689 | 1.34834 | 1.34834 | 3.5252e-05 | 3.5067e-05
ethanol | 1.31697 | 1.31706 | 1.34834 | 1.34834 | 3.5109e-05 | 3.5285e-05
ethanol | 1.31714 | 1.31722 | 1.34834 | 1.34834 | 3.5408e-05 | 3.5365e-05
ethanol | 1.31731 | 1.31739 | 1.34834 | 1.34834 | 3.5206e-05 | 3.5062e-05
ethanol | 1.31748 | 1.31756 | 1.34834 | 1.34834 | 3.5033e-05 | 3.5126e-05
ethanol | 1.31764 | 1.31773 | 1.34834 | 1.34834 | 3.5287e-05 | 3.5446e-05
ethanol | 1.31781 | 1.31789 | 1.34834 | 1.34834 | 3.5528e-05 | 3.5479e-05
ethanol | 1.31798 | 1.31806 | 1.34834 | 1.34834 | 3.5302e-05 | 3.5087e-05
ethanol | 1.31815 | 1.31823 | 1.34834 | 1.34834 | 3.4961e-05 | 3.499e-05
ethanol | 1.31214 | 1.31222 | 1.34835 | 1.34835 | 3.5912e-05 | 3.5889e-05
ethanol | 1.31231 | 1.31239 | 1.34835 | 1.34835 | 3.5859e-05 | 3.5876e-05
ethanol | 1.31247 | 1.31256 | 1.34835 | 1.34835 | 3.5955e-05 | 3.6086e-05
ethanol | 1.31264 | 1.31272 | 1.34835 | 1.34835 | 3.6251e-05 | 3.6421e-05
ethanol | 1.31281 | 1.31289 | 1.34835 | 1.34835 | 3.6542e-05 | 3.6545e-05
ethanol | 1.31297 | 1.31306 | 1.34835 | 1.34835 | 3.6389e-05 | 3.6096e-05
ethanol | 1.31314 | 1.31322 | 1.34835 | 1.34835 | 3.5752e-05 | 3.5475e-05
ethanol | 1.3133 | 1.31339 | 1.34835 | 1.34835 | 3.535e-05 | 3.5388e-05
ethanol | 1.31347 | 1.31355 | 1.34835 | 1.34835 | 3.5503e-05 | 3.558e-05
ethanol | 1.31364 | 1.31372 | 1.34835 | 1.34835 | 3.5562e-05 | 3.5511e-05
ethanol | 1.3138 | 1.31389 | 1.34835 | 1.34835 | 3.555e-05 | 3.5725e-05
ethanol | 1.31397 | 1.31405 | 1.34835 | 1.34835 | 3.5942e-05 | 3.6048e-05
ethanol | 1.31414 | 1.31422 | 1.34835 | 1.34835 | 3.5979e-05 | 3.5784e-05
ethanol | 1.3143 | 1.31439 | 1.34835 | 1.34835 | 3.5581e-05 | 3.5461e-05
ethanol | 1.31447 | 1.31455 | 1.34835 | 1.34835 | 3.5456e-05 | 3.553e-05
ethanol | 1.31464 | 1.31472 | 1.34835 | 1.34835 | 3.5615e-05 | 3.5642e-05
ethanol | 1.3148 | 1.31489 | 1.34835 | 1.34835 | 3.5579e-05 | 3.5453e-05
ethanol | 1.31497 | 1.31505 | 1.34835 | 1.34835 | 3.5333e-05 | 3.5278e-05
ethanol | 1.31514 | 1.31522 | 1.34835 | 1.34835 | 3.5304e-05 | 3.5386e-05
ethanol | 5.48252 | 8.11773 | 1.34835 | 1.34835 | 0.00033489 | 0.010536
ethanol | 1.30891 | 1.30899 | 1.34836 | 1.34836 | 3.5854e-05 | 3.6037e-05
ethanol | 1.30908 | 1.30916 | 1.34836 | 1.34836 | 3.6262e-05 | 3.6416e-05
ethanol | 1.30924 | 1.30932 | 1.34836 | 1.34836 | 3.6426e-05 | 3.6276e-05
ethanol | 1.30941 | 1.30949 | 1.34836 | 1.34836 | 3.6059e-05 | 3.5921e-05
ethanol | 1.30957 | 1.30966 | 1.34836 | 1.34836 | 3.5953e-05 | 3.6112e-05
ethanol | 1.30974 | 1.30982 | 1.34836 | 1.34836 | 3.6267e-05 | 3.6301e-05
ethanol | 1.3099 | 1.30999 | 1.34836 | 1.34836 | 3.6182e-05 | 3.5962e-05
ethanol | 1.31007 | 1.31015 | 1.34836 | 1.34836 | 3.575e-05 | 3.5665e-05
ethanol | 1.31023 | 1.31032 | 1.34836 | 1.34836 | 3.5768e-05 | 3.6009e-05
ethanol | 1.3104 | 1.31048 | 1.34836 | 1.34836 | 3.6238e-05 | 3.6311e-05
ethanol | 1.31057 | 1.31065 | 1.34836 | 1.34836 | 3.6195e-05 | 3.5997e-05
ethanol | 1.31073 | 1.31081 | 1.34836 | 1.34836 | 3.5865e-05 | 3.5857e-05
ethanol | 1.3109 | 1.31098 | 1.34836 | 1.34836 | 3.592e-05 | 3.5968e-05
ethanol | 1.31106 | 1.31115 | 1.34836 | 1.34836 | 3.5966e-05 | 3.5919e-05
ethanol | 1.31123 | 1.31131 | 1.34836 | 1.34836 | 3.5853e-05 | 3.582e-05
ethanol | 1.31139 | 1.31148 | 1.34836 | 1.34836 | 3.5892e-05 | 3.6099e-05
ethanol | 1.31156 | 1.31164 | 1.34836 | 1.34836 | 3.6357e-05 | 3.6505e-05
ethanol | 1.31173 | 1.31181 | 1.34836 | 1.34836 | 3.644e-05 | 3.6215e-05
ethanol | 1.31189 | 1.31198 | 1.34836 | 1.34836 | 3.5989e-05 | 3.5888e-05
ethanol | 1.31206 | 1.30578 | 1.34836 | 1.34837 | 3.5895e-05 | 3.6044e-05
ethanol | 1.30586 | 1.30594 | 1.34837 | 1.34837 | 3.5976e-05 | 3.6118e-05
ethanol | 1.30603 | 1.30611 | 1.34837 | 1.34837 | 3.6355e-05 | 3.6528e-05
ethanol | 1.30619 | 1.30627 | 1.34837 | 1.34837 | 3.6542e-05 | 3.6437e-05
ethanol | 1.30636 | 1.30644 | 1.34837 | 1.34837 | 3.6335e-05 | 3.6349e-05
ethanol | 1.30652 | 1.3066 | 1.34837 | 1.34837 | 3.6487e-05 | 3.6662e-05
ethanol | 1.30669 | 1.30677 | 1.34837 | 1.34837 | 3.6762e-05 | 3.6729e-05
ethanol | 1.30685 | 1.30693 | 1.34837 | 1.34837 | 3.658e-05 | 3.6388e-05
ethanol | 1.30701 | 1.3071 | 1.34837 | 1.34837 | 3.624e-05 | 3.6204e-05
ethanol | 1.30718 | 1.30726 | 1.34837 | 1.34837 | 3.628e-05 | 3.64e-05
ethanol | 1.30734 | 1.30743 | 1.34837 | 1.34837 | 3.6467e-05 | 3.6421e-05
ethanol | 1.30751 | 1.30759 | 1.34837 | 1.34837 | 3.6288e-05 | 3.6177e-05
ethanol | 1.30767 | 1.30776 | 1.34837 | 1.34837 | 3.6196e-05 | 3.6358e-05
ethanol | 1.30784 | 1.30792 | 1.34837 | 1.34837 | 3.6552e-05 | 3.6616e-05
ethanol | 1.308 | 1.30809 | 1.34837 | 1.34837 | 3.6456e-05 | 3.6115e-05
ethanol | 1.30817 | 1.30825 | 1.34837 | 1.34837 | 3.5759e-05 | 3.558e-05
ethanol | 1.30833 | 1.30842 | 1.34837 | 1.34837 | 3.5657e-05 | 3.5896e-05
ethanol | 1.3085 | 1.30858 | 1.34837 | 1.34837 | 3.6106e-05 | 3.6154e-05
ethanol | 1.30866 | 1.30875 | 1.34837 | 1.34837 | 3.604e-05 | 3.5877e-05
ethanol | 1.30883 | 5.48107 | 1.34837 | 1.34837 | 3.5793e-05 | 0.00033299
ethanol | 1.30234 | 1.30242 | 1.34838 | 1.34838 | 3.692e-05 | 3.7097e-05
ethanol | 1.3025 | 1.30258 | 1.34838 | 1.34838 | 3.7203e-05 | 3.7145e-05
ethanol | 1.30266 | 1.30275 | 1.34838 | 1.34838 | 3.6914e-05 | 3.6628e-05
ethanol | 1.30283 | 1.30291 | 1.34838 | 1.34838 | 3.6468e-05 | 3.6523e-05
ethanol | 1.30299 | 1.30307 | 1.34838 | 1.34838 | 3.671e-05 | 3.6865e-05
ethanol | 1.30315 | 1.30324 | 1.34838 | 1.34838 | 3.6866e-05 | 3.6737e-05
ethanol | 1.30332 | 1.3034 | 1.34838 | 1.34838 | 3.6599e-05 | 3.6556e-05
ethanol | 1.30348 | 1.30356 | 1.34838 | 1.34838 | 3.6619e-05 | 3.6717e-05
ethanol | 1.30365 | 1.30373 | 1.34838 | 1.34838 | 3.6772e-05 | 3.6749e-05
ethanol | 1.30381 | 1.30389 | 1.34838 | 1.34838 | 3.6662e-05 | 3.6573e-05
ethanol | 1.30397 | 1.30406 | 1.34838 | 1.34838 | 3.6559e-05 | 3.6656e-05
ethanol | 1.30414 | 1.30422 | 1.34838 | 1.34838 | 3.6818e-05 | 3.6939e-05
ethanol | 1.3043 | 1.30438 | 1.34838 | 1.34838 | 3.6937e-05 | 3.6815e-05
ethanol | 1.30447 | 1.30455 | 1.34838 | 1.34838 | 3.6655e-05 | 3.6545e-05
ethanol | 1.30463 | 1.30471 | 1.34838 | 1.34838 | 3.6508e-05 | 3.6495e-05
ethanol | 1.30479 | 1.30488 | 1.34838 | 1.34838 | 3.6438e-05 | 3.632e-05
ethanol | 1.30496 | 1.30504 | 1.34838 | 1.34838 | 3.6177e-05 | 3.6069e-05
ethanol | 1.30512 | 1.3052 | 1.34838 | 1.34838 | 3.6046e-05 | 3.6138e-05
ethanol | 1.30529 | 1.30537 | 1.34838 | 1.34838 | 3.6335e-05 | 3.6571e-05
ethanol | 1.30545 | 1.30553 | 1.34838 | 1.34838 | 3.6742e-05 | 3.6756e-05
ethanol | 1.30562 | 1.3057 | 1.34838 | 1.34838 | 3.6582e-05 | 3.6295e-05
ethanol | 1.28221 | 1.28229 | 1.34839 | 1.34839 | 3.9056e-05 | 3.8807e-05
ethanol | 1.28237 | 1.2985 | 1.34839 | 1.34839 | 3.8656e-05 | 3.7872e-05
ethanol | 1.29859 | 1.29867 | 1.34839 | 1.34839 | 3.7948e-05 | 3.8138e-05
ethanol | 1.29875 | 1.29883 | 1.34839 | 1.34839 | 3.8337e-05 | 3.8449e-05
ethanol | 1.29891 | 1.29899 | 1.34839 | 1.34839 | 3.8432e-05 | 3.832e-05
ethanol | 1.29907 | 1.29915 | 1.34839 | 1.34839 | 3.8189e-05 | 3.8113e-05
ethanol | 1.29924 | 1.29932 | 1.34839 | 1.34839 | 3.8097e-05 | 3.8076e-05
ethanol | 1.2994 | 1.29948 | 1.34839 | 1.34839 | 3.7962e-05 | 3.773e-05
ethanol | 1.29956 | 1.29964 | 1.34839 | 1.34839 | 3.7434e-05 | 3.7197e-05
ethanol | 1.29972 | 1.29981 | 1.34839 | 1.34839 | 3.713e-05 | 3.7267e-05
ethanol | 1.29989 | 1.29997 | 1.34839 | 1.34839 | 3.7529e-05 | 3.7774e-05
ethanol | 1.30005 | 1.30013 | 1.34839 | 1.34839 | 3.7879e-05 | 3.7804e-05
ethanol | 1.30021 | 1.30029 | 1.34839 | 1.34839 | 3.76e-05 | 3.7394e-05
ethanol | 1.30038 | 1.30046 | 1.34839 | 1.34839 | 3.7316e-05 | 3.7419e-05
ethanol | 1.30054 | 1.30062 | 1.34839 | 1.34839 | 3.7621e-05 | 3.7758e-05
ethanol | 1.3007 | 1.30078 | 1.34839 | 1.34839 | 3.7691e-05 | 3.7414e-05
ethanol | 1.30087 | 1.30095 | 1.34839 | 1.34839 | 3.7073e-05 | 3.6883e-05
ethanol | 1.30103 | 1.30111 | 1.34839 | 1.34839 | 3.6965e-05 | 3.727e-05
ethanol | 1.30119 | 1.30127 | 1.34839 | 1.34839 | 3.7626e-05 | 3.7865e-05
ethanol | 1.30136 | 1.30144 | 1.34839 | 1.34839 | 3.7912e-05 | 3.7798e-05
ethanol | 1.30152 | 1.3016 | 1.34839 | 1.34839 | 3.7622e-05 | 3.749e-05
ethanol | 1.30168 | 1.30176 | 1.34839 | 1.34839 | 3.7435e-05 | 3.7412e-05
ethanol | 1.30185 | 1.30193 | 1.34839 | 1.34839 | 3.734e-05 | 3.7184e-05
ethanol | 1.30201 | 1.30209 | 1.34839 | 1.34839 | 3.6977e-05 | 3.68e-05
ethanol | 1.30217 | 1.30225 | 1.34839 | 1.34839 | 3.6722e-05 | 3.6772e-05
ethanol | 5.47963 | 1.28245 | 1.34839 | 1.3484 | 0.0003316 | 3.8737e-05
ethanol | 1.28252 | 1.2826 | 1.3484 | 1.3484 | 3.9016e-05 | 3.9341e-05
ethanol | 1.28268 | 1.29453 | 1.3484 | 1.3484 | 3.9578e-05 | 3.8434e-05
ethanol | 1.29461 | 1.29469 | 1.3484 | 1.3484 | 3.8476e-05 | 3.8466e-05
ethanol | 1.29477 | 1.29486 | 1.3484 | 1.3484 | 3.8427e-05 | 3.8413e-05
ethanol | 1.29494 | 1.29502 | 1.3484 | 1.3484 | 3.8472e-05 | 3.8617e-05
ethanol | 1.2951 | 1.29518 | 1.3484 | 1.3484 | 3.8809e-05 | 3.8973e-05
ethanol | 1.29526 | 1.29534 | 1.3484 | 1.3484 | 3.9021e-05 | 3.8905e-05
ethanol | 1.29542 | 1.2955 | 1.3484 | 1.3484 | 3.8659e-05 | 3.8422e-05
ethanol | 1.29558 | 1.29566 | 1.3484 | 1.3484 | 3.8335e-05 | 3.8438e-05
ethanol | 1.29575 | 1.29583 | 1.3484 | 1.3484 | 3.8622e-05 | 3.8725e-05
ethanol | 1.29591 | 1.29599 | 1.3484 | 1.3484 | 3.8661e-05 | 3.8484e-05
ethanol | 1.29607 | 1.29615 | 1.3484 | 1.3484 | 3.833e-05 | 3.8324e-05
ethanol | 1.29623 | 1.29631 | 1.3484 | 1.3484 | 3.8477e-05 | 3.8697e-05
ethanol | 1.29639 | 1.29647 | 1.3484 | 1.3484 | 3.8855e-05 | 3.8857e-05
ethanol | 1.29656 | 1.29664 | 1.3484 | 1.3484 | 3.8684e-05 | 3.8434e-05
ethanol | 1.29672 | 1.2968 | 1.3484 | 1.3484 | 3.8257e-05 | 3.8253e-05
ethanol | 1.29688 | 1.29696 | 1.3484 | 1.3484 | 3.8358e-05 | 3.8379e-05
ethanol | 1.29704 | 1.29712 | 1.3484 | 1.3484 | 3.8157e-05 | 3.7696e-05
ethanol | 1.2972 | 1.29729 | 1.3484 | 1.3484 | 3.7193e-05 | 3.6905e-05
ethanol | 1.29737 | 1.29745 | 1.3484 | 1.3484 | 3.6986e-05 | 3.7398e-05
ethanol | 1.29753 | 1.29761 | 1.3484 | 1.3484 | 3.7947e-05 | 3.8388e-05
ethanol | 1.29769 | 1.29777 | 1.3484 | 1.3484 | 3.854e-05 | 3.8372e-05
ethanol | 1.29785 | 1.29794 | 1.3484 | 1.3484 | 3.803e-05 | 3.7756e-05
ethanol | 1.29802 | 1.2981 | 1.3484 | 1.3484 | 3.7716e-05 | 3.7887e-05
ethanol | 1.29818 | 1.29826 | 1.3484 | 1.3484 | 3.8092e-05 | 3.8168e-05
ethanol | 1.29834 | 1.29842 | 1.3484 | 1.3484 | 3.8087e-05 | 3.7941e-05
ethanol | 1.28276 | 1.28284 | 1.34841 | 1.34841 | 3.9645e-05 | 3.9566e-05
ethanol | 1.28292 | 1.283 | 1.34841 | 1.34841 | 3.9414e-05 | 3.9276e-05
ethanol | 1.28308 | 1.28316 | 1.34841 | 1.34841 | 3.9234e-05 | 3.9295e-05
ethanol | 1.28324 | 1.28332 | 1.34841 | 1.34841 | 3.9394e-05 | 3.9421e-05
ethanol | 1.2834 | 1.28348 | 1.34841 | 1.34841 | 3.9304e-05 | 3.9062e-05
ethanol | 1.28356 | 1.28364 | 1.34841 | 1.34841 | 3.8822e-05 | 3.8717e-05
ethanol | 1.28372 | 1.28379 | 1.34841 | 1.34841 | 3.8792e-05 | 3.8995e-05
ethanol | 1.2897 | 1.28978 | 1.34841 | 1.34841 | 3.8597e-05 | 3.8624e-05
ethanol | 1.28986 | 1.28994 | 1.34841 | 1.34841 | 3.8605e-05 | 3.8535e-05
ethanol | 1.29002 | 1.2901 | 1.34841 | 1.34841 | 3.8442e-05 | 3.8385e-05
ethanol | 1.29018 | 1.29026 | 1.34841 | 1.34841 | 3.8413e-05 | 3.8517e-05
ethanol | 1.29034 | 1.29042 | 1.34841 | 1.34841 | 3.8623e-05 | 3.8649e-05
ethanol | 1.2905 | 1.29059 | 1.34841 | 1.34841 | 3.8556e-05 | 3.8377e-05
ethanol | 1.29067 | 1.29075 | 1.34841 | 1.34841 | 3.8194e-05 | 3.8118e-05
ethanol | 1.29083 | 1.29091 | 1.34841 | 1.34841 | 3.822e-05 | 3.8466e-05
ethanol | 1.29099 | 1.29107 | 1.34841 | 1.34841 | 3.8731e-05 | 3.8867e-05
ethanol | 1.29115 | 1.29123 | 1.34841 | 1.34841 | 3.8811e-05 | 3.8623e-05
ethanol | 1.29131 | 1.29139 | 1.34841 | 1.34841 | 3.8455e-05 | 3.844e-05
ethanol | 1.29147 | 1.29155 | 1.34841 | 1.34841 | 3.8596e-05 | 3.8812e-05
ethanol | 1.29163 | 1.29171 | 1.34841 | 1.34841 | 3.8936e-05 | 3.8865e-05
ethanol | 1.29179 | 1.29187 | 1.34841 | 1.34841 | 3.8609e-05 | 3.8294e-05
ethanol | 1.29195 | 1.29203 | 1.34841 | 1.34841 | 3.8084e-05 | 3.8066e-05
ethanol | 1.29211 | 1.29219 | 1.34841 | 1.34841 | 3.8188e-05 | 3.8318e-05
ethanol | 1.29227 | 1.29235 | 1.34841 | 1.34841 | 3.8358e-05 | 3.831e-05
ethanol | 1.29243 | 1.29252 | 1.34841 | 1.34841 | 3.8262e-05 | 3.8317e-05
ethanol | 1.2926 | 1.29268 | 1.34841 | 1.34841 | 3.8505e-05 | 3.8764e-05
ethanol | 1.29276 | 1.29284 | 1.34841 | 1.34841 | 3.8977e-05 | 3.9042e-05
ethanol | 1.29292 | 1.293 | 1.34841 | 1.34841 | 3.8942e-05 | 3.873e-05
ethanol | 1.29308 | 1.29316 | 1.34841 | 1.34841 | 3.8514e-05 | 3.8393e-05
ethanol | 1.29324 | 1.29332 | 1.34841 | 1.34841 | 3.8388e-05 | 3.8447e-05
ethanol | 1.2934 | 1.29348 | 1.34841 | 1.34841 | 3.8492e-05 | 3.847e-05
ethanol | 1.29356 | 1.29364 | 1.34841 | 1.34841 | 3.8385e-05 | 3.8298e-05
ethanol | 1.29372 | 1.29381 | 1.34841 | 1.34841 | 3.8307e-05 | 3.8481e-05
ethanol | 1.29389 | 1.29397 | 1.34841 | 1.34841 | 3.8789e-05 | 3.9092e-05
ethanol | 1.29405 | 1.29413 | 1.34841 | 1.34841 | 3.9238e-05 | 3.9147e-05
ethanol | 1.29421 | 1.29429 | 1.34841 | 1.34841 | 3.8878e-05 | 3.8587e-05
ethanol | 1.29437 | 1.29445 | 1.34841 | 1.34841 | 3.841e-05 | 3.8383e-05
ethanol | 5.47818 | 1.28387 | 1.34841 | 1.34842 | 0.00033114 | 3.9217e-05
ethanol | 1.28395 | 1.28403 | 1.34842 | 1.34842 | 3.9385e-05 | 3.9465e-05
ethanol | 1.28411 | 1.28419 | 1.34842 | 1.34842 | 3.9463e-05 | 3.9419e-05
ethanol | 1.28427 | 1.28435 | 1.34842 | 1.34842 | 3.9396e-05 | 3.9437e-05
ethanol | 1.28443 | 1.28451 | 1.34842 | 1.34842 | 3.9512e-05 | 3.9527e-05
ethanol | 1.28459 | 1.28467 | 1.34842 | 1.34842 | 3.9386e-05 | 3.9092e-05
ethanol | 1.28475 | 1.28483 | 1.34842 | 1.34842 | 3.8771e-05 | 3.8593e-05
ethanol | 1.28491 | 1.28499 | 1.34842 | 1.34842 | 3.8621e-05 | 3.8759e-05
ethanol | 1.28507 | 1.28515 | 1.34842 | 1.34842 | 3.8857e-05 | 3.8848e-05
ethanol | 1.28523 | 1.28531 | 1.34842 | 1.34842 | 3.8794e-05 | 3.8804e-05
ethanol | 1.28539 | 1.28547 | 1.34842 | 1.34842 | 3.8931e-05 | 3.9131e-05
ethanol | 1.28555 | 1.28562 | 1.34842 | 1.34842 | 3.9307e-05 | 3.9382e-05
ethanol | 1.2857 | 1.28578 | 1.34842 | 1.34842 | 3.9326e-05 | 3.9166e-05
ethanol | 1.28586 | 1.28594 | 1.34842 | 1.34842 | 3.8971e-05 | 3.885e-05
ethanol | 1.28602 | 1.2861 | 1.34842 | 1.34842 | 3.8874e-05 | 3.902e-05
ethanol | 1.28618 | 1.28626 | 1.34842 | 1.34842 | 3.9177e-05 | 3.9243e-05
ethanol | 1.28634 | 1.28642 | 1.34842 | 1.34842 | 3.9208e-05 | 3.9128e-05
ethanol | 1.2865 | 1.28658 | 1.34842 | 1.34842 | 3.9061e-05 | 3.9032e-05
ethanol | 1.28666 | 1.28674 | 1.34842 | 1.34842 | 3.9041e-05 | 3.9076e-05
ethanol | 1.28682 | 1.2869 | 1.34842 | 1.34842 | 3.9117e-05 | 3.9111e-05
ethanol | 1.28698 | 1.28706 | 1.34842 | 1.34842 | 3.9017e-05 | 3.8855e-05
ethanol | 1.28714 | 1.28722 | 1.34842 | 1.34842 | 3.8722e-05 | 3.8714e-05
ethanol | 1.2873 | 1.28738 | 1.34842 | 1.34842 | 3.8821e-05 | 3.8936e-05
ethanol | 1.28746 | 1.28754 | 1.34842 | 1.34842 | 3.8951e-05 | 3.8843e-05
ethanol | 1.28762 | 1.2877 | 1.34842 | 1.34842 | 3.8689e-05 | 3.8604e-05
ethanol | 1.28778 | 1.28786 | 1.34842 | 1.34842 | 3.8663e-05 | 3.8844e-05
ethanol | 1.28794 | 1.28802 | 1.34842 | 1.34842 | 3.9038e-05 | 3.9129e-05
ethanol | 1.2881 | 1.28818 | 1.34842 | 1.34842 | 3.9067e-05 | 3.8902e-05
ethanol | 1.28826 | 1.28834 | 1.34842 | 1.34842 | 3.8731e-05 | 3.8637e-05
ethanol | 1.28842 | 1.2885 | 1.34842 | 1.34842 | 3.8632e-05 | 3.8675e-05
ethanol | 1.28858 | 1.28866 | 1.34842 | 1.34842 | 3.8713e-05 | 3.8731e-05
ethanol | 1.28874 | 1.28882 | 1.34842 | 1.34842 | 3.8735e-05 | 3.8753e-05
ethanol | 1.2889 | 1.28898 | 1.34842 | 1.34842 | 3.8821e-05 | 3.8967e-05
ethanol | 1.28906 | 1.28914 | 1.34842 | 1.34842 | 3.9152e-05 | 3.928e-05
ethanol | 1.28922 | 1.2893 | 1.34842 | 1.34842 | 3.9258e-05 | 3.9088e-05
ethanol | 1.28938 | 1.28946 | 1.34842 | 1.34842 | 3.8848e-05 | 3.8651e-05
ethanol | 1.28954 | 1.28962 | 1.34842 | 1.34842 | 3.8556e-05 | 3.8558e-05
ethanol | 5.47673 | 5.47529 | 1.34844 | 1.34846 | 0.00033159 | 0.00033249
ethanol | 9.31343 | 5.47384 | 1.34847 | 1.34848 | 0.097994 | 0.00033346
ethanol | 8.11456 | 5.4724 | 1.34848 | 1.3485 | 0.010597 | 0.00033433
ethanol | 5.47095 | 3.29783 | 1.34852 | 1.34854 | 0.00033519 | 0.010831
ethanol | 5.46951 | 5.46807 | 1.34854 | 1.34856 | 0.00033594 | 0.00033657
ethanol | 5.46663 | 3.01453 | 1.34858 | 1.34861 | 0.00033714 | 0.08632
ethanol | 5.46519 | 5.46375 | 1.34861 | 1.34863 | 0.0003381 | 0.0003397
ethanol | 8.11138 | 5.46231 | 1.34863 | 1.34865 | 0.010658 | 0.00034192
ethanol | 5.46087 | 5.45943 | 1.34867 | 1.34869 | 0.00034427 | 0.00034635
ethanol | 5.45799 | 5.45656 | 1.3487 | 1.34872 | 0.00034794 | 0.0003492
ethanol | 5.45512 | 3.2973 | 1.34874 | 1.34875 | 0.00035024 | 0.010817
ethanol | 5.45369 | 8.10821 | 1.34876 | 1.34877 | 0.00035113 | 0.01072
ethanol | 5.45225 | 5.45082 | 1.34878 | 1.3488 | 0.00035185 | 0.00035237
ethanol | 5.44939 | 5.44796 | 1.34881 | 1.34883 | 0.00035272 | 0.00035287
ethanol | 5.44653 | 5.4451 | 1.34885 | 1.34887 | 0.00035285 | 0.0003527
ethanol | 5.44367 | 3.01497 | 1.34889 | 1.34891 | 0.00035263 | 0.086246
ethanol | 5.44224 | 8.10504 | 1.34891 | 1.34891 | 0.0003527 | 0.010781
ethanol | 5.44081 | 5.43939 | 1.34892 | 1.34894 | 0.00035297 | 0.00035331
ethanol | 5.43796 | 3.29678 | 1.34896 | 1.34898 | 0.00035382 | 0.010802
ethanol | 5.43653 | 5.43511 | 1.34898 | 1.349 | 0.00035267 | 0.00035109
ethanol | 5.43368 | 5.43226 | 1.34902 | 1.34903 | 0.00034969 | 0.00034852
ethanol | 8.10188 | 5.43084 | 1.34904 | 1.34906 | 0.010842 | 0.00034763
ethanol | 5.42942 | 5.428 | 1.34907 | 1.3491 | 0.00034713 | 0.00034678
ethanol | 5.42658 | 5.42516 | 1.34911 | 1.34914 | 0.00034621 | 0.00034533
ethanol | 5.42374 | 5.42232 | 1.34916 | 1.34918 | 0.00034465 | 0.00034507
ethanol | 3.01541 | 3.29625 | 1.34919 | 1.34919 | 0.08617 | 0.010785
ethanol | 8.09871 | 5.4209 | 1.34919 | 1.3492 | 0.010901 | 0.00034704
ethanol | 5.41949 | 11.0738 | 1.34922 | 1.34922 | 0.00035013 | 0.0065461
ethanol | 5.41807 | 5.41665 | 1.34924 | 1.34926 | 0.00035333 | 0.00035602
ethanol | 5.41524 | 5.41383 | 1.34928 | 1.3493 | 0.00035815 | 0.00036018
ethanol | 5.41241 | 8.09555 | 1.34932 | 1.34932 | 0.0003623 | 0.010959
ethanol | 5.411 | 5.40959 | 1.34934 | 1.34935 | 0.00036455 | 0.00036672
ethanol | 5.40818 | 5.40677 | 1.34937 | 1.34939 | 0.00036878 | 0.00037068
ethanol | 3.29573 | 5.40536 | 1.34941 | 1.34941 | 0.010769 | 0.00037239
ethanol | 5.40395 | 5.40254 | 1.34943 | 1.34945 | 0.00037379 | 0.00037492
ethanol | 5.40114 | 8.09239 | 1.34946 | 1.34947 | 0.00037587 | 0.011015
ethanol | 5.39973 | 5.39833 | 1.34948 | 1.3495 | 0.00037669 | 0.00037736
ethanol | 3.01585 | 5.39692 | 1.34951 | 1.34952 | 0.086091 | 0.00037781
ethanol | 5.39552 | 7.24438 | 1.34953 | 1.34953 | 0.00037808 | 0.061386
ethanol | 5.39411 | 5.39271 | 1.34955 | 1.34957 | 0.00037824 | 0.00037836
ethanol | 5.39131 | 8.08924 | 1.34959 | 1.3496 | 0.00037835 | 0.011073
ethanol | 5.16829 | 5.16957 | 1.34961 | 1.34961 | 0.0021104 | 0.0022007
ethanol | 5.17086 | 5.38991 | 1.34961 | 1.34961 | 0.0022946 | 0.00037826
ethanol | 5.167 | 5.17215 | 1.34962 | 1.34962 | 0.0020239 | 0.0023915
ethanol | 3.29521 | 5.16571 | 1.34963 | 1.34963 | 0.010755 | 0.001941
ethanol | 5.38851 | 5.17344 | 1.34963 | 1.34964 | 0.00037811 | 0.0024908
ethanol | 5.16443 | 5.38711 | 1.34965 | 1.34965 | 0.0018618 | 0.00037807
ethanol | 5.17473 | 5.16314 | 1.34966 | 1.34967 | 0.0025923 | 0.0017863
ethanol | 5.38571 | 5.16185 | 1.34967 | 1.34969 | 0.0003781 | 0.0017148
ethanol | 5.17603 | 5.38431 | 1.34969 | 1.34969 | 0.0026953 | 0.00037827
ethanol | 5.38291 | 5.16057 | 1.34971 | 1.34972 | 0.00037854 | 0.001647
ethanol | 5.17732 | 5.38152 | 1.34973 | 1.34973 | 0.0027989 | 0.00037905
ethanol | 3.36252 | 5.15929 | 1.34974 | 1.34975 | 0.10794 | 0.0015827
ethanol | 5.38012 | 8.08608 | 1.34975 | 1.34976 | 0.00037981 | 0.011132
ethanol | 5.37873 | 3.01629 | 1.34977 | 1.34978 | 0.00038089 | 0.08601
ethanol | 5.158 | 5.17861 | 1.34978 | 1.34979 | 0.0015224 | 0.0029017
ethanol | 5.37733 | 5.15672 | 1.34979 | 1.34981 | 0.00038224 | 0.0014649
ethanol | 5.37594 | 5.37454 | 1.34981 | 1.34983 | 0.00038387 | 0.00038583
ethanol | 3.29468 | 5.15544 | 1.34984 | 1.34984 | 0.010743 | 0.0014107
ethanol | 5.1799 | 5.37315 | 1.34985 | 1.34985 | 0.0030027 | 0.00038807
ethanol | 5.15416 | 5.37176 | 1.34987 | 1.34987 | 0.0013595 | 0.00039058
ethanol | 5.37037 | 8.08293 | 1.34989 | 1.34989 | 0.00039329 | 0.011195
ethanol | 5.15288 | 5.1812 | 1.34991 | 1.34992 | 0.0013111 | 0.0031006
ethanol | 5.36898 | 5.36759 | 1.34992 | 1.34993 | 0.00039621 | 0.00039929
ethanol | 5.1516 | 5.3662 | 1.34994 | 1.34996 | 0.0012654 | 0.00040253
ethanol | 5.36481 | 5.15032 | 1.34997 | 1.34998 | 0.00040583 | 0.0012223
ethanol | 5.18249 | 5.36342 | 1.35 | 1.35 | 0.0031942 | 0.00040922
ethanol | 5.14904 | 5.36204 | 1.35001 | 1.35001 | 0.0011816 | 0.00041263
ethanol | 5.36065 | 8.07978 | 1.35003 | 1.35004 | 0.00041607 | 0.011257
ethanol | 3.29416 | 5.14776 | 1.35005 | 1.35005 | 0.010732 | 0.0011433
ethanol | 5.35927 | 5.35788 | 1.35005 | 1.35007 | 0.00041945 | 0.0004228
ethanol | 5.14648 | 5.3565 | 1.35008 | 1.35009 | 0.0011074 | 0.00042604
ethanol | 3.01672 | 5.18379 | 1.3501 | 1.3501 | 0.085927 | 0.0032816
ethanol | 5.35512 | 5.14521 | 1.35011 | 1.35012 | 0.00042918 | 0.0010738
ethanol | 5.35373 | 5.35235 | 1.35013 | 1.35015 | 0.00043205 | 0.00043467
ethanol | 5.14393 | 11.0679 | 1.35016 | 1.35016 | 0.0010423 | 0.0061627
ethanol | 5.35097 | 8.07664 | 1.35017 | 1.35017 | 0.00043717 | 0.011317
ethanol | 5.14265 | 5.34959 | 1.35019 | 1.35019 | 0.0010125 | 0.00043987
ethanol | 5.18508 | 5.34821 | 1.3502 | 1.35021 | 0.0033612 | 0.00044286
ethanol | 5.14138 | 5.34683 | 1.35023 | 1.35023 | 0.00098413 | 0.00044596
ethanol | 5.34545 | 3.29364 | 1.35024 | 1.35026 | 0.00044887 | 0.01072
ethanol | 5.14011 | 5.34408 | 1.35026 | 1.35026 | 0.00095719 | 0.00045136
ethanol | 5.3427 | 5.13883 | 1.35028 | 1.3503 | 0.00045354 | 0.00093187
ethanol | 5.34132 | 5.18638 | 1.3503 | 1.35031 | 0.00045558 | 0.0034314
ethanol | 5.33995 | 8.07349 | 1.35032 | 1.35032 | 0.00045768 | 0.011376
ethanol | 5.13756 | 5.33857 | 1.35033 | 1.35034 | 0.00090815 | 0.00045982
ethanol | 5.3372 | 3.01716 | 1.35036 | 1.35037 | 0.00046206 | 0.085842
ethanol | 5.13629 | 5.33583 | 1.35037 | 1.35039 | 0.0008858 | 0.00046438
ethanol | 5.13502 | 5.33445 | 1.3504 | 1.3504 | 0.00086464 | 0.00046693
ethanol | 7.44462 | 7.44729 | 1.35042 | 1.35042 | 0.031808 | 0.031997
ethanol | 5.13374 | 5.18768 | 1.35043 | 1.35043 | 0.00084484 | 0.0034911
ethanol | 5.33308 | 7.44996 | 1.35043 | 1.35043 | 0.0004697 | 0.032183
ethanol | 7.44194 | 5.33171 | 1.35044 | 1.35045 | 0.031619 | 0.00047273
ethanol | 8.07035 | 7.43928 | 1.35045 | 1.35046 | 0.011435 | 0.031429
ethanol | 7.45264 | 3.29311 | 1.35046 | 1.35047 | 0.032368 | 0.010708
ethanol | 5.13247 | 5.33034 | 1.35047 | 1.35047 | 0.00082655 | 0.00047598
ethanol | 5.32897 | 7.45532 | 1.35049 | 1.35049 | 0.00047954 | 0.032549
ethanol | 5.1312 | 7.43661 | 1.3505 | 1.35051 | 0.00080973 | 0.03124
ethanol | 5.3276 | 5.12993 | 1.35052 | 1.35054 | 0.0004834 | 0.00079393
ethanol | 5.32623 | 7.43394 | 1.35054 | 1.35055 | 0.00048758 | 0.031053
ethanol | 7.458 | 5.18898 | 1.35055 | 1.35056 | 0.032726 | 0.0035391
ethanol | 5.32487 | 5.12867 | 1.35056 | 1.35057 | 0.00049203 | 0.00077886
ethanol | 5.3235 | 5.1274 | 1.35058 | 1.3506 | 0.00049676 | 0.00076451
ethanol | 5.32213 | 7.46068 | 1.3506 | 1.3506 | 0.0005018 | 0.0329
ethanol | 8.06721 | 5.32077 | 1.3506 | 1.35062 | 0.011493 | 0.00050719
ethanol | 5.12613 | 7.43128 | 1.35063 | 1.35063 | 0.00075116 | 0.030869
ethanol | 5.3194 | 5.12486 | 1.35065 | 1.35066 | 0.00051294 | 0.00073888
ethanol | 3.29259 | 5.31804 | 1.35067 | 1.35067 | 0.010698 | 0.00051895
ethanol | 7.46337 | 3.0176 | 1.35068 | 1.35069 | 0.033071 | 0.085755
ethanol | 5.1236 | 5.19027 | 1.35069 | 1.35069 | 0.00072768 | 0.0035743
ethanol | 5.31668 | 7.42862 | 1.35069 | 1.3507 | 0.00052521 | 0.030687
ethanol | 5.31531 | 5.12233 | 1.35071 | 1.35073 | 0.00053166 | 0.0007175
ethanol | 5.31395 | 7.46606 | 1.35074 | 1.35074 | 0.00053833 | 0.03324
ethanol | 8.06408 | 5.12107 | 1.35074 | 1.35076 | 0.011553 | 0.00070846
ethanol | 5.31259 | 5.31123 | 1.35076 | 1.35078 | 0.00054512 | 0.00055202
ethanol | 5.1198 | 5.30987 | 1.35079 | 1.3508 | 0.0007005 | 0.00055893
ethanol | 7.42596 | 5.11854 | 1.35081 | 1.35082 | 0.030509 | 0.00069343
ethanol | 5.30851 | 5.19157 | 1.35082 | 1.35083 | 0.00056592 | 0.0035962
ethanol | 5.30715 | 5.11728 | 1.35084 | 1.35085 | 0.00057293 | 0.00068703
ethanol | 7.46874 | 5.3058 | 1.35085 | 1.35086 | 0.033405 | 0.00057999
ethanol | 5.11601 | 3.29207 | 1.35087 | 1.35088 | 0.00068138 | 0.010688
ethanol | 5.30444 | 8.06094 | 1.35088 | 1.35089 | 0.00058701 | 0.011612
ethanol | 5.11475 | 5.30308 | 1.3509 | 1.35091 | 0.00067668 | 0.00059398
ethanol | 7.4233 | 5.11349 | 1.35091 | 1.35093 | 0.030336 | 0.00067286
ethanol | 5.30173 | 7.47144 | 1.35093 | 1.35094 | 0.0006009 | 0.033564
ethanol | 5.30037 | 3.01804 | 1.35095 | 1.35096 | 0.00060782 | 0.085665
ethanol | 5.11223 | 5.19287 | 1.35096 | 1.35096 | 0.00066976 | 0.0036044
ethanol | 5.29902 | 5.11097 | 1.35097 | 1.35098 | 0.00061472 | 0.00066753
ethanol | 5.29766 | 5.10971 | 1.35099 | 1.35101 | 0.00062153 | 0.00066704
ethanol | 5.29631 | 5.10845 | 1.35101 | 1.35103 | 0.00062823 | 0.00066892
ethanol | 7.42064 | 8.05781 | 1.35103 | 1.35103 | 0.030168 | 0.011672
ethanol | 5.29496 | 5.1072 | 1.35104 | 1.35106 | 0.00063485 | 0.00067246
ethanol | 5.29361 | 7.47413 | 1.35106 | 1.35106 | 0.00064156 | 0.033717
ethanol | 5.10594 | 3.29155 | 1.35107 | 1.35108 | 0.00067525 | 0.010681
ethanol | 5.29226 | 9.30925 | 1.35108 | 1.35108 | 0.00064857 | 0.099886
ethanol | 11.062 | 5.10468 | 1.35108 | 1.35109 | 0.0058042 | 0.00067491
ethanol | 5.19417 | 5.10343 | 1.35109 | 1.3511 | 0.0035994 | 0.00067092
ethanol | 5.29091 | 5.10217 | 1.3511 | 1.35112 | 0.00065604 | 0.00066519
ethanol | 5.28956 | 5.10092 | 1.35113 | 1.35114 | 0.00066391 | 0.00066023
ethanol | 5.28821 | 7.41799 | 1.35115 | 1.35115 | 0.00067208 | 0.030005
ethanol | 5.09966 | 7.24691 | 1.35116 | 1.35117 | 0.00065731 | 0.061319
ethanol | 9.21003 | 5.09841 | 1.35117 | 1.35118 | 0.18993 | 0.00065596
ethanol | 5.28686 | 7.47682 | 1.35118 | 1.35118 | 0.00068036 | 0.033864
ethanol | 8.05468 | 5.09715 | 1.35118 | 1.3512 | 0.011735 | 0.00065514
ethanol | 5.28551 | 5.0959 | 1.3512 | 1.35122 | 0.00068883 | 0.00065425
ethanol | 5.19547 | 5.28417 | 1.35122 | 1.35123 | 0.0035814 | 0.00069764
ethanol | 5.09465 | 5.0934 | 1.35124 | 1.35125 | 0.00065333 | 0.00065243
ethanol | 5.28282 | 3.01848 | 1.35125 | 1.35127 | 0.00070702 | 0.085576
ethanol | 5.09215 | 3.29102 | 1.35127 | 1.35128 | 0.00065138 | 0.010675
ethanol | 5.0909 | 5.28147 | 1.35128 | 1.35128 | 0.00065001 | 0.00071696
ethanol | 5.08965 | 5.28013 | 1.3513 | 1.3513 | 0.00064836 | 0.00072745
ethanol | 5.0884 | 7.41534 | 1.35131 | 1.35131 | 0.00064665 | 0.029847
ethanol | 8.05155 | 7.47952 | 1.35131 | 1.35132 | 0.011794 | 0.034004
ethanol | 5.08715 | 5.27879 | 1.35133 | 1.35133 | 0.00064479 | 0.00073849
ethanol | 5.0859 | 5.08466 | 1.35134 | 1.35135 | 0.00064265 | 0.00064016
ethanol | 5.19678 | 5.27744 | 1.35135 | 1.35136 | 0.0035512 | 0.00075026
ethanol | 5.08341 | 5.08217 | 1.35137 | 1.35138 | 0.00063755 | 0.00063495
ethanol | 5.08092 | 5.2761 | 1.35139 | 1.35139 | 0.00063233 | 0.00076289
ethanol | 5.07968 | 5.27476 | 1.35141 | 1.35141 | 0.00062944 | 0.0007764
ethanol | 5.07843 | 5.07719 | 1.35142 | 1.35143 | 0.0006263 | 0.00062298
ethanol | 5.07595 | 5.27342 | 1.35144 | 1.35144 | 0.00061961 | 0.00079065
ethanol | 7.48222 | 5.0747 | 1.35145 | 1.35146 | 0.034138 | 0.00061611
ethanol | 7.41269 | 8.04843 | 1.35146 | 1.35146 | 0.029696 | 0.011845
ethanol | 5.07346 | 5.19808 | 1.35147 | 1.35147 | 0.0006124 | 0.00351
ethanol | 5.27208 | 5.07222 | 1.35147 | 1.35148 | 0.00080556 | 0.00060852
ethanol | 3.2905 | 5.07098 | 1.35149 | 1.35149 | 0.010671 | 0.00060452
ethanol | 5.06974 | 5.27074 | 1.3515 | 1.3515 | 0.00060041 | 0.0008212
ethanol | 5.0685 | 5.06726 | 1.35151 | 1.35152 | 0.00059607 | 0.00059148
ethanol | 5.2694 | 5.06603 | 1.35152 | 1.35153 | 0.0008376 | 0.00058664
ethanol | 7.81196 | 3.01892 | 1.35154 | 1.35155 | 0.023222 | 0.085488
ethanol | 5.06355 | 5.06479 | 1.35155 | 1.35155 | 0.00057631 | 0.00058162
ethanol | 5.26806 | 7.80902 | 1.35155 | 1.35155 | 0.00085478 | 0.022841
ethanol | 5.06232 | 7.81491 | 1.35157 | 1.35157 | 0.00057067 | 0.023615
ethanol | 5.06108 | 5.19938 | 1.35158 | 1.35158 | 0.00056464 | 0.0034589
ethanol | 5.26672 | 5.05985 | 1.35158 | 1.35159 | 0.00087264 | 0.00055834
ethanol | 5.05861 | 5.26538 | 1.3516 | 1.3516 | 0.00055173 | 0.00089123
ethanol | 5.05738 | 7.48492 | 1.35161 | 1.35161 | 0.0005448 | 0.034263
ethanol | 7.80608 | 8.04531 | 1.35161 | 1.35161 | 0.022476 | 0.011896
ethanol | 5.05615 | 5.05491 | 1.35162 | 1.35163 | 0.00053741 | 0.00052965
ethanol | 5.26405 | 5.05368 | 1.35163 | 1.35164 | 0.00091056 | 0.00052151
ethanol | 7.41004 | 5.05245 | 1.35164 | 1.35165 | 0.029556 | 0.00051304
ethanol | 5.05122 | 5.26271 | 1.35166 | 1.35166 | 0.00050414 | 0.00093072
ethanol | 5.04999 | 7.81785 | 1.35167 | 1.35167 | 0.00049484 | 0.024014
ethanol | 5.04876 | 5.26138 | 1.35168 | 1.35168 | 0.00048517 | 0.00095158
ethanol | 3.28998 | 5.04753 | 1.35169 | 1.35169 | 0.010669 | 0.00047522
ethanol | 5.20069 | 5.0463 | 1.35169 | 1.3517 | 0.0033993 | 0.00046497
ethanol | 7.80314 | 5.26004 | 1.3517 | 1.35171 | 0.022131 | 0.00097316
ethanol | 5.04508 | 5.04385 | 1.35172 | 1.35173 | 0.00045441 | 0.00044359
ethanol | 5.04262 | 5.25871 | 1.35174 | 1.35174 | 0.00043259 | 0.00099548
ethanol | 5.0414 | 7.48762 | 1.35176 | 1.35176 | 0.00042155 | 0.034381
ethanol | 5.04017 | 5.25738 | 1.35177 | 1.35177 | 0.00041045 | 0.0010187
ethanol | 8.04219 | 5.03895 | 1.35177 | 1.35178 | 0.011951 | 0.00039937
ethanol | 5.20199 | 5.25604 | 1.35179 | 1.35179 | 0.0033326 | 0.0010427
ethanol | 11.3279 | 5.03772 | 1.35179 | 1.3518 | 0.14426 | 0.00038833
ethanol | 7.8208 | 7.40739 | 1.3518 | 1.35181 | 0.024413 | 0.029425
ethanol | 3.01936 | 5.0365 | 1.35182 | 1.35182 | 0.085399 | 0.00037749
ethanol | 5.25471 | 5.03528 | 1.35182 | 1.35183 | 0.0010675 | 0.00036685
ethanol | 7.80021 | 5.25338 | 1.35183 | 1.35184 | 0.021808 | 0.0010931
ethanol | 5.03406 | 5.03283 | 1.35185 | 1.35187 | 0.00035646 | 0.00034629
ethanol | 5.2033 | 5.25205 | 1.35187 | 1.35187 | 0.00326 | 0.0011195
ethanol | 5.03161 | 3.28946 | 1.35188 | 1.35189 | 0.00033643 | 0.010669
ethanol | 5.03039 | 5.25072 | 1.3519 | 1.3519 | 0.00032692 | 0.001147
ethanol | 5.02917 | 5.24939 | 1.35192 | 1.35192 | 0.00031782 | 0.0011756
ethanol | 8.03907 | 5.02795 | 1.35193 | 1.35194 | 0.012011 | 0.00030911
ethanol | 7.49032 | 5.24806 | 1.35194 | 1.35195 | 0.034492 | 0.0012052
ethanol | 5.02673 | 5.2046 | 1.35196 | 1.35196 | 0.00030082 | 0.0031829
ethanol | 11.0561 | 5.24674 | 1.35196 | 1.35197 | 0.0054676 | 0.0012358
ethanol | 5.02552 | 7.79728 | 1.35198 | 1.35198 | 0.00029294 | 0.021509
ethanol | 5.0243 | 5.24541 | 1.352 | 1.352 | 0.00028543 | 0.0012677
ethanol | 7.40475 | 7.82375 | 1.352 | 1.35201 | 0.029301 | 0.024803
ethanol | 5.02308 | 5.02187 | 1.35202 | 1.35203 | 0.00027824 | 0.00027138
ethanol | 5.20591 | 5.24408 | 1.35203 | 1.35203 | 0.0031022 | 0.0013009
ethanol | 5.02065 | 5.24276 | 1.35205 | 1.35205 | 0.00026498 | 0.0013355
ethanol | 5.01944 | 3.28894 | 1.35207 | 1.35208 | 0.00025908 | 0.010668
ethanol | 5.24143 | 5.01822 | 1.35208 | 1.35209 | 0.0013716 | 0.0002537
ethanol | 5.20722 | 3.0198 | 1.35209 | 1.3521 | 0.0030191 | 0.085306
ethanol | 5.24011 | 8.03595 | 1.3521 | 1.3521 | 0.0014092 | 0.012074
ethanol | 5.01701 | 7.49303 | 1.35211 | 1.35211 | 0.00024863 | 0.034593
ethanol | 5.23878 | 5.01579 | 1.35212 | 1.35213 | 0.0014485 | 0.00024378
ethanol | 5.20852 | 5.01458 | 1.35214 | 1.35215 | 0.0029346 | 0.00023904
ethanol | 5.23746 | 5.01337 | 1.35215 | 1.35217 | 0.0014895 | 0.00023448
ethanol | 5.23614 | 7.79435 | 1.35217 | 1.35217 | 0.0015324 | 0.021237
ethanol | 5.01216 | 5.20983 | 1.35218 | 1.35219 | 0.00023 | 0.0028495
ethanol | 5.23482 | 5.01095 | 1.35219 | 1.3522 | 0.0015771 | 0.0002256
ethanol | 7.4021 | 5.2335 | 1.3522 | 1.35221 | 0.029186 | 0.0016221
ethanol | 5.00974 | 5.21114 | 1.35222 | 1.35223 | 0.00022117 | 0.0027643
ethanol | 5.23218 | 5.00853 | 1.35223 | 1.35224 | 0.0016709 | 0.00021674
ethanol | 5.00732 | 5.23086 | 1.35225 | 1.35225 | 0.00021228 | 0.0017218
ethanol | 5.21245 | 7.8267 | 1.35226 | 1.35226 | 0.0026794 | 0.025178
ethanol | 8.03284 | 5.00611 | 1.35226 | 1.35227 | 0.012144 | 0.00020778
ethanol | 5.22954 | 3.28841 | 1.35227 | 1.35228 | 0.0017748 | 0.01067
ethanol | 5.0049 | 5.21376 | 1.35229 | 1.35229 | 0.00020322 | 0.0025956
ethanol | 5.22822 | 7.49574 | 1.35229 | 1.35229 | 0.0018299 | 0.034685
ethanol | 5.00369 | 5.2269 | 1.3523 | 1.3523 | 0.00019862 | 0.0018874
ethanol | 5.21507 | 5.22558 | 1.35231 | 1.35231 | 0.0025141 | 0.0019475
ethanol | 5.00249 | 5.21638 | 1.35232 | 1.35232 | 0.000194 | 0.0024353
ethanol | 5.22427 | 5.2177 | 1.35232 | 1.35233 | 0.0020099 | 0.0023589
ethanol | 5.22295 | 5.00128 | 1.35233 | 1.35234 | 0.0020748 | 0.00018935
ethanol | 5.21901 | 5.22032 | 1.35234 | 1.35234 | 0.0022846 | 0.0022122
ethanol | 5.22164 | 5.00007 | 1.35234 | 1.35235 | 0.0021422 | 0.00018468
ethanol | 4.99887 | 7.79142 | 1.35237 | 1.35237 | 0.00017993 | 0.02099
ethanol | 4.99766 | 3.02024 | 1.35239 | 1.3524 | 0.00017516 | 0.085212
ethanol | 4.99646 | 4.99526 | 1.35241 | 1.35242 | 0.00017038 | 0.00016563
ethanol | 7.39946 | 8.02973 | 1.35242 | 1.35243 | 0.029082 | 0.012217
ethanol | 4.99405 | 4.99285 | 1.35244 | 1.35246 | 0.00016088 | 0.00015621
ethanol | 3.28789 | 4.99165 | 1.35247 | 1.35248 | 0.010674 | 0.0001516
ethanol | 7.49845 | 4.99045 | 1.35248 | 1.3525 | 0.034767 | 0.00014716
ethanol | 4.98925 | 4.98805 | 1.35252 | 1.35253 | 0.00014283 | 0.00013871
ethanol | 4.98685 | 4.98565 | 1.35255 | 1.35257 | 0.00013481 | 0.00013124
ethanol | 7.82966 | 8.02662 | 1.35258 | 1.35258 | 0.025527 | 0.012294
ethanol | 4.98445 | 7.78849 | 1.35259 | 1.3526 | 0.00012798 | 0.020769
ethanol | 4.98325 | 7.39682 | 1.35261 | 1.35262 | 0.00012504 | 0.02899
ethanol | 4.98206 | 3.28737 | 1.35263 | 1.35265 | 0.00012239 | 0.01068
ethanol | 4.98086 | 4.97966 | 1.35265 | 1.35267 | 0.00012001 | 0.00011792
ethanol | 3.02068 | 4.97847 | 1.35268 | 1.35268 | 0.085122 | 0.00011607
ethanol | 7.50116 | 4.97727 | 1.35268 | 1.3527 | 0.03484 | 0.00011447
ethanol | 4.97608 | 4.97489 | 1.35272 | 1.35274 | 0.00011304 | 0.00011182
ethanol | 4.97369 | 8.02352 | 1.35275 | 1.35275 | 0.00011069 | 0.012372
ethanol | 4.9725 | 4.97131 | 1.35277 | 1.35279 | 0.00010968 | 0.00010872
ethanol | 7.24945 | 4.97012 | 1.3528 | 1.35281 | 0.061093 | 0.00010784
ethanol | 4.96893 | 7.78557 | 1.35282 | 1.35282 | 0.00010699 | 0.020574
ethanol | 11.0502 | 3.28685 | 1.35282 | 1.35283 | 0.0051518 | 0.010685
ethanol | 4.96774 | 4.96655 | 1.35284 | 1.35286 | 0.00010616 | 0.00010527
ethanol | 7.39419 | 7.50387 | 1.35286 | 1.35286 | 0.028906 | 0.034904
ethanol | 4.96536 | 4.96417 | 1.35288 | 1.35289 | 0.00010437 | 0.00010342
ethanol | 8.02042 | 4.96298 | 1.3529 | 1.35291 | 0.012448 | 0.00010239
ethanol | 4.96179 | 3.02112 | 1.35292 | 1.35294 | 0.0001012 | 0.085038
ethanol | 4.96061 | 7.83261 | 1.35294 | 1.35294 | 9.9818e-05 | 0.025841
ethanol | 4.95942 | 4.95824 | 1.35295 | 1.35297 | 9.8265e-05 | 9.6592e-05
ethanol | 4.95705 | 4.95587 | 1.35298 | 1.353 | 9.4824e-05 | 9.2931e-05
ethanol | 3.28633 | 4.95468 | 1.35302 | 1.35302 | 0.010685 | 9.0921e-05
ethanol | 4.9535 | 4.95232 | 1.35303 | 1.35305 | 8.8748e-05 | 8.6458e-05
ethanol | 8.01731 | 4.95113 | 1.35306 | 1.35307 | 0.01252 | 8.4019e-05
ethanol | 7.39155 | 4.94995 | 1.35307 | 1.35308 | 0.02883 | 8.1567e-05
ethanol | 7.50659 | 7.78265 | 1.35308 | 1.35308 | 0.034959 | 0.020404
ethanol | 4.94877 | 4.94759 | 1.3531 | 1.35312 | 7.916e-05 | 7.6939e-05
ethanol | 4.94641 | 4.94523 | 1.35313 | 1.35315 | 7.4849e-05 | 7.2926e-05
ethanol | 4.94405 | 4.94287 | 1.35317 | 1.35319 | 7.1138e-05 | 6.9595e-05
ethanol | 3.28581 | 4.9417 | 1.3532 | 1.3532 | 0.010682 | 6.8277e-05
ethanol | 4.94052 | 3.02156 | 1.35322 | 1.35323 | 6.7177e-05 | 0.084949
ethanol | 8.01422 | 4.93934 | 1.35323 | 1.35324 | 0.012595 | 6.6246e-05
ethanol | 4.93817 | 4.93699 | 1.35326 | 1.35328 | 6.5535e-05 | 6.5085e-05
ethanol | 7.50931 | 4.93581 | 1.35328 | 1.35329 | 0.035003 | 6.4887e-05
ethanol | 4.93464 | 7.38892 | 1.35331 | 1.35332 | 6.4972e-05 | 0.028763
ethanol | 4.93347 | 7.77973 | 1.35333 | 1.35333 | 6.5469e-05 | 0.020259
ethanol | 4.93229 | 4.93112 | 1.35335 | 1.35336 | 6.6634e-05 | 6.8408e-05
ethanol | 7.83557 | 3.28529 | 1.35337 | 1.35338 | 0.026111 | 0.010679
ethanol | 4.92995 | 4.92878 | 1.35338 | 1.35339 | 7.0387e-05 | 7.1832e-05
ethanol | 8.01112 | 4.92761 | 1.3534 | 1.35341 | 0.012677 | 7.2431e-05
ethanol | 4.92644 | 4.92527 | 1.35342 | 1.35344 | 7.2241e-05 | 7.1801e-05
ethanol | 4.9241 | 4.92293 | 1.35346 | 1.35347 | 7.171e-05 | 7.2021e-05
ethanol | 4.92176 | 4.92059 | 1.35349 | 1.3535 | 7.2406e-05 | 7.2709e-05
ethanol | 7.51203 | 4.91942 | 1.3535 | 1.35352 | 0.035038 | 7.2861e-05
ethanol | 4.91826 | 3.022 | 1.35353 | 1.35355 | 7.2926e-05 | 0.084852
ethanol | 4.91709 | 7.38629 | 1.35355 | 1.35355 | 7.2849e-05 | 0.028705
ethanol | 8.00803 | 3.28477 | 1.35356 | 1.35357 | 0.012759 | 0.010681
ethanol | 4.91593 | 9.30507 | 1.35357 | 1.35357 | 7.26e-05 | 0.10195
ethanol | 4.91476 | 7.77681 | 1.35358 | 1.35359 | 7.219e-05 | 0.020135
ethanol | 4.9136 | 4.91243 | 1.3536 | 1.35361 | 7.1672e-05 | 7.1083e-05
ethanol | 4.91127 | 4.91011 | 1.35363 | 1.35364 | 7.0374e-05 | 6.956e-05
ethanol | 11.0443 | 4.90894 | 1.35365 | 1.35366 | 0.0048546 | 6.8634e-05
ethanol | 4.90778 | 4.90662 | 1.35367 | 1.35369 | 6.7684e-05 | 6.6662e-05
ethanol | 4.90546 | 7.51475 | 1.3537 | 1.3537 | 6.5614e-05 | 0.035063
ethanol | 4.9043 | 8.00494 | 1.35372 | 1.35373 | 6.4522e-05 | 0.012843
ethanol | 4.90314 | 4.90198 | 1.35374 | 1.35375 | 6.3514e-05 | 6.2594e-05
ethanol | 3.28425 | 3.02244 | 1.35376 | 1.35377 | 0.010686 | 0.08475
ethanol | 4.90082 | 4.89967 | 1.35377 | 1.35379 | 6.1849e-05 | 6.126e-05
ethanol | 4.89851 | 7.38366 | 1.3538 | 1.3538 | 6.093e-05 | 0.028656
ethanol | 4.89735 | 7.83854 | 1.35382 | 1.35383 | 6.0872e-05 | 0.026328
ethanol | 4.8962 | 4.89504 | 1.35384 | 1.35386 | 6.1106e-05 | 6.1582e-05
ethanol | 7.7739 | 4.89389 | 1.35386 | 1.35388 | 0.020034 | 6.2298e-05
ethanol | 4.89273 | 8.00185 | 1.35389 | 1.35389 | 6.3281e-05 | 0.012927
ethanol | 4.89158 | 3.28373 | 1.35391 | 1.35393 | 6.4522e-05 | 0.010693
ethanol | 4.89042 | 7.51747 | 1.35393 | 1.35393 | 6.6001e-05 | 0.035079
ethanol | 4.88927 | 4.88812 | 1.35394 | 1.35396 | 6.7607e-05 | 6.9345e-05
ethanol | 4.88697 | 4.88582 | 1.35398 | 1.354 | 7.1168e-05 | 7.3122e-05
ethanol | 4.88466 | 4.88351 | 1.35401 | 1.35403 | 7.5131e-05 | 7.7232e-05
ethanol | 4.88236 | 7.38103 | 1.35404 | 1.35404 | 7.9361e-05 | 0.028611
ethanol | 4.88122 | 7.99876 | 1.35406 | 1.35406 | 8.1571e-05 | 0.013012
ethanol | 4.88007 | 4.87892 | 1.35408 | 1.35409 | 8.3772e-05 | 8.597e-05
ethanol | 3.02288 | 4.87777 | 1.3541 | 1.35411 | 0.084656 | 8.8084e-05
ethanol | 3.28321 | 4.87662 | 1.35412 | 1.35413 | 0.010699 | 9.0157e-05
ethanol | 3.36307 | 4.87548 | 1.35414 | 1.35414 | 0.10748 | 9.2138e-05
ethanol | 7.5202 | 7.77098 | 1.35414 | 1.35414 | 0.035083 | 0.019954
ethanol | 4.87433 | 4.87319 | 1.35416 | 1.35417 | 9.4029e-05 | 9.5768e-05
ethanol | 4.87204 | 4.8709 | 1.35419 | 1.3542 | 9.7352e-05 | 9.8793e-05
ethanol | 4.86975 | 4.86861 | 1.35422 | 1.35423 | 0.0001001 | 0.0001013
ethanol | 7.99568 | 4.86747 | 1.35423 | 1.35425 | 0.013097 | 0.0001024
ethanol | 4.86633 | 4.86518 | 1.35426 | 1.35428 | 0.00010351 | 0.00010462
ethanol | 3.28269 | 7.3784 | 1.35429 | 1.35429 | 0.010705 | 0.02857
ethanol | 4.86404 | 3.02332 | 1.3543 | 1.35431 | 0.00010582 | 0.084576
ethanol | 4.8629 | 4.86176 | 1.35432 | 1.35433 | 0.00010708 | 0.00010848
ethanol | 7.8415 | 4.86062 | 1.35433 | 1.35435 | 0.026487 | 0.00011003
ethanol | 7.52293 | 4.85948 | 1.35436 | 1.35437 | 0.035077 | 0.00011183
ethanol | 7.25198 | 4.85835 | 1.35437 | 1.35438 | 0.060719 | 0.00011386
ethanol | 4.85721 | 7.76807 | 1.3544 | 1.35441 | 0.00011617 | 0.019894
ethanol | 7.9926 | 4.85607 | 1.35441 | 1.35442 | 0.013184 | 0.00011872
ethanol | 4.85493 | 4.8538 | 1.35444 | 1.35446 | 0.00012156 | 0.00012469
ethanol | 3.28217 | 4.85266 | 1.35447 | 1.35447 | 0.010711 | 0.00012814
ethanol | 11.0385 | 4.85153 | 1.35447 | 1.35449 | 0.0045755 | 0.00013193
ethanol | 4.85039 | 4.84926 | 1.35451 | 1.35453 | 0.0001361 | 0.00014068
ethanol | 4.84813 | 7.37578 | 1.35454 | 1.35454 | 0.00014564 | 0.028532
ethanol | 4.84699 | 4.84586 | 1.35456 | 1.35458 | 0.00015097 | 0.00015661
ethanol | 7.52566 | 7.98952 | 1.35458 | 1.35458 | 0.035061 | 0.013271
ethanol | 4.84473 | 4.8436 | 1.3546 | 1.35461 | 0.0001626 | 0.00016889
ethanol | 4.84247 | 3.28165 | 1.35463 | 1.35464 | 0.00017552 | 0.010717
ethanol | 4.84133 | 3.02376 | 1.35465 | 1.35466 | 0.00018239 | 0.084502
ethanol | 4.8402 | 4.83908 | 1.35467 | 1.35468 | 0.00018952 | 0.00019679
ethanol | 7.76516 | 4.83795 | 1.35469 | 1.3547 | 0.019853 | 0.00020421
ethanol | 4.83682 | 4.83569 | 1.35471 | 1.35473 | 0.0002117 | 0.0002193
ethanol | 4.83456 | 4.83344 | 1.35474 | 1.35476 | 0.00022695 | 0.00023467
ethanol | 7.98644 | 4.83231 | 1.35476 | 1.35477 | 0.01336 | 0.00024244
ethanol | 4.83118 | 4.83006 | 1.35478 | 1.3548 | 0.00025025 | 0.00025811
ethanol | 4.82894 | 7.37316 | 1.35481 | 1.35481 | 0.00026601 | 0.028496
ethanol | 7.52839 | 3.28113 | 1.35481 | 1.35482 | 0.035036 | 0.010725
ethanol | 4.82781 | 4.82669 | 1.35482 | 1.35484 | 0.00027393 | 0.00028184
ethanol | 4.82556 | 4.82444 | 1.35485 | 1.35486 | 0.00028974 | 0.0002976
ethanol | 7.84447 | 4.82332 | 1.35486 | 1.35487 | 0.026581 | 0.00030543
ethanol | 4.8222 | 4.82108 | 1.35488 | 1.35489 | 0.00031318 | 0.00032087
ethanol | 4.81884 | 4.81996 | 1.35491 | 1.35491 | 0.00033596 | 0.00032844
ethanol | 3.0242 | 4.81772 | 1.35492 | 1.35493 | 0.084418 | 0.00034336
ethanol | 4.8166 | 7.98337 | 1.35494 | 1.35494 | 0.00035068 | 0.013449
ethanol | 4.81436 | 4.81548 | 1.35495 | 1.35495 | 0.00036499 | 0.00035788
ethanol | 7.76226 | 4.81213 | 1.35496 | 1.35497 | 0.019831 | 0.00037884
ethanol | 4.81325 | 4.81101 | 1.35497 | 1.35498 | 0.00037197 | 0.00038558
ethanol | 4.8099 | 3.28061 | 1.35499 | 1.355 | 0.00039219 | 0.010734
ethanol | 4.80878 | 4.80767 | 1.355 | 1.35501 | 0.00039868 | 0.00040503
ethanol | 4.80655 | 7.53112 | 1.35502 | 1.35502 | 0.00041127 | 0.035001
ethanol | 4.80544 | 4.80321 | 1.35503 | 1.35504 | 0.00041734 | 0.00042908
ethanol | 4.80433 | 4.8021 | 1.35504 | 1.35505 | 0.0004233 | 0.00043472
ethanol | 4.80099 | 4.79877 | 1.35506 | 1.35507 | 0.00044016 | 0.00045061
ethanol | 4.79988 | 7.37054 | 1.35507 | 1.35507 | 0.00044547 | 0.028459
ethanol | 4.79766 | 4.79544 | 1.35508 | 1.35509 | 0.00045563 | 0.00046509
ethanol | 4.79655 | 4.79433 | 1.35509 | 1.3551 | 0.00046045 | 0.00046948
ethanol | 4.79211 | 4.79322 | 1.35511 | 1.35511 | 0.00047743 | 0.00047361
ethanol | 4.7899 | 4.79101 | 1.35512 | 1.35512 | 0.00048398 | 0.0004809
ethanol | 4.78769 | 4.78879 | 1.35513 | 1.35513 | 0.00048886 | 0.00048664
ethanol | 4.78548 | 4.78658 | 1.35514 | 1.35514 | 0.00049188 | 0.00049062
ethanol | 7.9803 | 4.78327 | 1.35514 | 1.35515 | 0.013544 | 0.00049287
ethanol | 4.78438 | 4.78107 | 1.35515 | 1.35516 | 0.00049262 | 0.00049182
ethanol | 4.78217 | 4.77997 | 1.35516 | 1.35517 | 0.0004926 | 0.00049052
ethanol | 9.21412 | 3.28009 | 1.35517 | 1.35518 | 0.18531 | 0.010745
ethanol | 4.77776 | 4.77886 | 1.35518 | 1.35518 | 0.00048661 | 0.00048878
ethanol | 4.77666 | 4.77446 | 1.35519 | 1.3552 | 0.00048409 | 0.00047787
ethanol | 4.77556 | 4.77336 | 1.3552 | 1.35521 | 0.00048116 | 0.00047422
ethanol | 4.77227 | 3.02464 | 1.35522 | 1.35523 | 0.0004703 | 0.084319
ethanol | 4.77117 | 4.77007 | 1.35523 | 1.35524 | 0.00046615 | 0.00046184
ethanol | 7.75935 | 4.76897 | 1.35524 | 1.35525 | 0.019826 | 0.00045741
ethanol | 7.53386 | 4.76788 | 1.35525 | 1.35526 | 0.034957 | 0.00045295
ethanol | 11.0326 | 4.76678 | 1.35526 | 1.35527 | 0.0043133 | 0.00044852
ethanol | 4.76569 | 4.76459 | 1.35528 | 1.35529 | 0.00044417 | 0.00043994
ethanol | 4.7635 | 4.7624 | 1.35531 | 1.35532 | 0.00043584 | 0.00043194
ethanol | 4.76131 | 7.97723 | 1.35533 | 1.35533 | 0.00042827 | 0.013645
ethanol | 3.27957 | 4.76022 | 1.35535 | 1.35535 | 0.010759 | 0.0004249
ethanol | 7.36792 | 4.75912 | 1.35535 | 1.35536 | 0.028416 | 0.0004218
ethanol | 4.75803 | 4.75694 | 1.35538 | 1.35539 | 0.00041904 | 0.00041659
ethanol | 7.84743 | 4.75585 | 1.3554 | 1.35541 | 0.026607 | 0.0004145
ethanol | 4.75476 | 4.75367 | 1.35542 | 1.35544 | 0.0004127 | 0.0004112
ethanol | 4.75258 | 7.5366 | 1.35545 | 1.35546 | 0.00040995 | 0.034903
ethanol | 4.75149 | 4.7504 | 1.35547 | 1.35549 | 0.00040901 | 0.00040839
ethanol | 4.74932 | 7.75645 | 1.35551 | 1.35551 | 0.00040814 | 0.019839
ethanol | 4.74823 | 3.27906 | 1.35552 | 1.35553 | 0.00040826 | 0.010775
ethanol | 4.74714 | 7.97416 | 1.35554 | 1.35554 | 0.00040873 | 0.013753
ethanol | 3.02509 | 4.74606 | 1.35555 | 1.35556 | 0.084207 | 0.00040954
ethanol | 4.74497 | 4.74388 | 1.35557 | 1.35559 | 0.00041065 | 0.0004121
ethanol | 4.7428 | 4.74172 | 1.35561 | 1.35563 | 0.00041387 | 0.00041603
ethanol | 4.74063 | 7.3653 | 1.35564 | 1.35564 | 0.00041857 | 0.028369
ethanol | 4.73955 | 4.73847 | 1.35566 | 1.35568 | 0.00042156 | 0.00042499
ethanol | 7.53934 | 3.27854 | 1.35568 | 1.3557 | 0.034841 | 0.010793
ethanol | 4.73738 | 4.7363 | 1.3557 | 1.35572 | 0.00042892 | 0.00043331
ethanol | 4.73522 | 7.97109 | 1.35573 | 1.35574 | 0.0004382 | 0.013867
ethanol | 4.73414 | 4.73306 | 1.35575 | 1.35577 | 0.00044356 | 0.00044947
ethanol | 7.75355 | 4.73198 | 1.35578 | 1.35579 | 0.019867 | 0.00045595
ethanol | 4.7309 | 4.72982 | 1.35581 | 1.35583 | 0.00046307 | 0.00047084
ethanol | 3.02553 | 4.72874 | 1.35584 | 1.35584 | 0.084088 | 0.00047926
ethanol | 3.27802 | 4.72766 | 1.35586 | 1.35586 | 0.010811 | 0.00048829
ethanol | 4.72659 | 7.25452 | 1.35588 | 1.35589 | 0.00049792 | 0.060216
ethanol | 7.54208 | 4.72551 | 1.35589 | 1.3559 | 0.034771 | 0.0005081
ethanol | 9.3009 | 4.72443 | 1.3559 | 1.35591 | 0.10417 | 0.00051882
ethanol | 4.72336 | 4.72228 | 1.35593 | 1.35594 | 0.00053007 | 0.00054185
ethanol | 7.8504 | 7.96803 | 1.35595 | 1.35595 | 0.026564 | 0.013988
ethanol | 4.66912 | 4.67018 | 1.35596 | 1.35596 | 0.00083995 | 0.00085151
ethanol | 4.67123 | 4.72121 | 1.35596 | 1.35596 | 0.00086266 | 0.00055417
ethanol | 7.36269 | 4.66492 | 1.35596 | 1.35597 | 0.02832 | 0.00079107
ethanol | 4.66597 | 4.66702 | 1.35597 | 1.35597 | 0.00080356 | 0.0008159
ethanol | 4.66807 | 4.67228 | 1.35597 | 1.35597 | 0.00082806 | 0.00087336
ethanol | 4.67333 | 4.67439 | 1.35597 | 1.35597 | 0.00088349 | 0.00089301
ethanol | 4.67544 | 4.72013 | 1.35597 | 1.35597 | 0.00090179 | 0.00056694
ethanol | 4.66283 | 4.66387 | 1.35598 | 1.35598 | 0.0007659 | 0.00077851
ethanol | 4.67649 | 4.67755 | 1.35598 | 1.35598 | 0.00090982 | 0.00091702
ethanol | 4.66178 | 4.6786 | 1.35599 | 1.35599 | 0.00075331 | 0.00092335
ethanol | 4.67966 | 4.71906 | 1.35599 | 1.35599 | 0.00092873 | 0.00058014
ethanol | 4.66073 | 4.68072 | 1.356 | 1.356 | 0.00074079 | 0.00093311
ethanol | 4.71798 | 4.65864 | 1.356 | 1.35601 | 0.00059365 | 0.00071612
ethanol | 4.65968 | 4.68177 | 1.35601 | 1.35601 | 0.00072839 | 0.00093643
ethanol | 4.71691 | 4.65759 | 1.35601 | 1.35602 | 0.00060746 | 0.000704
ethanol | 4.68283 | 4.68389 | 1.35602 | 1.35602 | 0.00093866 | 0.00093975
ethanol | 4.71584 | 3.2775 | 1.35602 | 1.35603 | 0.0006215 | 0.010827
ethanol | 4.65654 | 4.68495 | 1.35603 | 1.35603 | 0.00069207 | 0.00093971
ethanol | 4.71477 | 11.0267 | 1.35603 | 1.35603 | 0.00063579 | 0.0040674
ethanol | 4.6555 | 4.686 | 1.35604 | 1.35604 | 0.00068033 | 0.00093856
ethanol | 4.71369 | 7.75065 | 1.35604 | 1.35604 | 0.00065029 | 0.019909
ethanol | 4.65445 | 4.68706 | 1.35605 | 1.35605 | 0.00066887 | 0.00093632
ethanol | 4.68812 | 4.71262 | 1.35605 | 1.35605 | 0.00093302 | 0.000665
ethanol | 4.68918 | 4.71155 | 1.35606 | 1.35606 | 0.00092864 | 0.00067986
ethanol | 4.65341 | 4.69024 | 1.35607 | 1.35607 | 0.0006577 | 0.00092322
ethanol | 4.6913 | 4.70941 | 1.35607 | 1.35607 | 0.00091678 | 0.00070977
ethanol | 4.71048 | 4.65237 | 1.35607 | 1.35608 | 0.00069482 | 0.00064691
ethanol | 4.69237 | 4.69343 | 1.35608 | 1.35608 | 0.0009094 | 0.00090112
ethanol | 4.70834 | 4.65132 | 1.35608 | 1.35609 | 0.00072463 | 0.00063649
ethanol | 4.69449 | 4.69555 | 1.35609 | 1.35609 | 0.00089201 | 0.00088209
ethanol | 4.69662 | 4.70514 | 1.35609 | 1.35609 | 0.00087151 | 0.00076828
ethanol | 4.70621 | 4.70728 | 1.35609 | 1.35609 | 0.00075389 | 0.00073934
ethanol | 4.65028 | 4.69768 | 1.3561 | 1.3561 | 0.00062649 | 0.00086028
ethanol | 4.69874 | 4.69981 | 1.3561 | 1.3561 | 0.00084851 | 0.00083618
ethanol | 4.70087 | 4.70194 | 1.3561 | 1.3561 | 0.00082336 | 0.00081007
ethanol | 4.70301 | 4.70407 | 1.3561 | 1.3561 | 0.00079643 | 0.00078247
ethanol | 7.54482 | 4.64924 | 1.35611 | 1.35612 | 0.034692 | 0.00061689
ethanol | 4.6482 | 4.64715 | 1.35613 | 1.35615 | 0.00060775 | 0.00059907
ethanol | 3.02597 | 4.64611 | 1.35616 | 1.35616 | 0.08396 | 0.00059091
ethanol | 7.96497 | 4.64507 | 1.35616 | 1.35618 | 0.014117 | 0.00058326
ethanol | 3.27698 | 4.64403 | 1.35619 | 1.35619 | 0.010841 | 0.00057614
ethanol | 4.64299 | 4.64195 | 1.35621 | 1.35622 | 0.00056955 | 0.00056345
ethanol | 4.64091 | 4.63988 | 1.35624 | 1.35625 | 0.00055784 | 0.00055268
ethanol | 4.63884 | 4.6378 | 1.35627 | 1.35628 | 0.00054798 | 0.00054371
ethanol | 4.63676 | 7.36007 | 1.3563 | 1.3563 | 0.00053989 | 0.02827
ethanol | 7.74776 | 4.63573 | 1.35631 | 1.35632 | 0.019965 | 0.00053647
ethanol | 7.54757 | 4.63469 | 1.35632 | 1.35633 | 0.034604 | 0.00053344
ethanol | 4.63366 | 3.27647 | 1.35635 | 1.35636 | 0.00053068 | 0.010855
ethanol | 4.63262 | 7.96191 | 1.35636 | 1.35637 | 0.00052819 | 0.014254
ethanol | 4.63159 | 4.63055 | 1.35638 | 1.35639 | 0.00052589 | 0.00052383
ethanol | 4.62952 | 4.62849 | 1.35641 | 1.35642 | 0.00052197 | 0.0005203
ethanol | 4.62745 | 3.02641 | 1.35644 | 1.35645 | 0.00051876 | 0.083819
ethanol | 4.62642 | 4.62539 | 1.35645 | 1.35646 | 0.0005173 | 0.00051586
ethanol | 4.62436 | 4.62333 | 1.35648 | 1.35649 | 0.00051439 | 0.0005129
ethanol | 7.85338 | 4.6223 | 1.3565 | 1.35651 | 0.026452 | 0.00051144
ethanol | 3.27595 | 4.62127 | 1.35652 | 1.35652 | 0.010869 | 0.00051007
ethanol | 7.55032 | 4.62024 | 1.35653 | 1.35654 | 0.034508 | 0.00050877
ethanol | 4.61921 | 4.61818 | 1.35655 | 1.35656 | 0.00050756 | 0.00050637
ethanol | 7.74487 | 4.61715 | 1.35657 | 1.35658 | 0.020035 | 0.00050521
ethanol | 7.95886 | 4.61612 | 1.35658 | 1.35659 | 0.0144 | 0.00050406
ethanol | 4.6151 | 4.61407 | 1.3566 | 1.35662 | 0.00050305 | 0.00050219
ethanol | 4.61304 | 4.61202 | 1.35663 | 1.35665 | 0.00050158 | 0.00050119
ethanol | 4.61099 | 7.35746 | 1.35666 | 1.35666 | 0.00050102 | 0.028219
ethanol | 4.60997 | 3.27543 | 1.35668 | 1.35669 | 0.00050103 | 0.010885
ethanol | 4.60894 | 3.02685 | 1.35669 | 1.35671 | 0.00050123 | 0.083668
ethanol | 4.60792 | 4.60689 | 1.35671 | 1.35672 | 0.00050164 | 0.00050233
ethanol | 7.55307 | 4.60587 | 1.35673 | 1.35674 | 0.034404 | 0.00050333
ethanol | 4.60485 | 4.60383 | 1.35675 | 1.35676 | 0.00050465 | 0.00050626
ethanol | 4.60281 | 11.0209 | 1.35678 | 1.35678 | 0.00050809 | 0.0038358
ethanol | 4.60178 | 4.60076 | 1.35679 | 1.3568 | 0.00051011 | 0.00051228
ethanol | 7.9558 | 4.59974 | 1.3568 | 1.35682 | 0.014554 | 0.00051462
ethanol | 4.59872 | 7.74197 | 1.35683 | 1.35683 | 0.00051712 | 0.020118
ethanol | 3.27491 | 4.5977 | 1.35684 | 1.35684 | 0.010904 | 0.0005198
ethanol | 4.59668 | 4.59465 | 1.35685 | 1.35687 | 0.00052255 | 0.00052795
ethanol | 4.59567 | 4.59363 | 1.35687 | 1.35689 | 0.00052531 | 0.00053047
ethanol | 4.59261 | 4.5916 | 1.3569 | 1.35691 | 0.00053282 | 0.00053503
ethanol | 4.59058 | 4.58956 | 1.35692 | 1.35693 | 0.00053705 | 0.00053886
ethanol | 7.55582 | 4.58855 | 1.35693 | 1.35694 | 0.034295 | 0.00054039
ethanol | 4.58652 | 4.58753 | 1.35695 | 1.35695 | 0.0005424 | 0.00054159
ethanol | 4.5855 | 3.02729 | 1.35696 | 1.35697 | 0.00054283 | 0.08352
ethanol | 4.58449 | 4.58348 | 1.35697 | 1.35698 | 0.0005429 | 0.00054263
ethanol | 4.58247 | 4.58145 | 1.35699 | 1.357 | 0.00054204 | 0.00054107
ethanol | 3.2744 | 4.58044 | 1.35701 | 1.35701 | 0.010924 | 0.00053971
ethanol | 4.57842 | 4.57943 | 1.35702 | 1.35702 | 0.00053572 | 0.0005379
ethanol | 7.85635 | 7.95275 | 1.35702 | 1.35702 | 0.026274 | 0.014717
ethanol | 4.5764 | 4.57741 | 1.35704 | 1.35704 | 0.00053044 | 0.00053319
ethanol | 4.57438 | 4.57539 | 1.35706 | 1.35706 | 0.00052432 | 0.00052746
ethanol | 7.35485 | 4.57337 | 1.35706 | 1.35708 | 0.028168 | 0.000521
ethanol | 7.73909 | 4.57236 | 1.35708 | 1.35709 | 0.020214 | 0.00051758
ethanol | 4.57135 | 4.57035 | 1.3571 | 1.35711 | 0.00051412 | 0.00051072
ethanol | 4.56934 | 7.55857 | 1.35712 | 1.35713 | 0.00050742 | 0.034178
ethanol | 4.56833 | 4.56733 | 1.35714 | 1.35715 | 0.00050426 | 0.00050125
ethanol | 4.56632 | 3.27388 | 1.35716 | 1.35717 | 0.0004984 | 0.010943
ethanol | 4.56532 | 4.56431 | 1.35718 | 1.35719 | 0.00049575 | 0.00049331
ethanol | 4.56331 | 4.5623 | 1.3572 | 1.35722 | 0.00049114 | 0.00048922
ethanol | 4.5613 | 7.94971 | 1.35723 | 1.35724 | 0.00048761 | 0.014891
ethanol | 3.02773 | 4.5603 | 1.35725 | 1.35725 | 0.083385 | 0.00048623
ethanol | 4.55929 | 4.55829 | 1.35726 | 1.35727 | 0.0004851 | 0.00048416
ethanol | 4.55729 | 4.55629 | 1.35729 | 1.3573 | 0.00048345 | 0.00048295
ethanol | 3.27336 | 4.55529 | 1.35732 | 1.35732 | 0.010961 | 0.00048269
ethanol | 7.25706 | 7.56133 | 1.35732 | 1.35732 | 0.059604 | 0.034055
ethanol | 4.55429 | 7.7362 | 1.35733 | 1.35734 | 0.00048263 | 0.020321
ethanol | 4.55329 | 4.55229 | 1.35735 | 1.35736 | 0.00048275 | 0.00048298
ethanol | 4.55129 | 4.55029 | 1.35738 | 1.35739 | 0.00048329 | 0.00048366
ethanol | 4.54929 | 4.5483 | 1.3574 | 1.35742 | 0.00048411 | 0.00048461
ethanol | 4.5473 | 3.02818 | 1.35743 | 1.35744 | 0.00048516 | 0.083265
ethanol | 4.5463 | 4.54531 | 1.35744 | 1.35746 | 0.00048575 | 0.00048637
ethanol | 7.94666 | 4.54431 | 1.35746 | 1.35747 | 0.01507 | 0.00048701
ethanol | 3.27285 | 4.54331 | 1.35749 | 1.35749 | 0.010978 | 0.00048768
ethanol | 4.54232 | 7.35225 | 1.3575 | 1.3575 | 0.00048842 | 0.028126
ethanol | 4.54132 | 7.56408 | 1.35751 | 1.35751 | 0.00048924 | 0.033926
ethanol | 11.015 | 4.54033 | 1.35751 | 1.35753 | 0.0036179 | 0.00049017
ethanol | 4.53934 | 7.85933 | 1.35754 | 1.35754 | 0.00049117 | 0.026034
ethanol | 4.53834 | 4.53735 | 1.35755 | 1.35757 | 0.00049228 | 0.00049345
ethanol | 7.73331 | 4.53636 | 1.35757 | 1.35758 | 0.020438 | 0.00049473
ethanol | 4.53537 | 4.53437 | 1.3576 | 1.35761 | 0.00049611 | 0.00049764
ethanol | 4.53338 | 4.53239 | 1.35762 | 1.35764 | 0.00049929 | 0.00050105
ethanol | 3.27233 | 4.5314 | 1.35765 | 1.35765 | 0.010996 | 0.00050291
ethanol | 4.53041 | 4.52942 | 1.35766 | 1.35768 | 0.00050488 | 0.00050696
ethanol | 4.52843 | 7.94362 | 1.35769 | 1.35769 | 0.00050916 | 0.015264
ethanol | 7.56684 | 4.52745 | 1.3577 | 1.35771 | 0.033792 | 0.00051148
ethanol | 4.52646 | 4.52547 | 1.35772 | 1.35773 | 0.00051387 | 0.00051632
ethanol | 3.02862 | 4.52448 | 1.35774 | 1.35774 | 0.083148 | 0.00051879
ethanol | 4.5235 | 4.52251 | 1.35776 | 1.35777 | 0.0005213 | 0.00052378
ethanol | 4.52152 | 4.52054 | 1.35778 | 1.35779 | 0.00052626 | 0.00052865
ethanol | 3.27181 | 4.51955 | 1.3578 | 1.3578 | 0.011017 | 0.00053096
ethanol | 4.51857 | 7.73043 | 1.35781 | 1.35782 | 0.00053311 | 0.020568
ethanol | 4.51758 | 4.5166 | 1.35783 | 1.35784 | 0.00053512 | 0.00053693
ethanol | 4.51562 | 4.51463 | 1.35785 | 1.35786 | 0.00053858 | 0.00054003
ethanol | 4.51365 | 4.51267 | 1.35787 | 1.35788 | 0.0005413 | 0.00054237
ethanol | 7.56961 | 4.51169 | 1.35788 | 1.3579 | 0.033651 | 0.00054324
ethanol | 4.51071 | 4.50972 | 1.35791 | 1.35792 | 0.00054393 | 0.00054447
ethanol | 7.94057 | 4.50874 | 1.35792 | 1.35793 | 0.015473 | 0.00054487
ethanol | 4.50776 | 4.50678 | 1.35794 | 1.35795 | 0.00054512 | 0.00054523
ethanol | 3.2713 | 4.50581 | 1.35796 | 1.35797 | 0.011039 | 0.0005452
ethanol | 4.50483 | 7.34964 | 1.35798 | 1.35798 | 0.00054508 | 0.028102
ethanol | 4.50385 | 3.02906 | 1.35799 | 1.358 | 0.00054487 | 0.083027
ethanol | 4.50287 | 7.86231 | 1.358 | 1.35801 | 0.00054464 | 0.025737
ethanol | 4.50189 | 4.50092 | 1.35802 | 1.35803 | 0.00054438 | 0.00054416
ethanol | 4.49994 | 7.72755 | 1.35804 | 1.35805 | 0.00054398 | 0.020709
ethanol | 4.49896 | 7.57237 | 1.35806 | 1.35806 | 0.00054391 | 0.033505
ethanol | 4.49799 | 4.49701 | 1.35807 | 1.35808 | 0.00054396 | 0.00054418
ethanol | 4.49604 | 4.49506 | 1.3581 | 1.35811 | 0.00054459 | 0.00054521
ethanol | 3.27078 | 9.29673 | 1.35812 | 1.35812 | 0.011063 | 0.10656
ethanol | 4.49409 | 7.93754 | 1.35813 | 1.35813 | 0.00054604 | 0.015698
ethanol | 4.49312 | 4.49214 | 1.35814 | 1.35816 | 0.0005471 | 0.0005484
ethanol | 4.49117 | 4.4902 | 1.35817 | 1.35819 | 0.00054992 | 0.00055169
ethanol | 4.48923 | 4.48825 | 1.3582 | 1.35822 | 0.00055367 | 0.00055587
ethanol | 11.0092 | 4.48728 | 1.35822 | 1.35823 | 0.0034127 | 0.00055824
ethanol | 7.57514 | 3.0295 | 1.35823 | 1.35824 | 0.033353 | 0.082902
ethanol | 4.48631 | 4.48534 | 1.35825 | 1.35826 | 0.00056082 | 0.00056356
ethanol | 3.27027 | 4.48437 | 1.35828 | 1.35828 | 0.011088 | 0.00056648
ethanol | 4.4834 | 7.72467 | 1.35829 | 1.35829 | 0.00056951 | 0.02086
ethanol | 4.48243 | 4.48147 | 1.35831 | 1.35832 | 0.00057267 | 0.00057592
ethanol | 4.4805 | 4.47953 | 1.35834 | 1.35835 | 0.00057927 | 0.00058267
ethanol | 4.47856 | 7.9345 | 1.35837 | 1.35837 | 0.00058614 | 0.01594
ethanol | 4.47759 | 3.36361 | 1.35838 | 1.3584 | 0.00058965 | 0.10662
ethanol | 4.47663 | 7.5779 | 1.3584 | 1.3584 | 0.0005932 | 0.033198
ethanol | 4.47566 | 4.4747 | 1.35841 | 1.35842 | 0.00059676 | 0.00060033
ethanol | 3.26975 | 4.47373 | 1.35843 | 1.35844 | 0.011112 | 0.00060393
ethanol | 4.47277 | 7.86529 | 1.35845 | 1.35846 | 0.00060759 | 0.025392
ethanol | 4.4718 | 4.47084 | 1.35847 | 1.35848 | 0.00061137 | 0.00061527
ethanol | 4.46987 | 7.7218 | 1.3585 | 1.3585 | 0.00061937 | 0.021022
ethanol | 7.34704 | 3.02995 | 1.35851 | 1.35852 | 0.028103 | 0.082779
ethanol | 4.46891 | 7.93146 | 1.35852 | 1.35852 | 0.00062366 | 0.016201
ethanol | 4.46795 | 4.41845 | 1.35853 | 1.35855 | 0.00062824 | 0.00092671
ethanol | 4.41939 | 4.42033 | 1.35855 | 1.35855 | 0.00094941 | 0.00097216
ethanol | 4.46699 | 4.41657 | 1.35855 | 1.35856 | 0.00063313 | 0.00088201
ethanol | 4.41751 | 4.42128 | 1.35856 | 1.35856 | 0.0009042 | 0.00099474
ethanol | 4.42222 | 4.46602 | 1.35856 | 1.35856 | 0.0010168 | 0.00063842
ethanol | 7.58067 | 4.41563 | 1.35856 | 1.35857 | 0.033039 | 0.00086032
ethanol | 4.42316 | 4.42411 | 1.35857 | 1.35857 | 0.0010381 | 0.0010583
ethanol | 4.41469 | 4.46506 | 1.35858 | 1.35858 | 0.00083923 | 0.00064411
ethanol | 3.26923 | 4.41375 | 1.35859 | 1.35859 | 0.011136 | 0.00081882
ethanol | 4.42505 | 4.41281 | 1.35859 | 1.3586 | 0.0010772 | 0.0007991
ethanol | 4.42599 | 4.4641 | 1.3586 | 1.3586 | 0.0010945 | 0.0006503
ethanol | 4.41187 | 4.46314 | 1.35861 | 1.35861 | 0.00078013 | 0.00065701
ethanol | 4.41093 | 4.42694 | 1.35862 | 1.35862 | 0.00076195 | 0.0011098
ethanol | 4.42788 | 4.46218 | 1.35863 | 1.35863 | 0.0011227 | 0.00066434
ethanol | 4.41 | 9.21822 | 1.35864 | 1.35864 | 0.00074461 | 0.18058
ethanol | 4.40906 | 4.42883 | 1.35865 | 1.35865 | 0.00072801 | 0.0011332
ethanol | 4.46122 | 9.51424 | 1.35865 | 1.35866 | 0.00067233 | 0.41606
ethanol | 4.40812 | 4.42978 | 1.35867 | 1.35867 | 0.00071214 | 0.001141
ethanol | 4.46026 | 4.40718 | 1.35867 | 1.35868 | 0.00068108 | 0.00069697
ethanol | 4.4593 | 7.2596 | 1.35868 | 1.35868 | 0.00069063 | 0.0589
ethanol | 4.43072 | 4.40625 | 1.35869 | 1.3587 | 0.0011459 | 0.00068254
ethanol | 4.45834 | 4.43167 | 1.3587 | 1.35871 | 0.00070104 | 0.0011478
ethanol | 4.40531 | 4.45739 | 1.35872 | 1.35872 | 0.00066878 | 0.00071233
ethanol | 7.71892 | 4.40438 | 1.35872 | 1.35873 | 0.021193 | 0.00065563
ethanol | 4.43262 | 4.45643 | 1.35873 | 1.35873 | 0.0011468 | 0.00072455
ethanol | 7.58345 | 3.26872 | 1.35873 | 1.35874 | 0.032876 | 0.011161
ethanol | 4.40344 | 4.43356 | 1.35875 | 1.35875 | 0.00064303 | 0.0011429
ethanol | 4.45547 | 7.92843 | 1.35875 | 1.35876 | 0.00073774 | 0.016337
ethanol | 3.03039 | 4.40251 | 1.35877 | 1.35877 | 0.082655 | 0.00063097
ethanol | 4.43451 | 4.45451 | 1.35877 | 1.35877 | 0.0011362 | 0.00075192
ethanol | 4.40157 | 4.45356 | 1.35878 | 1.35878 | 0.00061945 | 0.00076711
ethanol | 4.43546 | 4.40064 | 1.35879 | 1.3588 | 0.0011268 | 0.00060843
ethanol | 4.4526 | 4.43641 | 1.3588 | 1.35881 | 0.00078326 | 0.0011149
ethanol | 4.45165 | 4.3997 | 1.35881 | 1.35882 | 0.00080039 | 0.00059785
ethanol | 4.43736 | 4.45069 | 1.35882 | 1.35882 | 0.0011009 | 0.00081844
ethanol | 4.43831 | 4.44974 | 1.35883 | 1.35883 | 0.0010849 | 0.0008374
ethanol | 4.39877 | 4.43926 | 1.35884 | 1.35884 | 0.00058767 | 0.0010673
ethanol | 4.44878 | 7.86827 | 1.35884 | 1.35884 | 0.00085715 | 0.025004
ethanol | 4.39784 | 4.44021 | 1.35885 | 1.35885 | 0.00057793 | 0.0010483
ethanol | 4.44783 | 4.44116 | 1.35885 | 1.35886 | 0.00087763 | 0.0010282
ethanol | 4.44592 | 4.44687 | 1.35886 | 1.35886 | 0.00092019 | 0.00089867
ethanol | 4.39691 | 4.44211 | 1.35887 | 1.35887 | 0.0005686 | 0.0010072
ethanol | 4.44306 | 4.44401 | 1.35887 | 1.35887 | 0.00098576 | 0.00096396
ethanol | 4.44497 | 7.58622 | 1.35887 | 1.35888 | 0.00094202 | 0.032708
ethanol | 3.2682 | 4.39597 | 1.35889 | 1.35889 | 0.011187 | 0.00055969
ethanol | 4.39504 | 11.0033 | 1.35891 | 1.35891 | 0.00055113 | 0.0032202
ethanol | 4.39411 | 7.71605 | 1.35893 | 1.35893 | 0.00054296 | 0.021374
ethanol | 4.39318 | 4.39225 | 1.35895 | 1.35897 | 0.00053515 | 0.00052773
ethanol | 4.39132 | 4.39039 | 1.35899 | 1.359 | 0.00052064 | 0.00051388
ethanol | 3.03083 | 4.38946 | 1.35901 | 1.35902 | 0.082529 | 0.00050741
ethanol | 3.26769 | 4.38853 | 1.35904 | 1.35904 | 0.011214 | 0.00050129
ethanol | 7.589 | 4.3876 | 1.35905 | 1.35906 | 0.032536 | 0.00049545
ethanol | 7.34444 | 4.38668 | 1.35907 | 1.35908 | 0.028133 | 0.00048989
ethanol | 7.9254 | 4.38575 | 1.35909 | 1.3591 | 0.016663 | 0.0004846
ethanol | 4.38482 | 4.38389 | 1.35912 | 1.35914 | 0.0004796 | 0.00047491
ethanol | 7.71318 | 4.38297 | 1.35914 | 1.35915 | 0.021564 | 0.00047051
ethanol | 4.38204 | 3.26717 | 1.35917 | 1.35919 | 0.00046638 | 0.011243
ethanol | 4.38112 | 7.59177 | 1.35919 | 1.3592 | 0.0004625 | 0.03236
ethanol | 4.38019 | 7.87126 | 1.35921 | 1.35921 | 0.0004589 | 0.024582
ethanol | 4.37927 | 4.37834 | 1.35923 | 1.35925 | 0.00045553 | 0.00045238
ethanol | 3.03128 | 4.37742 | 1.35926 | 1.35927 | 0.0824 | 0.00044938
ethanol | 4.37649 | 7.92238 | 1.35929 | 1.35929 | 0.00044657 | 0.017002
ethanol | 4.37557 | 4.37465 | 1.3593 | 1.35932 | 0.0004439 | 0.00044135
ethanol | 7.71031 | 3.26666 | 1.35933 | 1.35934 | 0.021763 | 0.011271
ethanol | 4.37372 | 7.59455 | 1.35934 | 1.35935 | 0.00043884 | 0.03218
ethanol | 4.3728 | 4.37188 | 1.35936 | 1.35937 | 0.00043636 | 0.00043389
ethanol | 4.37096 | 4.37004 | 1.35939 | 1.35941 | 0.00043147 | 0.00042904
ethanol | 4.36912 | 4.3682 | 1.35943 | 1.35944 | 0.00042657 | 0.00042405
ethanol | 4.36728 | 4.36636 | 1.35946 | 1.35948 | 0.0004215 | 0.00041891
ethanol | 3.26615 | 7.59734 | 1.35949 | 1.35949 | 0.011299 | 0.031994
ethanol | 4.36544 | 7.87425 | 1.3595 | 1.3595 | 0.00041627 | 0.024132
ethanol | 4.36452 | 7.91935 | 1.35951 | 1.35952 | 0.00041358 | 0.017356
ethanol | 3.03172 | 4.3636 | 1.35953 | 1.35953 | 0.082271 | 0.00041086
ethanol | 7.70745 | 4.36268 | 1.35953 | 1.35955 | 0.021971 | 0.00040813
ethanol | 4.36177 | 4.36085 | 1.35957 | 1.35959 | 0.00040539 | 0.00040265
ethanol | 10.9975 | 4.35993 | 1.35959 | 1.3596 | 0.0030391 | 0.0003999
ethanol | 4.35902 | 3.26563 | 1.35962 | 1.35964 | 0.0003972 | 0.011328
ethanol | 4.3581 | 7.60012 | 1.35964 | 1.35964 | 0.00039456 | 0.031804
ethanol | 4.35718 | 4.35627 | 1.35966 | 1.35968 | 0.00039206 | 0.00038966
ethanol | 7.34184 | 7.91633 | 1.35968 | 1.35969 | 0.0282 | 0.017725
ethanol | 4.35535 | 7.70459 | 1.3597 | 1.3597 | 0.00038745 | 0.022187
ethanol | 4.35444 | 4.35353 | 1.35972 | 1.35974 | 0.00038543 | 0.00038366
ethanol | 4.35261 | 3.03216 | 1.35976 | 1.35977 | 0.00038212 | 0.082146
ethanol | 7.87724 | 3.26512 | 1.35977 | 1.35978 | 0.023662 | 0.011357
ethanol | 4.3517 | 7.60291 | 1.35978 | 1.35978 | 0.00038083 | 0.031609
ethanol | 4.35079 | 4.34987 | 1.3598 | 1.35982 | 0.00037978 | 0.00037899
ethanol | 4.34896 | 4.34805 | 1.35984 | 1.35985 | 0.00037845 | 0.00037813
ethanol | 7.91331 | 4.34714 | 1.35987 | 1.35988 | 0.018109 | 0.00037802
ethanol | 7.70172 | 4.34623 | 1.35988 | 1.35989 | 0.022412 | 0.00037812
ethanol | 4.34532 | 3.2646 | 1.35991 | 1.35993 | 0.00037843 | 0.011385
ethanol | 4.34441 | 7.60569 | 1.35993 | 1.35993 | 0.00037891 | 0.031408
ethanol | 4.3435 | 7.26214 | 1.35995 | 1.35995 | 0.00037953 | 0.058122
ethanol | 4.34259 | 7.88023 | 1.35997 | 1.35998 | 0.00038024 | 0.023178
ethanol | 4.34168 | 7.91029 | 1.35999 | 1.36 | 0.00038108 | 0.018508
ethanol | 4.34077 | 4.33986 | 1.36001 | 1.36003 | 0.000382 | 0.000383
ethanol | 3.0326 | 7.69886 | 1.36004 | 1.36004 | 0.082022 | 0.022645
ethanol | 4.33895 | 7.60848 | 1.36005 | 1.36006 | 0.00038402 | 0.0312
ethanol | 3.26409 | 4.33805 | 1.36007 | 1.36007 | 0.011412 | 0.00038504
ethanol | 4.33714 | 4.33623 | 1.36008 | 1.3601 | 0.00038603 | 0.00038698
ethanol | 4.33533 | 4.33442 | 1.36012 | 1.36014 | 0.00038787 | 0.00038868
ethanol | 7.90727 | 9.29256 | 1.36014 | 1.36014 | 0.018921 | 0.1091
ethanol | 7.88323 | 4.33351 | 1.36015 | 1.36016 | 0.022685 | 0.00038943
ethanol | 4.33261 | 4.3317 | 1.36018 | 1.3602 | 0.00039012 | 0.00039077
ethanol | 7.61128 | 7.69601 | 1.3602 | 1.36021 | 0.030986 | 0.022885
ethanol | 3.26358 | 4.3308 | 1.36022 | 1.36022 | 0.011438 | 0.00039136
ethanol | 4.32989 | 7.90426 | 1.36023 | 1.36024 | 0.00039194 | 0.01935
ethanol | 4.32899 | 10.9917 | 1.36025 | 1.36025 | 0.00039251 | 0.0028685
ethanol | 4.32809 | 7.88623 | 1.36027 | 1.36027 | 0.00039315 | 0.022189
ethanol | 3.03305 | 4.32718 | 1.36029 | 1.36029 | 0.081896 | 0.00039383
ethanol | 4.32628 | 7.61407 | 1.36031 | 1.36032 | 0.0003946 | 0.030764
ethanol | 4.32538 | 7.90125 | 1.36033 | 1.36033 | 0.00039547 | 0.019794
ethanol | 7.33924 | 4.32448 | 1.36034 | 1.36035 | 0.028315 | 0.0003965
ethanol | 7.69315 | 7.88923 | 1.36035 | 1.36036 | 0.023131 | 0.021695
ethanol | 3.26306 | 4.32358 | 1.36037 | 1.36037 | 0.011469 | 0.00039768
ethanol | 7.89824 | 4.32267 | 1.36038 | 1.36039 | 0.020253 | 0.00039906
ethanol | 7.89223 | 4.32177 | 1.36039 | 1.36041 | 0.021205 | 0.00040063
ethanol | 7.89523 | 4.32087 | 1.36041 | 1.36043 | 0.020723 | 0.00040245
ethanol | 4.31997 | 7.61687 | 1.36045 | 1.36045 | 0.00040453 | 0.030537
ethanol | 4.31907 | 4.31817 | 1.36047 | 1.36049 | 0.00040689 | 0.00040953
ethanol | 7.6903 | 4.31728 | 1.3605 | 1.36051 | 0.023385 | 0.00041245
ethanol | 3.26255 | 3.03349 | 1.36052 | 1.36053 | 0.011503 | 0.081768
ethanol | 4.31638 | 4.31548 | 1.36054 | 1.36056 | 0.00041569 | 0.00041925
ethanol | 7.61967 | 4.31458 | 1.36057 | 1.36058 | 0.030302 | 0.00042315
ethanol | 4.31368 | 4.31279 | 1.3606 | 1.36062 | 0.00042736 | 0.00043187
ethanol | 7.68745 | 4.31189 | 1.36062 | 1.36064 | 0.023645 | 0.00043665
ethanol | 3.26204 | 4.31099 | 1.36066 | 1.36066 | 0.011539 | 0.0004417
ethanol | 4.3101 | 7.62247 | 1.36068 | 1.36068 | 0.00044694 | 0.030061
ethanol | 4.3092 | 4.30831 | 1.3607 | 1.36072 | 0.00045237 | 0.00045792
ethanol | 4.30741 | 7.6846 | 1.36074 | 1.36075 | 0.00046363 | 0.023911
ethanol | 4.30652 | 4.30562 | 1.36076 | 1.36078 | 0.00046943 | 0.00047532
ethanol | 7.62527 | 4.30473 | 1.36078 | 1.36079 | 0.029812 | 0.00048121
ethanol | 3.03394 | 3.26152 | 1.3608 | 1.3608 | 0.081638 | 0.011573
ethanol | 4.30384 | 4.30294 | 1.36081 | 1.36083 | 0.00048711 | 0.00049297
ethanol | 4.30205 | 7.68176 | 1.36085 | 1.36085 | 0.00049881 | 0.024181
ethanol | 4.30116 | 4.30027 | 1.36087 | 1.36088 | 0.00050459 | 0.00051029
ethanol | 7.62807 | 4.29938 | 1.36089 | 1.3609 | 0.029557 | 0.00051593
ethanol | 10.9858 | 4.29849 | 1.3609 | 1.36092 | 0.0027065 | 0.00052151
ethanol | 3.26101 | 4.29759 | 1.36094 | 1.36094 | 0.011604 | 0.00052702
ethanol | 4.2967 | 7.67891 | 1.36096 | 1.36096 | 0.00053245 | 0.024457
ethanol | 4.29581 | 7.63088 | 1.36097 | 1.36097 | 0.00053782 | 0.029297
ethanol | 4.29492 | 4.29404 | 1.36099 | 1.36101 | 0.00054309 | 0.00054834
ethanol | 3.03438 | 4.29315 | 1.36103 | 1.36103 | 0.081509 | 0.00055354
ethanol | 4.29226 | 7.33664 | 1.36104 | 1.36104 | 0.00055876 | 0.028489
ethanol | 7.67607 | 4.29137 | 1.36104 | 1.36106 | 0.024738 | 0.00056401
ethanol | 7.63369 | 4.29048 | 1.36106 | 1.36108 | 0.029031 | 0.00056937
ethanol | 3.2605 | 4.28959 | 1.36109 | 1.3611 | 0.011638 | 0.00057481
ethanol | 4.28871 | 7.6365 | 1.36112 | 1.36112 | 0.00058037 | 0.02876
ethanol | 7.67323 | 4.28782 | 1.36112 | 1.36114 | 0.025022 | 0.00058607
ethanol | 4.28693 | 7.26468 | 1.36115 | 1.36116 | 0.00059196 | 0.057272
ethanol | 3.40447 | 3.40503 | 1.36117 | 1.36117 | 0.042355 | 0.042704
ethanol | 4.28605 | 3.40391 | 1.36117 | 1.36119 | 0.00059809 | 0.042005
ethanol | 4.28516 | 7.63931 | 1.36119 | 1.36119 | 0.00060447 | 0.028483
ethanol | 7.67039 | 3.40559 | 1.36119 | 1.3612 | 0.025309 | 0.043052
ethanol | 3.40335 | 4.28428 | 1.36121 | 1.36121 | 0.041653 | 0.0006111
ethanol | 3.40615 | 3.25998 | 1.36122 | 1.36123 | 0.0434 | 0.011675
ethanol | 4.28339 | 7.64213 | 1.36123 | 1.36124 | 0.00061801 | 0.028203
ethanol | 4.28251 | 7.66756 | 1.36125 | 1.36125 | 0.00062522 | 0.025597
ethanol | 3.4028 | 4.28162 | 1.36126 | 1.36126 | 0.041298 | 0.00063276
ethanol | 4.28074 | 7.66472 | 1.36128 | 1.36128 | 0.00064059 | 0.025888
ethanol | 3.03482 | 3.40671 | 1.36129 | 1.36129 | 0.081375 | 0.043748
ethanol | 7.64494 | 4.27986 | 1.36129 | 1.3613 | 0.02792 | 0.00064866
ethanol | 4.27897 | 7.64776 | 1.36132 | 1.36132 | 0.00065691 | 0.027634
ethanol | 7.66189 | 3.40224 | 1.36132 | 1.36134 | 0.026179 | 0.040941
ethanol | 4.27809 | 7.65906 | 1.36134 | 1.36134 | 0.0006653 | 0.026471
ethanol | 4.27721 | 7.65058 | 1.36135 | 1.36135 | 0.00067376 | 0.027345
ethanol | 7.65341 | 7.65623 | 1.36135 | 1.36135 | 0.027054 | 0.026763
ethanol | 3.40727 | 3.25947 | 1.36136 | 1.36137 | 0.044096 | 0.011715
ethanol | 4.27633 | 4.27545 | 1.36137 | 1.36139 | 0.00068216 | 0.00069043
ethanol | 4.27456 | 4.27368 | 1.3614 | 1.36142 | 0.00069853 | 0.00070655
ethanol | 3.40168 | 4.2728 | 1.36143 | 1.36143 | 0.040583 | 0.00071454
ethanol | 4.27192 | 3.40783 | 1.36145 | 1.36146 | 0.0007226 | 0.044445
ethanol | 4.27104 | 4.27016 | 1.36147 | 1.36149 | 0.00073073 | 0.00073899
ethanol | 3.25896 | 4.26928 | 1.3615 | 1.3615 | 0.011753 | 0.00074737
ethanol | 4.26841 | 4.26753 | 1.36152 | 1.36153 | 0.00075588 | 0.00076451
ethanol | 10.98 | 3.40112 | 1.36153 | 1.36154 | 0.0025534 | 0.040224
ethanol | 4.26665 | 4.26577 | 1.36155 | 1.36156 | 0.00077322 | 0.00078202
ethanol | 3.03527 | 3.40839 | 1.36158 | 1.36158 | 0.081235 | 0.044795
ethanol | 4.2649 | 4.26402 | 1.36158 | 1.3616 | 0.00079089 | 0.00079985
ethanol | 4.26314 | 4.26227 | 1.36161 | 1.36163 | 0.00080886 | 0.00081798
ethanol | 3.25845 | 4.26139 | 1.36164 | 1.36164 | 0.011788 | 0.0008272
ethanol | 4.26051 | 9.22232 | 1.36166 | 1.36166 | 0.00083654 | 0.17579
ethanol | 3.40056 | 4.25964 | 1.36167 | 1.36167 | 0.039863 | 0.00084595
ethanol | 4.25876 | 3.40895 | 1.36169 | 1.3617 | 0.00085548 | 0.045145
ethanol | 4.25789 | 4.25702 | 1.3617 | 1.36172 | 0.00086516 | 0.0008751
ethanol | 4.25614 | 4.25527 | 1.36173 | 1.36174 | 0.00088536 | 0.00089592
ethanol | 4.2544 | 3.03571 | 1.36176 | 1.36177 | 0.00090672 | 0.08109
ethanol | 4.25352 | 7.33405 | 1.36177 | 1.36177 | 0.00091766 | 0.028732
ethanol | 3.25794 | 4.25265 | 1.36178 | 1.36179 | 0.011821 | 0.00092864
ethanol | 4.25178 | 4.25091 | 1.3618 | 1.36181 | 0.00093959 | 0.00095051
ethanol | 4.25004 | 4.24917 | 1.36182 | 1.36183 | 0.00096138 | 0.00097219
ethanol | 4.2483 | 4.24743 | 1.36184 | 1.36185 | 0.00098288 | 0.00099337
ethanol | 3.40001 | 4.24656 | 1.36186 | 1.36186 | 0.039503 | 0.0010036
ethanol | 4.24569 | 4.24482 | 1.36187 | 1.36188 | 0.0010135 | 0.001023
ethanol | 4.24308 | 4.24395 | 1.36189 | 1.36189 | 0.0010408 | 0.0010321
ethanol | 3.40951 | 4.24221 | 1.3619 | 1.3619 | 0.045492 | 0.001049
ethanol | 3.25742 | 4.24135 | 1.36191 | 1.36191 | 0.011855 | 0.0010565
ethanol | 4.23961 | 4.24048 | 1.36192 | 1.36192 | 0.0010698 | 0.0010635
ethanol | 4.23788 | 4.23875 | 1.36193 | 1.36193 | 0.0010804 | 0.0010755
ethanol | 4.23701 | 4.23615 | 1.36194 | 1.36195 | 0.0010847 | 0.0010884
ethanol | 4.23442 | 4.23528 | 1.36196 | 1.36196 | 0.001094 | 0.0010915
ethanol | 4.23355 | 4.23269 | 1.36197 | 1.36198 | 0.0010959 | 0.0010973
ethanol | 4.23096 | 4.23183 | 1.36199 | 1.36199 | 0.0010986 | 0.0010982
ethanol | 4.2301 | 4.22924 | 1.362 | 1.36201 | 0.0010987 | 0.0010984
ethanol | 3.39945 | 4.22837 | 1.36202 | 1.36202 | 0.039144 | 0.0010978
ethanol | 4.22751 | 4.22665 | 1.36203 | 1.36204 | 0.0010971 | 0.0010961
ethanol | 3.25691 | 4.22579 | 1.36205 | 1.36205 | 0.011891 | 0.001095
ethanol | 3.03616 | 4.22493 | 1.36207 | 1.36207 | 0.080951 | 0.0010939
ethanol | 3.41007 | 4.22407 | 1.36208 | 1.36208 | 0.045833 | 0.0010928
ethanol | 4.22321 | 9.2884 | 1.36209 | 1.36209 | 0.0010916 | 0.11179
ethanol | 4.22235 | 4.22149 | 1.36211 | 1.36212 | 0.0010905 | 0.0010895
ethanol | 4.22063 | 4.21977 | 1.36213 | 1.36215 | 0.0010886 | 0.001088
ethanol | 10.9742 | 4.21891 | 1.36215 | 1.36216 | 0.0024087 | 0.0010874
ethanol | 4.21806 | 11.3341 | 1.36218 | 1.36218 | 0.0010871 | 0.1488
ethanol | 3.2564 | 4.2172 | 1.36219 | 1.36219 | 0.011929 | 0.0010869
ethanol | 4.21634 | 4.21548 | 1.36221 | 1.36223 | 0.001087 | 0.0010873
ethanol | 4.21463 | 3.0366 | 1.36225 | 1.36226 | 0.0010878 | 0.080822
ethanol | 3.39889 | 4.21377 | 1.36226 | 1.36226 | 0.038788 | 0.0010885
ethanol | 4.21291 | 7.26723 | 1.36228 | 1.36228 | 0.0010894 | 0.056368
ethanol | 4.21206 | 3.41063 | 1.3623 | 1.36231 | 0.0010905 | 0.046166
ethanol | 4.2112 | 3.25589 | 1.36231 | 1.36233 | 0.0010918 | 0.011967
ethanol | 4.21035 | 13.61 | 1.36233 | 1.36233 | 0.0010932 | 0.027022
ethanol | 13.6279 | 13.5922 | 1.36233 | 1.36234 | 0.027349 | 0.026698
ethanol | 13.619 | 13.6459 | 1.36234 | 1.36234 | 0.027186 | 0.027676
ethanol | 4.20949 | 13.6011 | 1.36235 | 1.36235 | 0.0010947 | 0.026859
ethanol | 13.6369 | 13.5744 | 1.36235 | 1.36236 | 0.027513 | 0.02638
ethanol | 13.5833 | 13.6548 | 1.36236 | 1.36236 | 0.026539 | 0.027841
ethanol | 13.6638 | 4.20864 | 1.36236 | 1.36237 | 0.028003 | 0.0010965
ethanol | 13.5567 | 13.5655 | 1.36238 | 1.36238 | 0.026069 | 0.026224
ethanol | 4.20779 | 13.6728 | 1.36239 | 1.36239 | 0.0010985 | 0.028164
ethanol | 13.6819 | 4.20693 | 1.36239 | 1.3624 | 0.028325 | 0.0011007
ethanol | 13.539 | 13.5478 | 1.3624 | 1.3624 | 0.025758 | 0.025914
ethanol | 13.6909 | 13.6999 | 1.36241 | 1.36241 | 0.028489 | 0.028652
ethanol | 4.20608 | 13.5301 | 1.36242 | 1.36242 | 0.0011031 | 0.025602
ethanol | 13.5213 | 4.20523 | 1.36243 | 1.36244 | 0.025447 | 0.0011057
ethanol | 13.709 | 13.5037 | 1.36244 | 1.36245 | 0.028816 | 0.025142
ethanol | 13.5125 | 13.7181 | 1.36245 | 1.36245 | 0.025295 | 0.028978
ethanol | 3.25538 | 4.20437 | 1.36246 | 1.36246 | 0.012005 | 0.0011085
ethanol | 3.39834 | 4.20352 | 1.36247 | 1.36248 | 0.038439 | 0.0011115
ethanol | 13.4949 | 13.7271 | 1.36248 | 1.36248 | 0.02499 | 0.029141
ethanol | 13.4861 | 4.20267 | 1.36249 | 1.3625 | 0.024836 | 0.0011147
ethanol | 13.7362 | 3.03705 | 1.3625 | 1.36251 | 0.029304 | 0.0807
ethanol | 13.4774 | 4.20182 | 1.36251 | 1.36252 | 0.024682 | 0.0011183
ethanol | 13.4686 | 7.33145 | 1.36252 | 1.36253 | 0.024529 | 0.029047
ethanol | 13.7453 | 3.36416 | 1.36253 | 1.36254 | 0.029467 | 0.1054
ethanol | 4.20097 | 13.4599 | 1.36254 | 1.36255 | 0.0011221 | 0.024376
ethanol | 13.7545 | 4.20012 | 1.36255 | 1.36256 | 0.029629 | 0.0011263
ethanol | 13.4512 | 4.19927 | 1.36256 | 1.36258 | 0.024221 | 0.0011307
ethanol | 13.7636 | 3.41119 | 1.36258 | 1.36259 | 0.029789 | 0.046487
ethanol | 13.4424 | 3.25487 | 1.36259 | 1.3626 | 0.024066 | 0.012043
ethanol | 4.19842 | 13.7727 | 1.3626 | 1.3626 | 0.0011356 | 0.029948
ethanol | 13.4337 | 4.19757 | 1.36261 | 1.36262 | 0.023912 | 0.0011407
ethanol | 4.19672 | 13.425 | 1.36264 | 1.36264 | 0.0011463 | 0.023761
ethanol | 13.7819 | 4.19587 | 1.36264 | 1.36266 | 0.030109 | 0.0011522
ethanol | 13.4163 | 13.791 | 1.36266 | 1.36266 | 0.02361 | 0.030269
ethanol | 4.19502 | 13.4077 | 1.36268 | 1.36269 | 0.0011586 | 0.023458
ethanol | 13.8002 | 4.19417 | 1.36269 | 1.3627 | 0.030431 | 0.0011654
ethanol | 13.399 | 4.19332 | 1.36271 | 1.36272 | 0.023304 | 0.0011726
ethanol | 13.8094 | 3.25436 | 1.36272 | 1.36273 | 0.030595 | 0.012082
ethanol | 4.19247 | 10.9684 | 1.36274 | 1.36275 | 0.0011804 | 0.002273
ethanol | 13.3904 | 4.19163 | 1.36275 | 1.36276 | 0.023149 | 0.0011885
ethanol | 13.8186 | 3.39778 | 1.36276 | 1.36277 | 0.03076 | 0.038096
ethanol | 13.3817 | 4.19078 | 1.36277 | 1.36278 | 0.022994 | 0.0011971
ethanol | 3.03749 | 13.8278 | 1.36279 | 1.36279 | 0.080571 | 0.030924
ethanol | 4.18993 | 13.3731 | 1.3628 | 1.36281 | 0.0012062 | 0.022839
ethanol | 4.18909 | 4.18824 | 1.36282 | 1.36284 | 0.0012157 | 0.0012255
ethanol | 13.3645 | 13.837 | 1.36284 | 1.36284 | 0.022683 | 0.031087
ethanol | 3.41175 | 4.1874 | 1.36285 | 1.36286 | 0.046793 | 0.0012358
ethanol | 3.25385 | 13.8463 | 1.36287 | 1.36287 | 0.012122 | 0.031246
ethanol | 4.18655 | 13.3559 | 1.36288 | 1.36289 | 0.0012465 | 0.022529
ethanol | 4.18571 | 13.3473 | 1.3629 | 1.36291 | 0.0012576 | 0.022376
ethanol | 4.18486 | 13.8555 | 1.36292 | 1.36292 | 0.0012691 | 0.031404
ethanol | 4.18402 | 4.18317 | 1.36294 | 1.36295 | 0.0012809 | 0.0012929
ethanol | 13.8648 | 4.18233 | 1.36295 | 1.36297 | 0.03156 | 0.0013053
ethanol | 13.3387 | 4.18149 | 1.36297 | 1.36299 | 0.022224 | 0.0013205
ethanol | 3.25334 | 13.3301 | 1.363 | 1.363 | 0.012162 | 0.022071
ethanol | 13.8741 | 4.18064 | 1.363 | 1.36301 | 0.031718 | 0.0013334
ethanol | 4.1798 | 13.8834 | 1.36302 | 1.36302 | 0.0013464 | 0.031879
ethanol | 3.03794 | 3.39722 | 1.36304 | 1.36304 | 0.080425 | 0.037761
ethanol | 4.17896 | 4.17812 | 1.36304 | 1.36305 | 0.0013595 | 0.0013728
ethanol | 13.3216 | 4.17728 | 1.36305 | 1.36307 | 0.02192 | 0.0013862
ethanol | 13.8927 | 4.17643 | 1.36307 | 1.36308 | 0.032049 | 0.0013996
ethanol | 13.313 | 4.17559 | 1.36308 | 1.3631 | 0.021768 | 0.0014131
ethanol | 4.17475 | 13.902 | 1.36311 | 1.36311 | 0.0014266 | 0.032222
ethanol | 4.17391 | 4.17307 | 1.36312 | 1.36313 | 0.0014401 | 0.0014536
ethanol | 3.25283 | 13.3045 | 1.36314 | 1.36314 | 0.012203 | 0.021617
ethanol | 4.17223 | 4.17139 | 1.36315 | 1.36316 | 0.0014672 | 0.0014807
ethanol | 4.17055 | 13.9113 | 1.36317 | 1.36317 | 0.0014942 | 0.032394
ethanol | 4.16972 | 13.2959 | 1.36318 | 1.36318 | 0.0015077 | 0.021465
ethanol | 4.16888 | 3.41231 | 1.3632 | 1.36321 | 0.0015212 | 0.047076
ethanol | 4.16804 | 4.1672 | 1.36321 | 1.36322 | 0.0015347 | 0.0015482
ethanol | 13.9206 | 4.16637 | 1.36322 | 1.36323 | 0.03256 | 0.0015617
ethanol | 4.16553 | 13.2874 | 1.36324 | 1.36324 | 0.0015752 | 0.021313
ethanol | 4.16469 | 4.16302 | 1.36325 | 1.36326 | 0.0015887 | 0.0016155
ethanol | 4.16386 | 3.25232 | 1.36326 | 1.36327 | 0.0016021 | 0.012245
ethanol | 4.16219 | 4.16135 | 1.36327 | 1.36328 | 0.0016288 | 0.001642
ethanol | 13.2789 | 4.13315 | 1.36328 | 1.36329 | 0.021161 | 0.0017742
ethanol | 4.13398 | 4.1348 | 1.36329 | 1.36329 | 0.001788 | 0.0018011
ethanol | 4.13563 | 4.13645 | 1.36329 | 1.36329 | 0.0018133 | 0.0018244
ethanol | 4.13728 | 4.1381 | 1.36329 | 1.36329 | 0.0018344 | 0.001843
ethanol | 4.13893 | 4.15968 | 1.36329 | 1.36329 | 0.0018502 | 0.0016681
ethanol | 4.16052 | 13.93 | 1.36329 | 1.36329 | 0.0016551 | 0.032722
ethanol | 4.13233 | 4.13975 | 1.3633 | 1.3633 | 0.0017598 | 0.0018558
ethanol | 4.14058 | 4.15885 | 1.3633 | 1.3633 | 0.0018599 | 0.001681
ethanol | 7.32886 | 4.13151 | 1.3633 | 1.36331 | 0.029441 | 0.0017451
ethanol | 4.14141 | 4.14223 | 1.36331 | 1.36331 | 0.0018624 | 0.0018632
ethanol | 4.15718 | 4.15801 | 1.36331 | 1.36331 | 0.0017065 | 0.0016938
ethanol | 3.03838 | 4.12986 | 1.36332 | 1.36332 | 0.080264 | 0.0017152
ethanol | 4.13068 | 4.14306 | 1.36332 | 1.36332 | 0.0017302 | 0.0018624
ethanol | 4.14389 | 4.15551 | 1.36332 | 1.36332 | 0.0018601 | 0.0017312
ethanol | 4.15635 | 4.14472 | 1.36332 | 1.36333 | 0.0017189 | 0.0018563
ethanol | 4.14555 | 4.14637 | 1.36333 | 1.36333 | 0.0018512 | 0.0018449
ethanol | 4.15302 | 4.15385 | 1.36333 | 1.36333 | 0.0017669 | 0.0017552
ethanol | 4.15468 | 13.9394 | 1.36333 | 1.36333 | 0.0017433 | 0.032885
ethanol | 4.12904 | 4.1472 | 1.36334 | 1.36334 | 0.0017002 | 0.0018376
ethanol | 4.14803 | 4.14886 | 1.36334 | 1.36334 | 0.0018293 | 0.0018203
ethanol | 4.14969 | 4.15052 | 1.36334 | 1.36334 | 0.0018105 | 0.0018002
ethanol | 4.15135 | 4.15219 | 1.36334 | 1.36334 | 0.0017895 | 0.0017784
ethanol | 10.9626 | 4.12822 | 1.36334 | 1.36335 | 0.0021449 | 0.0016854
ethanol | 7.26978 | 13.2704 | 1.36335 | 1.36335 | 0.055417 | 0.021013
ethanol | 4.1274 | 4.12657 | 1.36336 | 1.36338 | 0.0016708 | 0.0016565
ethanol | 4.12575 | 3.25181 | 1.36339 | 1.3634 | 0.0016426 | 0.012287
ethanol | 3.39667 | 13.2619 | 1.3634 | 1.3634 | 0.037433 | 0.020866
ethanol | 4.12493 | 13.9487 | 1.36341 | 1.36341 | 0.001629 | 0.03305
ethanol | 4.12411 | 4.12329 | 1.36343 | 1.36345 | 0.001616 | 0.0016035
ethanol | 13.2534 | 13.9581 | 1.36346 | 1.36346 | 0.020721 | 0.033211
ethanol | 4.12247 | 4.12165 | 1.36347 | 1.36349 | 0.0015915 | 0.00158
ethanol | 4.12083 | 13.245 | 1.36351 | 1.36351 | 0.001569 | 0.020574
ethanol | 3.2513 | 4.12002 | 1.36353 | 1.36353 | 0.012328 | 0.0015586
ethanol | 13.9675 | 4.1192 | 1.36354 | 1.36355 | 0.033368 | 0.0015488
ethanol | 3.03883 | 3.41288 | 1.36356 | 1.36357 | 0.080098 | 0.047331
ethanol | 4.11838 | 13.2365 | 1.36357 | 1.36357 | 0.0015395 | 0.020427
ethanol | 13.9769 | 4.11756 | 1.36359 | 1.3636 | 0.033523 | 0.0015308
ethanol | 4.11674 | 13.2281 | 1.36362 | 1.36363 | 0.0015227 | 0.020279
ethanol | 4.11593 | 13.9864 | 1.36364 | 1.36366 | 0.0015151 | 0.03368
ethanol | 3.25079 | 4.11511 | 1.36367 | 1.36367 | 0.012371 | 0.0015081
ethanol | 4.11429 | 13.2197 | 1.36369 | 1.3637 | 0.0015016 | 0.020133
ethanol | 4.11348 | 13.9958 | 1.36372 | 1.36372 | 0.0014957 | 0.033838
ethanol | 3.39611 | 4.11266 | 1.36373 | 1.36374 | 0.037114 | 0.0014903
ethanol | 13.2112 | 3.03927 | 1.36375 | 1.36377 | 0.019988 | 0.079937
ethanol | 4.11185 | 3.25028 | 1.36377 | 1.3638 | 0.0014854 | 0.012418
ethanol | 4.11103 | 14.0052 | 1.3638 | 1.3638 | 0.001481 | 0.033995
ethanol | 4.11022 | 9.28424 | 1.36382 | 1.36383 | 0.0014771 | 0.11465
ethanol | 13.2028 | 4.1094 | 1.36383 | 1.36385 | 0.019845 | 0.0014736
ethanol | 14.0147 | 4.10859 | 1.36386 | 1.36387 | 0.034149 | 0.0014706
ethanol | 13.1944 | 4.10778 | 1.36389 | 1.3639 | 0.019702 | 0.001468
ethanol | 3.24977 | 4.10696 | 1.36393 | 1.36393 | 0.01247 | 0.0014659
ethanol | 10.9568 | 14.0242 | 1.36393 | 1.36393 | 0.002024 | 0.034303
ethanol | 3.41344 | 4.10615 | 1.36394 | 1.36395 | 0.04755 | 0.0014641
ethanol | 13.186 | 4.10534 | 1.36396 | 1.36398 | 0.019561 | 0.0014628
ethanol | 14.0337 | 3.03972 | 1.36399 | 1.364 | 0.034459 | 0.079784
ethanol | 4.10452 | 13.1777 | 1.36401 | 1.36402 | 0.0014619 | 0.019419
ethanol | 4.10371 | 3.24926 | 1.36403 | 1.36406 | 0.0014613 | 0.012524
ethanol | 4.1029 | 14.0432 | 1.36406 | 1.36408 | 0.001461 | 0.034615
ethanol | 4.10209 | 7.32627 | 1.36409 | 1.36409 | 0.0014611 | 0.02992
ethanol | 13.1693 | 3.39555 | 1.3641 | 1.36412 | 0.019276 | 0.036806
ethanol | 4.10128 | 4.10047 | 1.36412 | 1.36414 | 0.0014616 | 0.0014624
ethanol | 9.22642 | 14.0527 | 1.36414 | 1.36414 | 0.17098 | 0.034769
ethanol | 13.1609 | 4.09966 | 1.36416 | 1.36417 | 0.019131 | 0.0014636
ethanol | 3.24875 | 4.09885 | 1.36418 | 1.3642 | 0.012573 | 0.0014652
ethanol | 14.0622 | 4.09804 | 1.36422 | 1.36423 | 0.034923 | 0.0014671
ethanol | 3.04016 | 13.1526 | 1.36425 | 1.36425 | 0.079636 | 0.018988
ethanol | 4.09723 | 14.0718 | 1.36426 | 1.36428 | 0.0014694 | 0.035079
ethanol | 3.24824 | 4.09642 | 1.36429 | 1.36429 | 0.012615 | 0.001472
ethanol | 4.09561 | 13.1442 | 1.36431 | 1.36432 | 0.001475 | 0.018846
ethanol | 4.0948 | 7.27233 | 1.36434 | 1.36434 | 0.0014783 | 0.054416
ethanol | 3.414 | 4.09399 | 1.36437 | 1.36437 | 0.047728 | 0.0014821
ethanol | 14.0813 | 4.09318 | 1.36437 | 1.3644 | 0.03524 | 0.0014862
ethanol | 13.1359 | 3.24773 | 1.36441 | 1.36442 | 0.018706 | 0.012654
ethanol | 4.09238 | 14.0909 | 1.36443 | 1.36444 | 0.0014907 | 0.035398
ethanol | 4.09157 | 3.04061 | 1.36446 | 1.36448 | 0.0014956 | 0.079488
ethanol | 13.1276 | 4.09076 | 1.36448 | 1.36449 | 0.018567 | 0.0015009
ethanol | 10.951 | 4.08995 | 1.36449 | 1.36452 | 0.0019096 | 0.0015067
ethanol | 14.1005 | 3.24722 | 1.36453 | 1.36455 | 0.035553 | 0.012695
ethanol | 4.08915 | 3.395 | 1.36455 | 1.36456 | 0.0015128 | 0.036515
ethanol | 13.1193 | 4.08834 | 1.36457 | 1.36458 | 0.01843 | 0.0015193
ethanol | 14.1101 | 4.08754 | 1.3646 | 1.36461 | 0.035705 | 0.0015263
ethanol | 4.08673 | 13.111 | 1.36464 | 1.36465 | 0.0015337 | 0.018293
ethanol | 4.08593 | 3.24672 | 1.36466 | 1.36468 | 0.0015415 | 0.012743
ethanol | 3.04105 | 4.08512 | 1.36469 | 1.3647 | 0.079337 | 0.0015498
ethanol | 14.1197 | 4.08432 | 1.3647 | 1.36472 | 0.035859 | 0.0015586
ethanol | 13.1027 | 4.08351 | 1.36474 | 1.36475 | 0.018159 | 0.0015678
ethanol | 3.41456 | 4.08271 | 1.36478 | 1.36478 | 0.047863 | 0.0015775
ethanol | 14.1293 | 3.24621 | 1.36478 | 1.3648 | 0.036012 | 0.012793
ethanol | 4.0819 | 13.0945 | 1.36481 | 1.36482 | 0.0015877 | 0.018026
ethanol | 4.0811 | 4.0803 | 1.36484 | 1.36487 | 0.0015984 | 0.0016097
ethanol | 7.32369 | 14.1389 | 1.36488 | 1.36488 | 0.03049 | 0.036163
ethanol | 4.0795 | 3.2457 | 1.3649 | 1.36492 | 0.0016214 | 0.012839
ethanol | 13.0862 | 4.07869 | 1.36492 | 1.36493 | 0.017894 | 0.0016337
ethanol | 3.0415 | 14.1486 | 1.36494 | 1.36495 | 0.079187 | 0.03631
ethanol | 4.07789 | 4.07709 | 1.36496 | 1.36499 | 0.0016466 | 0.0016601
ethanol | 13.0779 | 3.39444 | 1.36499 | 1.36501 | 0.01776 | 0.036244
ethanol | 4.07629 | 3.24519 | 1.36502 | 1.36504 | 0.0016741 | 0.012881
ethanol | 4.07549 | 10.9453 | 1.36505 | 1.36505 | 0.0016887 | 0.0018022
ethanol | 14.1582 | 4.07469 | 1.36505 | 1.36508 | 0.036459 | 0.0017038
ethanol | 13.0697 | 4.07389 | 1.36509 | 1.36511 | 0.017626 | 0.0017196
ethanol | 14.1679 | 4.07309 | 1.36512 | 1.36514 | 0.036613 | 0.0017359
ethanol | 3.04195 | 3.24468 | 1.36515 | 1.36517 | 0.079037 | 0.012921
ethanol | 4.07229 | 13.0615 | 1.36517 | 1.36517 | 0.0017529 | 0.017492
ethanol | 4.07149 | 4.07069 | 1.36519 | 1.36522 | 0.0017703 | 0.0017884
ethanol | 3.41512 | 14.1776 | 1.36523 | 1.36523 | 0.047954 | 0.036769
ethanol | 4.06989 | 4.06909 | 1.36525 | 1.36527 | 0.0018069 | 0.0018259
ethanol | 13.0532 | 3.24418 | 1.36528 | 1.36529 | 0.017361 | 0.012965
ethanol | 7.27488 | 4.06829 | 1.36529 | 1.3653 | 0.053363 | 0.0018453
ethanol | 14.1873 | 4.06749 | 1.36531 | 1.36532 | 0.036922 | 0.0018651
ethanol | 4.0667 | 4.0659 | 1.36535 | 1.36537 | 0.0018853 | 0.0019058
ethanol | 13.045 | 3.04239 | 1.36537 | 1.3654 | 0.017232 | 0.078886
ethanol | 4.0651 | 3.24367 | 1.3654 | 1.36542 | 0.0019265 | 0.013015
ethanol | 4.06431 | 9.28009 | 1.36542 | 1.36542 | 0.0019475 | 0.11767
ethanol | 14.197 | 4.06351 | 1.36542 | 1.36544 | 0.037073 | 0.0019685
ethanol | 4.06271 | 13.0368 | 1.36546 | 1.36547 | 0.0019897 | 0.017104
ethanol | 4.06192 | 3.39389 | 1.36548 | 1.36549 | 0.0020109 | 0.035994
ethanol | 4.06112 | 14.2067 | 1.36551 | 1.36551 | 0.0020322 | 0.037224
ethanol | 4.06033 | 3.24316 | 1.36552 | 1.36555 | 0.0020534 | 0.01307
ethanol | 4.05953 | 4.05874 | 1.36555 | 1.36556 | 0.0020745 | 0.0020954
ethanol | 13.0286 | 4.05794 | 1.36557 | 1.36558 | 0.016975 | 0.0021161
ethanol | 10.9395 | 4.05715 | 1.36559 | 1.3656 | 0.0017009 | 0.0021367
ethanol | 3.04284 | 4.05636 | 1.36561 | 1.36562 | 0.078734 | 0.0021571
ethanol | 14.2164 | 4.05556 | 1.36562 | 1.36563 | 0.037375 | 0.0021772
ethanol | 4.05477 | 3.41569 | 1.36565 | 1.36566 | 0.0021971 | 0.047998
ethanol | 4.05398 | 7.3211 | 1.36566 | 1.36566 | 0.0022169 | 0.031155
ethanol | 3.24265 | 13.0205 | 1.36567 | 1.36567 | 0.013125 | 0.016847
ethanol | 4.05319 | 4.05239 | 1.36568 | 1.36571 | 0.0022204 | 0.0022409
ethanol | 14.2262 | 4.0516 | 1.36572 | 1.36573 | 0.037522 | 0.0022614
ethanol | 4.05081 | 4.05002 | 1.36575 | 1.36577 | 0.0022819 | 0.0023019
ethanol | 13.0123 | 3.24215 | 1.36577 | 1.36578 | 0.016718 | 0.013175
ethanol | 4.04923 | 4.04844 | 1.36579 | 1.3658 | 0.0023237 | 0.0023456
ethanol | 4.04765 | 4.04686 | 1.36582 | 1.36584 | 0.0023674 | 0.0023892
ethanol | 14.236 | 3.04328 | 1.36584 | 1.36586 | 0.037665 | 0.078581
ethanol | 4.04607 | 4.04528 | 1.36586 | 1.36587 | 0.002411 | 0.0024329
ethanol | 13.0041 | 4.04449 | 1.36588 | 1.36589 | 0.016592 | 0.0024547
ethanol | 3.24164 | 4.0437 | 1.3659 | 1.3659 | 0.01322 | 0.0024765
ethanol | 4.04291 | 14.2457 | 1.36592 | 1.36592 | 0.0024984 | 0.037806
ethanol | 4.04213 | 4.04134 | 1.36594 | 1.36595 | 0.0025202 | 0.002542
ethanol | 4.04055 | 4.03976 | 1.36597 | 1.36598 | 0.0025639 | 0.0025857
ethanol | 12.996 | 3.39333 | 1.36598 | 1.366 | 0.016467 | 0.035766
ethanol | 4.03898 | 4.03819 | 1.366 | 1.36601 | 0.0026075 | 0.0026326
ethanol | 3.24113 | 4.0374 | 1.36602 | 1.36603 | 0.013262 | 0.0026577
ethanol | 4.03662 | 14.2555 | 1.36604 | 1.36604 | 0.0026828 | 0.037952
ethanol | 4.03583 | 4.03505 | 1.36606 | 1.36607 | 0.0027078 | 0.0027328
ethanol | 3.04373 | 4.03426 | 1.36608 | 1.36608 | 0.078426 | 0.0027578
ethanol | 4.03348 | 4.03269 | 1.36609 | 1.3661 | 0.0027827 | 0.0028077
ethanol | 12.9879 | 3.41625 | 1.3661 | 1.36611 | 0.016344 | 0.047996
ethanol | 4.03113 | 4.03191 | 1.36611 | 1.36611 | 0.0028574 | 0.0028326
ethanol | 4.03034 | 4.02878 | 1.36612 | 1.36613 | 0.0028823 | 0.0029254
ethanol | 4.02956 | 10.9337 | 1.36613 | 1.36613 | 0.0029038 | 0.0016051
ethanol | 14.2653 | 3.44005 | 1.36613 | 1.36614 | 0.038099 | 0.046253
ethanol | 3.44062 | 4.028 | 1.36614 | 1.36614 | 0.046586 | 0.0029469
ethanol | 3.24063 | 3.44119 | 1.36615 | 1.36615 | 0.013305 | 0.046932
ethanol | 3.98542 | 3.98619 | 1.36615 | 1.36615 | 0.0036576 | 0.0036564
ethanol | 3.98696 | 3.98772 | 1.36615 | 1.36615 | 0.0036553 | 0.0036544
ethanol | 3.98849 | 3.98926 | 1.36615 | 1.36615 | 0.0036536 | 0.0036521
ethanol | 3.99002 | 3.99079 | 1.36615 | 1.36615 | 0.0036499 | 0.0036469
ethanol | 3.99156 | 3.99233 | 1.36615 | 1.36615 | 0.0036435 | 0.0036399
ethanol | 3.9931 | 3.99387 | 1.36615 | 1.36615 | 0.003636 | 0.0036316
ethanol | 3.99463 | 4.02643 | 1.36615 | 1.36615 | 0.0036268 | 0.0029899
ethanol | 4.02721 | 3.98313 | 1.36615 | 1.36616 | 0.0029684 | 0.0036588
ethanol | 3.98389 | 3.98466 | 1.36616 | 1.36616 | 0.0036589 | 0.0036586
ethanol | 3.9954 | 3.99617 | 1.36616 | 1.36616 | 0.0036214 | 0.0036155
ethanol | 3.99694 | 3.99771 | 1.36616 | 1.36616 | 0.0036094 | 0.0036029
ethanol | 4.02565 | 3.9816 | 1.36616 | 1.36617 | 0.0030115 | 0.003658
ethanol | 3.98236 | 3.99849 | 1.36617 | 1.36617 | 0.0036584 | 0.0035958
ethanol | 3.99926 | 4.00003 | 1.36617 | 1.36617 | 0.0035877 | 0.0035787
ethanol | 4.02409 | 4.02487 | 1.36617 | 1.36617 | 0.0030545 | 0.003033
ethanol | 7.27743 | 3.44176 | 1.36617 | 1.36618 | 0.052255 | 0.047288
ethanol | 3.98007 | 3.98083 | 1.36618 | 1.36618 | 0.0036578 | 0.0036578
ethanol | 4.0008 | 4.00157 | 1.36618 | 1.36618 | 0.003569 | 0.0035588
ethanol | 4.00234 | 4.02175 | 1.36618 | 1.36618 | 0.0035481 | 0.003119
ethanol | 4.02253 | 4.02331 | 1.36618 | 1.36618 | 0.0030975 | 0.003076
ethanol | 3.43948 | 3.97931 | 1.36619 | 1.36619 | 0.045936 | 0.0036581
ethanol | 4.00312 | 4.00389 | 1.36619 | 1.36619 | 0.0035368 | 0.0035248
ethanol | 4.00466 | 4.01941 | 1.36619 | 1.36619 | 0.0035126 | 0.0031772
ethanol | 4.02019 | 4.02097 | 1.36619 | 1.36619 | 0.0031579 | 0.0031386
ethanol | 3.97778 | 3.97854 | 1.3662 | 1.3662 | 0.0036593 | 0.0036586
ethanol | 4.00544 | 4.00621 | 1.3662 | 1.3662 | 0.0035002 | 0.0034875
ethanol | 4.00698 | 4.01785 | 1.3662 | 1.3662 | 0.0034743 | 0.0032157
ethanol | 4.01863 | 12.9797 | 1.3662 | 1.3662 | 0.0031965 | 0.01622
ethanol | 3.97702 | 4.00776 | 1.36621 | 1.36621 | 0.00366 | 0.0034604
ethanol | 4.00853 | 4.01474 | 1.36621 | 1.36621 | 0.003446 | 0.003293
ethanol | 4.01552 | 4.01629 | 1.36621 | 1.36621 | 0.0032737 | 0.0032543
ethanol | 4.01707 | 3.97625 | 1.36621 | 1.36622 | 0.003235 | 0.0036606
ethanol | 4.00931 | 4.01008 | 1.36622 | 1.36622 | 0.0034271 | 0.0034081
ethanol | 4.01086 | 4.01163 | 1.36622 | 1.36622 | 0.003389 | 0.0033698
ethanol | 4.01241 | 4.01319 | 1.36622 | 1.36622 | 0.0033506 | 0.0033314
ethanol | 4.01396 | 3.97549 | 1.36622 | 1.36623 | 0.0033122 | 0.0036612
ethanol | 9.23053 | 3.43891 | 1.36623 | 1.36624 | 0.16619 | 0.045636
ethanol | 3.44233 | 3.97397 | 1.36624 | 1.36624 | 0.047652 | 0.0036631
ethanol | 3.97473 | 12.3535 | 1.36624 | 1.36624 | 0.003662 | 0.015235
ethanol | 3.97321 | 14.2752 | 1.36625 | 1.36625 | 0.0036644 | 0.038243
ethanol | 22.3525 | 3.97245 | 1.36625 | 1.36626 | 0.024298 | 0.0036658
ethanol | 12.3461 | 12.3608 | 1.36626 | 1.36626 | 0.014578 | 0.015912
ethanol | 3.24012 | 3.97168 | 1.36627 | 1.36627 | 0.013353 | 0.0036675
ethanol | 3.97092 | 22.4008 | 1.36628 | 1.36628 | 0.0036692 | 0.025671
ethanol | 3.04418 | 3.97016 | 1.36629 | 1.36629 | 0.07827 | 0.0036711
ethanol | 3.9694 | 22.3044 | 1.3663 | 1.3663 | 0.0036731 | 0.022931
ethanol | 3.96864 | 3.43834 | 1.36631 | 1.36632 | 0.0036754 | 0.045355
ethanol | 12.9716 | 3.96789 | 1.36632 | 1.36633 | 0.016097 | 0.0036784
ethanol | 3.96713 | 12.3388 | 1.36634 | 1.36634 | 0.0036821 | 0.013945
ethanol | 22.4493 | 3.4429 | 1.36634 | 1.36635 | 0.027101 | 0.048022
ethanol | 3.96637 | 14.285 | 1.36635 | 1.36635 | 0.0036864 | 0.038383
ethanol | 3.96561 | 12.3682 | 1.36636 | 1.36636 | 0.0036908 | 0.016607
ethanol | 3.96485 | 3.96409 | 1.36637 | 1.36638 | 0.0036952 | 0.0036997
ethanol | 22.3284 | 3.96334 | 1.36638 | 1.36639 | 0.023613 | 0.0037047
ethanol | 22.3766 | 3.23962 | 1.36639 | 1.3664 | 0.024985 | 0.013405
ethanol | 3.43777 | 3.96258 | 1.3664 | 1.36641 | 0.045092 | 0.0037106
ethanol | 3.96182 | 7.31852 | 1.36642 | 1.36642 | 0.0037172 | 0.031918
ethanol | 3.96106 | 12.9635 | 1.36643 | 1.36643 | 0.0037244 | 0.015975
ethanol | 22.425 | 3.3647 | 1.36643 | 1.36644 | 0.026376 | 0.10382
ethanol | 3.96031 | 3.95955 | 1.36644 | 1.36645 | 0.0037317 | 0.003739
ethanol | 3.9236 | 3.92508 | 1.36646 | 1.36646 | 0.0038394 | 0.0038723
ethanol | 3.9588 | 12.3314 | 1.36646 | 1.36646 | 0.0037465 | 0.013339
ethanol | 22.2565 | 3.44348 | 1.36646 | 1.36647 | 0.021634 | 0.048396
ethanol | 3.92211 | 3.92285 | 1.36647 | 1.36647 | 0.0038035 | 0.0038218
ethanol | 3.92434 | 3.92582 | 1.36647 | 1.36647 | 0.0038563 | 0.0038876
ethanol | 3.92657 | 3.92731 | 1.36647 | 1.36647 | 0.0039022 | 0.0039158
ethanol | 3.92806 | 3.95804 | 1.36647 | 1.36647 | 0.0039281 | 0.0037545
ethanol | 14.2948 | 3.92063 | 1.36647 | 1.36648 | 0.038526 | 0.0037659
ethanol | 3.92137 | 3.9288 | 1.36648 | 1.36648 | 0.0037849 | 0.0039392
ethanol | 3.92954 | 3.93029 | 1.36648 | 1.36648 | 0.0039494 | 0.003959
ethanol | 3.95729 | 3.91989 | 1.36648 | 1.36649 | 0.003763 | 0.0037467
ethanol | 3.93103 | 3.95653 | 1.36649 | 1.36649 | 0.003968 | 0.0037721
ethanol | 22.2805 | 3.91915 | 1.36649 | 1.3665 | 0.02227 | 0.003727
ethanol | 3.93178 | 3.93252 | 1.3665 | 1.3665 | 0.003976 | 0.0039824
ethanol | 3.95578 | 22.498 | 1.3665 | 1.3665 | 0.0037817 | 0.028605
ethanol | 3.91841 | 3.93327 | 1.36651 | 1.36651 | 0.0037069 | 0.0039869
ethanol | 3.95502 | 3.04463 | 1.36651 | 1.36652 | 0.0037916 | 0.078112
ethanol | 3.23911 | 3.4372 | 1.36652 | 1.36652 | 0.013458 | 0.044848
ethanol | 3.91767 | 3.93402 | 1.36652 | 1.36652 | 0.0036868 | 0.0039897
ethanol | 3.93476 | 3.95427 | 1.36652 | 1.36652 | 0.0039911 | 0.0038015
ethanol | 12.3756 | 3.41681 | 1.36652 | 1.36653 | 0.017315 | 0.047947
ethanol | 3.91693 | 3.93551 | 1.36653 | 1.36653 | 0.0036667 | 0.0039915
ethanol | 3.95276 | 3.95351 | 1.36653 | 1.36653 | 0.0038217 | 0.0038115
ethanol | 3.91619 | 3.93626 | 1.36654 | 1.36654 | 0.0036466 | 0.0039912
ethanol | 3.937 | 3.95201 | 1.36654 | 1.36654 | 0.0039902 | 0.0038321
ethanol | 22.4736 | 3.91545 | 1.36654 | 1.36655 | 0.027851 | 0.0036266
ethanol | 3.93775 | 3.9385 | 1.36655 | 1.36655 | 0.0039882 | 0.0039851
ethanol | 3.9505 | 3.95125 | 1.36655 | 1.36655 | 0.0038535 | 0.0038428
ethanol | 12.9554 | 3.39278 | 1.36655 | 1.36656 | 0.015855 | 0.03556
ethanol | 3.93925 | 3.93999 | 1.36656 | 1.36656 | 0.0039812 | 0.0039764
ethanol | 3.94074 | 3.94825 | 1.36656 | 1.36656 | 0.0039708 | 0.0038846
ethanol | 3.949 | 3.94975 | 1.36656 | 1.36656 | 0.0038745 | 0.0038641
ethanol | 3.91471 | 3.94149 | 1.36657 | 1.36657 | 0.0036066 | 0.0039645
ethanol | 3.94224 | 3.94299 | 1.36657 | 1.36657 | 0.0039575 | 0.0039499
ethanol | 3.94374 | 3.94449 | 1.36657 | 1.36657 | 0.0039418 | 0.0039331
ethanol | 3.94524 | 3.94599 | 1.36657 | 1.36657 | 0.003924 | 0.0039145
ethanol | 3.94674 | 3.94749 | 1.36657 | 1.36657 | 0.0039047 | 0.0038947
ethanol | 14.3047 | 3.91397 | 1.36657 | 1.36659 | 0.03867 | 0.003587
ethanol | 3.44405 | 3.91323 | 1.3666 | 1.3666 | 0.04877 | 0.0035678
ethanol | 3.91249 | 12.3241 | 1.36662 | 1.36662 | 0.0035493 | 0.012761
ethanol | 3.2386 | 3.43663 | 1.36664 | 1.36664 | 0.013509 | 0.044625
ethanol | 3.91176 | 22.2089 | 1.36664 | 1.36664 | 0.0035315 | 0.020447
ethanol | 10.928 | 3.91102 | 1.36665 | 1.36666 | 0.0015137 | 0.0035143
ethanol | 12.9473 | 22.2327 | 1.36667 | 1.36667 | 0.015735 | 0.021032
ethanol | 3.91028 | 3.90954 | 1.36668 | 1.3667 | 0.0034974 | 0.0034809
ethanol | 14.3146 | 3.90881 | 1.3667 | 1.36672 | 0.038814 | 0.0034645
ethanol | 3.90807 | 22.5469 | 1.36674 | 1.36674 | 0.0034485 | 0.030144
ethanol | 22.5224 | 3.04507 | 1.36675 | 1.36676 | 0.029368 | 0.077953
ethanol | 3.2381 | 3.43606 | 1.36676 | 1.36676 | 0.013559 | 0.044422
ethanol | 3.90733 | 12.383 | 1.36676 | 1.36677 | 0.0034331 | 0.018029
ethanol | 3.44462 | 3.9066 | 1.36678 | 1.36679 | 0.049144 | 0.0034181
ethanol | 12.9392 | 3.90586 | 1.3668 | 1.36681 | 0.015618 | 0.0034035
ethanol | 12.3168 | 14.3245 | 1.36681 | 1.36681 | 0.012212 | 0.038952
ethanol | 22.1614 | 3.90513 | 1.36681 | 1.36684 | 0.019275 | 0.0033891
ethanol | 22.1851 | 3.90439 | 1.36684 | 1.36686 | 0.019868 | 0.0033752
ethanol | 9.27594 | 3.23759 | 1.36686 | 1.36688 | 0.12087 | 0.013611
ethanol | 3.90366 | 3.43549 | 1.36689 | 1.3669 | 0.0033619 | 0.044241
ethanol | 3.90292 | 12.9312 | 1.36691 | 1.36691 | 0.0033496 | 0.015501
ethanol | 3.41737 | 14.3344 | 1.36693 | 1.36693 | 0.047856 | 0.039088
ethanol | 3.90219 | 3.90145 | 1.36694 | 1.36696 | 0.0033381 | 0.0033273
ethanol | 3.04552 | 7.27998 | 1.36698 | 1.36698 | 0.077793 | 0.051094
ethanol | 3.90072 | 3.23709 | 1.36699 | 1.36701 | 0.0033169 | 0.013666
ethanol | 3.44519 | 3.89999 | 1.36701 | 1.36702 | 0.049513 | 0.0033072
ethanol | 12.3095 | 22.5714 | 1.36703 | 1.36703 | 0.011692 | 0.030952
ethanol | 14.3443 | 22.1378 | 1.36704 | 1.36704 | 0.039225 | 0.018679
ethanol | 3.89925 | 12.9231 | 1.36705 | 1.36705 | 0.0032979 | 0.015388
ethanol | 3.43492 | 3.89852 | 1.36707 | 1.36707 | 0.044081 | 0.0032888
ethanol | 22.1142 | 22.596 | 1.36707 | 1.36707 | 0.018091 | 0.031776
ethanol | 12.3904 | 3.89779 | 1.36709 | 1.3671 | 0.018735 | 0.0032799
ethanol | 3.23658 | 3.39222 | 1.36712 | 1.36713 | 0.013724 | 0.035381
ethanol | 3.89705 | 3.89632 | 1.36713 | 1.36716 | 0.0032711 | 0.003263
ethanol | 10.9222 | 7.31594 | 1.36716 | 1.36717 | 0.001427 | 0.032787
ethanol | 12.9151 | 14.3542 | 1.36717 | 1.36717 | 0.015276 | 0.039366
ethanol | 3.89559 | 3.04597 | 1.36718 | 1.36719 | 0.0032556 | 0.077632
ethanol | 3.44576 | 3.89486 | 1.36721 | 1.36721 | 0.049876 | 0.003249
ethanol | 3.43435 | 3.89413 | 1.36722 | 1.36724 | 0.043944 | 0.0032425
ethanol | 3.23608 | 3.8934 | 1.36725 | 1.36727 | 0.013781 | 0.0032361
ethanol | 12.3022 | 14.3641 | 1.36727 | 1.36728 | 0.011202 | 0.039503
ethanol | 3.89267 | 3.41794 | 1.36729 | 1.36731 | 0.0032296 | 0.047725
ethanol | 12.907 | 3.89194 | 1.36731 | 1.36732 | 0.015165 | 0.0032233
ethanol | 3.89121 | 22.0906 | 1.36735 | 1.36735 | 0.0032174 | 0.017532
ethanol | 3.23557 | 3.89048 | 1.36736 | 1.36738 | 0.013836 | 0.0032121
ethanol | 3.04641 | 3.43378 | 1.3674 | 1.3674 | 0.077471 | 0.043831
ethanol | 3.88975 | 14.3741 | 1.36741 | 1.36741 | 0.0032074 | 0.039638
ethanol | 22.0671 | 12.899 | 1.36742 | 1.36743 | 0.016998 | 0.015054
ethanol | 3.88902 | 22.6207 | 1.36744 | 1.36744 | 0.0032032 | 0.032609
ethanol | 3.88829 | 3.23507 | 1.36746 | 1.36748 | 0.0031992 | 0.01389
ethanol | 3.88756 | 3.44634 | 1.36749 | 1.36751 | 0.0031955 | 0.050227
ethanol | 3.88683 | 14.3841 | 1.36752 | 1.36752 | 0.0031921 | 0.039773
ethanol | 12.3978 | 3.43321 | 1.36753 | 1.36754 | 0.019415 | 0.043743
ethanol | 12.2949 | 3.8861 | 1.36754 | 1.36755 | 0.010743 | 0.0031893
ethanol | 22.6454 | 3.88537 | 1.36755 | 1.36758 | 0.033437 | 0.0031877
ethanol | 12.891 | 3.23456 | 1.36758 | 1.36759 | 0.014946 | 0.013942
ethanol | 3.88465 | 3.04686 | 1.36761 | 1.36764 | 0.0031852 | 0.07731
ethanol | 3.88392 | 14.3941 | 1.36764 | 1.36766 | 0.0031828 | 0.039911
ethanol | 3.88319 | 10.9165 | 1.36767 | 1.36767 | 0.0031807 | 0.0013446
ethanol | 3.4185 | 3.88246 | 1.36769 | 1.36769 | 0.047558 | 0.0031788
ethanol | 12.883 | 22.0436 | 1.3677 | 1.3677 | 0.014839 | 0.016491
ethanol | 3.23406 | 3.88174 | 1.36771 | 1.36772 | 0.013996 | 0.0031772
ethanol | 3.43265 | 7.28254 | 1.36773 | 1.36773 | 0.043679 | 0.049877
ethanol | 3.39167 | 3.88101 | 1.36774 | 1.36775 | 0.035233 | 0.0031757
ethanol | 3.44691 | 22.0202 | 1.36776 | 1.36777 | 0.050562 | 0.015996
ethanol | 3.88028 | 14.404 | 1.36778 | 1.36778 | 0.0031745 | 0.040048
ethanol | 3.87956 | 12.2876 | 1.36781 | 1.36781 | 0.0031737 | 0.010311
ethanol | 3.23355 | 3.87883 | 1.36783 | 1.36784 | 0.01405 | 0.0031732
ethanol | 7.31336 | 12.875 | 1.36785 | 1.36785 | 0.033762 | 0.014735
ethanol | 3.04731 | 3.87811 | 1.36786 | 1.36787 | 0.077148 | 0.0031731
ethanol | 9.23464 | 3.43208 | 1.36788 | 1.36789 | 0.16147 | 0.043637
ethanol | 3.87738 | 14.4141 | 1.3679 | 1.36792 | 0.0031731 | 0.040178
ethanol | 3.87666 | 3.23305 | 1.36793 | 1.36795 | 0.0031733 | 0.014105
ethanol | 3.87593 | 22.6701 | 1.36796 | 1.36796 | 0.0031737 | 0.034285
ethanol | 3.87521 | 12.867 | 1.36798 | 1.36799 | 0.0031743 | 0.014631
ethanol | 3.41906 | 3.87449 | 1.36801 | 1.36801 | 0.047361 | 0.0031752
ethanol | 3.43151 | 3.87376 | 1.36804 | 1.36804 | 0.043614 | 0.0031764
ethanol | 14.4241 | 21.9969 | 1.36804 | 1.36804 | 0.040303 | 0.015511
ethanol | 3.04776 | 3.23255 | 1.36806 | 1.36806 | 0.076987 | 0.014162
ethanol | 12.4052 | 3.87304 | 1.36806 | 1.36807 | 0.020051 | 0.0031777
ethanol | 3.87232 | 21.9736 | 1.3681 | 1.3681 | 0.0031792 | 0.015021
ethanol | 9.27179 | 12.2803 | 1.36811 | 1.36811 | 0.12423 | 0.0099059
ethanol | 3.44748 | 22.6949 | 1.36812 | 1.36812 | 0.050876 | 0.035161
ethanol | 3.87159 | 12.859 | 1.36813 | 1.36814 | 0.0031807 | 0.014529
ethanol | 3.87087 | 10.9107 | 1.36816 | 1.36816 | 0.0031825 | 0.0012667
ethanol | 14.4341 | 3.23204 | 1.36818 | 1.36819 | 0.040433 | 0.014218
ethanol | 3.87015 | 3.43094 | 1.36819 | 1.36821 | 0.0031843 | 0.043609
ethanol | 3.86943 | 3.8687 | 1.36821 | 1.36824 | 0.0031864 | 0.0031886
ethanol | 3.86798 | 12.851 | 1.36827 | 1.36828 | 0.0031911 | 0.014429
ethanol | 3.41963 | 14.4442 | 1.36829 | 1.36829 | 0.04714 | 0.040567
ethanol | 3.04821 | 3.23154 | 1.3683 | 1.3683 | 0.076823 | 0.014273
ethanol | 3.86726 | 3.86654 | 1.3683 | 1.36833 | 0.0031937 | 0.0031965
ethanol | 3.43038 | 3.86582 | 1.36836 | 1.36836 | 0.043626 | 0.0031994
ethanol | 3.39111 | 3.8651 | 1.36838 | 1.36838 | 0.03512 | 0.0032023
ethanol | 21.9503 | 7.2851 | 1.36838 | 1.3684 | 0.014523 | 0.048601
ethanol | 12.2731 | 3.86438 | 1.3684 | 1.36841 | 0.0095244 | 0.0032053
ethanol | 3.23104 | 3.44806 | 1.36842 | 1.36843 | 0.014328 | 0.051167
ethanol | 3.86366 | 12.8431 | 1.36844 | 1.36844 | 0.0032084 | 0.014334
ethanol | 14.4542 | 21.9271 | 1.36844 | 1.36846 | 0.0407 | 0.014015
ethanol | 3.86294 | 7.31078 | 1.36847 | 1.36848 | 0.0032115 | 0.034842
ethanol | 3.04865 | 3.86222 | 1.36849 | 1.36849 | 0.076658 | 0.0032148
ethanol | 3.8615 | 3.42981 | 1.36852 | 1.36853 | 0.0032182 | 0.043666
ethanol | 3.23053 | 3.42019 | 1.36854 | 1.36854 | 0.014385 | 0.046901
ethanol | 3.86078 | 14.4643 | 1.36855 | 1.36857 | 0.0032218 | 0.040823
ethanol | 3.86006 | 12.8351 | 1.36858 | 1.36859 | 0.0032254 | 0.01424
ethanol | 3.85934 | 22.7198 | 1.36861 | 1.36862 | 0.0032292 | 0.036071
ethanol | 3.85863 | 10.905 | 1.36864 | 1.36865 | 0.0032329 | 0.0011921
ethanol | 3.23003 | 3.42924 | 1.36866 | 1.36866 | 0.014446 | 0.043729
ethanol | 3.85791 | 3.85719 | 1.36866 | 1.36869 | 0.0032368 | 0.0032407
ethanol | 12.4126 | 3.85647 | 1.36869 | 1.36872 | 0.020624 | 0.0032448
ethanol | 12.2658 | 14.4744 | 1.36872 | 1.36872 | 0.009167 | 0.040944
ethanol | 3.0491 | 3.85576 | 1.36873 | 1.36875 | 0.076492 | 0.0032489
ethanol | 12.8272 | 3.44863 | 1.36875 | 1.36877 | 0.01415 | 0.051434
ethanol | 3.85504 | 3.42076 | 1.36877 | 1.36878 | 0.0032531 | 0.04665
ethanol | 3.22953 | 21.904 | 1.36879 | 1.36879 | 0.014509 | 0.013516
ethanol | 3.85432 | 3.42867 | 1.3688 | 1.36881 | 0.0032573 | 0.043814
ethanol | 3.85361 | 14.4845 | 1.36883 | 1.36883 | 0.0032613 | 0.041069
ethanol | 3.85289 | 3.85218 | 1.36886 | 1.36888 | 0.0032652 | 0.0032691
ethanol | 22.7447 | 3.22902 | 1.36888 | 1.36889 | 0.036982 | 0.014573
ethanol | 12.8193 | 3.85146 | 1.3689 | 1.36891 | 0.01406 | 0.0032728
ethanol | 3.04955 | 3.42132 | 1.36892 | 1.36893 | 0.076324 | 0.046393
ethanol | 3.42811 | 3.85075 | 1.36893 | 1.36894 | 0.043919 | 0.0032765
ethanol | 21.8808 | 3.85003 | 1.36895 | 1.36896 | 0.013035 | 0.0032802
ethanol | 7.28766 | 14.4947 | 1.36897 | 1.36898 | 0.047261 | 0.041199
ethanol | 3.84932 | 3.22852 | 1.36899 | 1.36901 | 0.0032838 | 0.014635
ethanol | 3.8486 | 7.3082 | 1.36902 | 1.36902 | 0.0032873 | 0.036021
ethanol | 12.2586 | 3.42754 | 1.36902 | 1.36903 | 0.0088313 | 0.044043
ethanol | 3.39056 | 3.84789 | 1.36904 | 1.36905 | 0.035045 | 0.0032908
ethanol | 3.84717 | 12.8113 | 1.36907 | 1.36907 | 0.0032943 | 0.013974
ethanol | 3.42189 | 3.84646 | 1.3691 | 1.3691 | 0.046134 | 0.0032979
ethanol | 9.26765 | 14.5048 | 1.36911 | 1.36911 | 0.12777 | 0.041325
ethanol | 3.22802 | 3.42697 | 1.36913 | 1.36913 | 0.014697 | 0.044185
ethanol | 3.84575 | 10.8992 | 1.36913 | 1.36913 | 0.0033015 | 0.0011206
ethanol | 3.4492 | 3.05 | 1.36914 | 1.36915 | 0.05168 | 0.076157
ethanol | 9.23875 | 3.84503 | 1.36915 | 1.36916 | 0.15682 | 0.0033051
ethanol | 3.84432 | 3.42245 | 1.36919 | 1.36921 | 0.0033087 | 0.045878
ethanol | 3.84361 | 3.42641 | 1.36921 | 1.36923 | 0.0033125 | 0.044345
ethanol | 12.8034 | 3.22752 | 1.36923 | 1.36924 | 0.013889 | 0.014758
ethanol | 3.8429 | 3.84219 | 1.36924 | 1.36927 | 0.0033163 | 0.0033201
ethanol | 14.5149 | 3.42302 | 1.36927 | 1.36929 | 0.041446 | 0.045627
ethanol | 3.42584 | 3.84147 | 1.36929 | 1.3693 | 0.044522 | 0.0033241
ethanol | 3.42358 | 3.42528 | 1.36931 | 1.36933 | 0.045383 | 0.044716
ethanol | 3.84076 | 21.8578 | 1.36933 | 1.36933 | 0.0033283 | 0.012591
ethanol | 3.22701 | 3.42471 | 1.36935 | 1.36935 | 0.014821 | 0.044925
ethanol | 12.2513 | 3.05045 | 1.36935 | 1.36936 | 0.0085172 | 0.075988
ethanol | 3.84005 | 3.42415 | 1.36936 | 1.36937 | 0.0033326 | 0.045148
ethanol | 3.83934 | 14.5251 | 1.36939 | 1.36939 | 0.003337 | 0.041565
ethanol | 12.4201 | 12.7955 | 1.3694 | 1.3694 | 0.021108 | 0.013807
ethanol | 3.83863 | 3.83792 | 1.36942 | 1.36945 | 0.0033415 | 0.0033462
ethanol | 7.29022 | 3.22651 | 1.36945 | 1.36947 | 0.045866 | 0.014884
ethanol | 3.83721 | 7.30563 | 1.36948 | 1.36948 | 0.003351 | 0.03729
ethanol | 3.44978 | 3.8365 | 1.3695 | 1.36951 | 0.051906 | 0.0033561
ethanol | 21.8348 | 22.7697 | 1.36951 | 1.36951 | 0.012182 | 0.037888
ethanol | 3.83579 | 14.5353 | 1.36954 | 1.36954 | 0.0033614 | 0.04169
ethanol | 3.0509 | 3.83508 | 1.36955 | 1.36957 | 0.075817 | 0.0033669
ethanol | 12.7876 | 3.22601 | 1.36957 | 1.36958 | 0.013726 | 0.014947
ethanol | 3.83437 | 10.8935 | 1.3696 | 1.3696 | 0.0033728 | 0.0010516
ethanol | 3.83366 | 3.83295 | 1.36963 | 1.36966 | 0.0033788 | 0.0033852
ethanol | 12.2441 | 14.5455 | 1.36966 | 1.36967 | 0.008222 | 0.041816
ethanol | 3.83225 | 3.22551 | 1.36969 | 1.3697 | 0.0033918 | 0.01501
ethanol | 3.83154 | 3.39 | 1.36972 | 1.36974 | 0.0033986 | 0.035007
ethanol | 3.83083 | 12.7798 | 1.36975 | 1.36975 | 0.0034056 | 0.013648
ethanol | 3.05134 | 3.83012 | 1.36976 | 1.36978 | 0.075644 | 0.0034123
ethanol | 7.29278 | 3.82942 | 1.36979 | 1.3698 | 0.044429 | 0.003419
ethanol | 3.22501 | 7.30306 | 1.36981 | 1.36981 | 0.015073 | 0.03864
ethanol | 3.82871 | 14.5557 | 1.36983 | 1.36984 | 0.0034257 | 0.041938
ethanol | 3.828 | 22.7947 | 1.36986 | 1.36986 | 0.0034325 | 0.03878
ethanol | 3.45035 | 21.8118 | 1.36988 | 1.36988 | 0.052115 | 0.011807
ethanol | 3.8273 | 3.82659 | 1.36989 | 1.36992 | 0.0034394 | 0.0034462
ethanol | 12.7719 | 3.22451 | 1.36992 | 1.36993 | 0.013573 | 0.015136
ethanol | 3.82588 | 9.26351 | 1.36995 | 1.36997 | 0.0034531 | 0.13148
ethanol | 14.5659 | 3.05179 | 1.36997 | 1.36998 | 0.042055 | 0.075472
ethanol | 3.82518 | 12.2369 | 1.36998 | 1.36999 | 0.00346 | 0.0079454
ethanol | 7.29535 | 3.82447 | 1.37 | 1.37001 | 0.042968 | 0.003467
ethanol | 7.30048 | 21.7889 | 1.37002 | 1.37003 | 0.040051 | 0.011448
ethanol | 3.224 | 3.82377 | 1.37004 | 1.37004 | 0.0152 | 0.0034739
ethanol | 9.24287 | 10.8878 | 1.37004 | 1.37006 | 0.15227 | 0.00098516
ethanol | 3.82306 | 7.29792 | 1.37007 | 1.37008 | 0.0034809 | 0.041502
ethanol | 3.82236 | 3.82165 | 1.37009 | 1.37012 | 0.0034879 | 0.003495
ethanol | 12.764 | 3.36525 | 1.37012 | 1.37013 | 0.013503 | 0.10194
ethanol | 14.5761 | 3.82095 | 1.37013 | 1.37015 | 0.042175 | 0.003502
ethanol | 3.2235 | 3.82025 | 1.37016 | 1.37018 | 0.015265 | 0.0035091
ethanol | 3.05224 | 12.4275 | 1.37019 | 1.3702 | 0.075303 | 0.021483
ethanol | 3.81954 | 3.81884 | 1.37021 | 1.37024 | 0.0035161 | 0.0035232
ethanol | 3.45092 | 14.5864 | 1.37025 | 1.37026 | 0.052305 | 0.042297
ethanol | 3.223 | 3.81814 | 1.37027 | 1.37027 | 0.015331 | 0.0035303
ethanol | 3.81743 | 12.7562 | 1.3703 | 1.3703 | 0.0035373 | 0.013439
ethanol | 12.2296 | 3.81673 | 1.37031 | 1.37033 | 0.0076843 | 0.0035444
ethanol | 3.81603 | 3.05269 | 1.37036 | 1.37037 | 0.0035514 | 0.075135
ethanol | 21.766 | 3.81533 | 1.37037 | 1.37038 | 0.011096 | 0.0035583
ethanol | 3.2225 | 3.81462 | 1.37039 | 1.37041 | 0.015398 | 0.0035653
ethanol | 3.81392 | 14.5967 | 1.37044 | 1.37044 | 0.0035722 | 0.042417
ethanol | 3.38945 | 3.81322 | 1.37045 | 1.37047 | 0.035008 | 0.003579
ethanol | 3.222 | 3.81252 | 1.3705 | 1.3705 | 0.015466 | 0.0035858
ethanol | 12.7483 | 21.7432 | 1.3705 | 1.3705 | 0.013381 | 0.010734
ethanol | 9.25937 | 10.8821 | 1.37051 | 1.37051 | 0.13535 | 0.00092035
ethanol | 3.81182 | 3.81112 | 1.37053 | 1.37056 | 0.0035925 | 0.0035992
ethanol | 22.8198 | 3.05314 | 1.37056 | 1.37058 | 0.039678 | 0.074965
ethanol | 14.6069 | 3.81042 | 1.37058 | 1.37059 | 0.042527 | 0.0036057
ethanol | 3.80972 | 3.2215 | 1.37061 | 1.37062 | 0.0036123 | 0.015535
ethanol | 3.4515 | 9.24699 | 1.37062 | 1.37063 | 0.052477 | 0.14784
ethanol | 12.2224 | 3.80902 | 1.37064 | 1.37065 | 0.0074382 | 0.0036187
ethanol | 3.80832 | 12.7405 | 1.37067 | 1.37069 | 0.0036251 | 0.013328
ethanol | 3.80762 | 3.80692 | 1.3707 | 1.37073 | 0.0036314 | 0.0036376
ethanol | 3.221 | 14.6172 | 1.37074 | 1.37074 | 0.015606 | 0.042636
ethanol | 3.80622 | 3.80552 | 1.37076 | 1.37079 | 0.0036438 | 0.0036499
ethanol | 3.80483 | 3.05359 | 1.37082 | 1.37083 | 0.0036559 | 0.074789
ethanol | 9.25524 | 21.7204 | 1.37084 | 1.37084 | 0.13937 | 0.010369
ethanol | 3.2205 | 3.80413 | 1.37085 | 1.37085 | 0.015679 | 0.0036619
ethanol | 3.80343 | 9.25111 | 1.37088 | 1.37088 | 0.0036678 | 0.14354
ethanol | 14.6276 | 12.7327 | 1.37088 | 1.37089 | 0.042752 | 0.013281
ethanol | 3.80273 | 3.80204 | 1.37091 | 1.37094 | 0.0036737 | 0.0036795
ethanol | 12.2152 | 3.22 | 1.37095 | 1.37096 | 0.0072048 | 0.015752
ethanol | 10.8764 | 3.80134 | 1.37096 | 1.37097 | 0.00085709 | 0.0036853
ethanol | 3.05404 | 3.45207 | 1.37098 | 1.37099 | 0.074607 | 0.052632
ethanol | 3.80064 | 21.6977 | 1.371 | 1.371 | 0.003691 | 0.010007
ethanol | 22.8449 | 3.79995 | 1.371 | 1.37104 | 0.040577 | 0.0036968
ethanol | 12.435 | 14.6379 | 1.37104 | 1.37105 | 0.021727 | 0.042872
ethanol | 3.2195 | 3.79925 | 1.37107 | 1.37107 | 0.015823 | 0.0037025
ethanol | 12.7249 | 3.79855 | 1.37109 | 1.3711 | 0.013239 | 0.0037082
ethanol | 3.79786 | 3.79716 | 1.37113 | 1.37116 | 0.003714 | 0.0037197
ethanol | 3.219 | 3.3889 | 1.37118 | 1.37119 | 0.015894 | 0.035049
ethanol | 3.79647 | 14.6482 | 1.37119 | 1.3712 | 0.0037255 | 0.042985
ethanol | 3.05449 | 3.79577 | 1.37122 | 1.37123 | 0.074423 | 0.0037312
ethanol | 3.79508 | 12.208 | 1.37126 | 1.37128 | 0.003737 | 0.006985
ethanol | 3.79439 | 3.2185 | 1.37129 | 1.3713 | 0.0037429 | 0.015965
ethanol | 12.7171 | 3.79369 | 1.3713 | 1.37132 | 0.013204 | 0.0037487
ethanol | 3.05494 | 3.793 | 1.37136 | 1.37136 | 0.074244 | 0.0037547
ethanol | 21.675 | 14.6586 | 1.37137 | 1.37138 | 0.0096677 | 0.043089
ethanol | 3.45265 | 3.7923 | 1.37139 | 1.37139 | 0.052772 | 0.0037606
ethanol | 3.218 | 10.8707 | 1.3714 | 1.3714 | 0.01604 | 0.00079481
ethanol | 3.79161 | 3.79092 | 1.37142 | 1.37146 | 0.0037666 | 0.0037727
ethanol | 3.79022 | 12.7093 | 1.37149 | 1.3715 | 0.0037788 | 0.013174
ethanol | 3.2175 | 3.78953 | 1.37152 | 1.37152 | 0.016118 | 0.003785
ethanol | 14.6689 | 21.6524 | 1.37152 | 1.37154 | 0.043192 | 0.0093461
ethanol | 3.78884 | 3.05539 | 1.37156 | 1.37159 | 0.0037912 | 0.074077
ethanol | 3.78815 | 12.2009 | 1.37159 | 1.3716 | 0.0037975 | 0.0067774
ethanol | 3.217 | 3.78746 | 1.37162 | 1.37163 | 0.016196 | 0.0038038
ethanol | 3.78676 | 3.78607 | 1.37166 | 1.37169 | 0.0038102 | 0.0038167
ethanol | 14.6793 | 12.7015 | 1.37169 | 1.37172 | 0.043304 | 0.013151
ethanol | 3.05584 | 3.2165 | 1.37173 | 1.37173 | 0.07392 | 0.01627
ethanol | 3.78538 | 3.45322 | 1.37173 | 1.37174 | 0.0038232 | 0.052899
ethanol | 3.78469 | 3.784 | 1.37176 | 1.3718 | 0.0038298 | 0.0038364
ethanol | 22.8701 | 3.216 | 1.3718 | 1.37183 | 0.04149 | 0.016341
ethanol | 3.78331 | 10.865 | 1.37183 | 1.37184 | 0.0038431 | 0.00073445
ethanol | 14.6897 | 3.78262 | 1.37184 | 1.37187 | 0.043417 | 0.0038498
ethanol | 21.6298 | 3.78193 | 1.37189 | 1.37191 | 0.0090376 | 0.0038565
ethanol | 12.4424 | 12.1937 | 1.37191 | 1.37192 | 0.021828 | 0.0065819
ethanol | 12.6937 | 3.21551 | 1.37193 | 1.37194 | 0.013133 | 0.01641
ethanol | 3.78124 | 3.38834 | 1.37194 | 1.37195 | 0.0038633 | 0.035136
ethanol | 3.78055 | 3.05629 | 1.37198 | 1.37199 | 0.00387 | 0.073764
ethanol | 3.77986 | 14.7001 | 1.37202 | 1.37203 | 0.0038768 | 0.043521
ethanol | 3.77917 | 21.6073 | 1.37205 | 1.37205 | 0.0038836 | 0.008727
ethanol | 3.21501 | 3.77849 | 1.37206 | 1.37209 | 0.016482 | 0.0038904
ethanol | 3.4538 | 3.7778 | 1.37212 | 1.37213 | 0.053016 | 0.0038972
ethanol | 3.77711 | 12.686 | 1.37216 | 1.37216 | 0.003904 | 0.013123
ethanol | 3.05674 | 3.21451 | 1.37217 | 1.37217 | 0.0736 | 0.016556
ethanol | 14.7106 | 3.77642 | 1.37218 | 1.3722 | 0.043619 | 0.0039109
ethanol | 12.1865 | 3.77573 | 1.37223 | 1.37224 | 0.0063955 | 0.0039177
ethanol | 3.21401 | 3.77505 | 1.37227 | 1.37228 | 0.016633 | 0.0039245
ethanol | 10.8593 | 3.77436 | 1.37228 | 1.37232 | 0.00067588 | 0.0039326
ethanol | 22.8954 | 14.721 | 1.37233 | 1.37235 | 0.042404 | 0.043724
ethanol | 3.77367 | 3.21351 | 1.37236 | 1.37238 | 0.0039407 | 0.016709
ethanol | 3.05719 | 12.6782 | 1.37239 | 1.37239 | 0.07342 | 0.013122
ethanol | 21.5848 | 3.77299 | 1.37239 | 1.3724 | 0.0084163 | 0.0039488
ethanol | 3.7723 | 3.45437 | 1.37243 | 1.37247 | 0.0039568 | 0.053124
ethanol | 3.77161 | 3.21302 | 1.37247 | 1.3725 | 0.0039649 | 0.016785
ethanol | 14.7315 | 3.77093 | 1.3725 | 1.37251 | 0.043838 | 0.0039728
ethanol | 3.77024 | 12.1794 | 1.37255 | 1.37255 | 0.0039808 | 0.0062179
ethanol | 21.5624 | 3.76956 | 1.37256 | 1.37259 | 0.0081039 | 0.0039888
ethanol | 3.21252 | 3.05764 | 1.37261 | 1.37262 | 0.016862 | 0.073227
ethanol | 3.76887 | 12.6705 | 1.37263 | 1.37263 | 0.0039967 | 0.013133
ethanol | 3.76819 | 14.7419 | 1.37267 | 1.37269 | 0.0040046 | 0.043948
ethanol | 10.8536 | 3.21202 | 1.37271 | 1.37272 | 0.00061973 | 0.016941
ethanol | 3.38779 | 3.7675 | 1.37272 | 1.37272 | 0.03527 | 0.0040125
ethanol | 3.76682 | 12.4499 | 1.37276 | 1.37276 | 0.0040205 | 0.021784
ethanol | 3.76613 | 3.05809 | 1.3728 | 1.37282 | 0.0040287 | 0.073028
ethanol | 3.21152 | 3.45495 | 1.37283 | 1.37284 | 0.017024 | 0.053226
ethanol | 3.76545 | 12.6627 | 1.37284 | 1.37285 | 0.004037 | 0.013154
ethanol | 12.1722 | 14.7524 | 1.37286 | 1.37286 | 0.0060476 | 0.044043
ethanol | 3.76477 | 21.54 | 1.37288 | 1.37292 | 0.0040456 | 0.0077996
ethanol | 3.76408 | 3.21103 | 1.37293 | 1.37294 | 0.0040544 | 0.017109
ethanol | 3.7634 | 3.05854 | 1.37297 | 1.373 | 0.0040634 | 0.072829
ethanol | 3.76272 | 14.7629 | 1.37302 | 1.37304 | 0.0040726 | 0.044135
ethanol | 3.21053 | 3.76204 | 1.37305 | 1.37306 | 0.017193 | 0.0040821
ethanol | 12.655 | 3.76135 | 1.3731 | 1.37311 | 0.013186 | 0.0040919
ethanol | 21.5176 | 10.8479 | 1.37311 | 1.37313 | 0.0075037 | 0.00056567
ethanol | 3.21003 | 3.76067 | 1.37315 | 1.37315 | 0.017277 | 0.004102
ethanol | 12.1651 | 3.45552 | 1.37317 | 1.37318 | 0.0058852 | 0.053325
ethanol | 3.059 | 3.75999 | 1.37319 | 1.3732 | 0.072633 | 0.0041124
ethanol | 14.7734 | 3.75931 | 1.3732 | 1.37325 | 0.044235 | 0.0041231
ethanol | 3.20953 | 22.9207 | 1.37327 | 1.37327 | 0.017362 | 0.043329
ethanol | 3.75863 | 12.6473 | 1.37329 | 1.37333 | 0.0041342 | 0.01323
ethanol | 3.75795 | 3.20904 | 1.37334 | 1.37337 | 0.0041455 | 0.01745
ethanol | 3.05945 | 3.75726 | 1.37339 | 1.37339 | 0.072439 | 0.0041571
ethanol | 14.784 | 3.75658 | 1.37339 | 1.37344 | 0.044343 | 0.004169
ethanol | 3.20854 | 12.158 | 1.37347 | 1.37348 | 0.01754 | 0.0057286
ethanol | 3.7559 | 21.4953 | 1.37349 | 1.37349 | 0.0041817 | 0.0072255
ethanol | 3.38724 | 3.75522 | 1.37352 | 1.37354 | 0.035451 | 0.0041953
ethanol | 3.4561 | 10.8423 | 1.37355 | 1.37355 | 0.053421 | 0.00051445
ethanol | 3.20805 | 14.7945 | 1.37357 | 1.37357 | 0.017626 | 0.044441
ethanol | 3.0599 | 3.75454 | 1.37358 | 1.37359 | 0.072248 | 0.0042098
ethanol | 12.4574 | 12.6396 | 1.37359 | 1.37359 | 0.021602 | 0.013288
ethanol | 11.3403 | 3.3658 | 1.3736 | 1.37361 | 0.152 | 0.099788
ethanol | 3.75386 | 3.20755 | 1.37364 | 1.37367 | 0.0042252 | 0.017705
ethanol | 3.75319 | 21.4731 | 1.37369 | 1.3737 | 0.0042416 | 0.0069622
ethanol | 3.06035 | 3.75251 | 1.37374 | 1.37375 | 0.072057 | 0.0042589
ethanol | 3.20705 | 14.8051 | 1.37377 | 1.37377 | 0.01778 | 0.044525
ethanol | 12.1508 | 3.75183 | 1.37379 | 1.3738 | 0.0055772 | 0.0042772
ethanol | 12.6319 | 3.75115 | 1.37383 | 1.37385 | 0.01336 | 0.0042964
ethanol | 3.20656 | 3.45668 | 1.37388 | 1.3739 | 0.017859 | 0.053514
ethanol | 3.75047 | 14.8156 | 1.3739 | 1.37393 | 0.0043166 | 0.044612
ethanol | 3.0608 | 3.74979 | 1.37394 | 1.37396 | 0.071866 | 0.0043379
ethanol | 22.946 | 10.8366 | 1.37396 | 1.37397 | 0.04424 | 0.00046563
ethanol | 3.20606 | 3.74911 | 1.374 | 1.37401 | 0.017946 | 0.0043603
ethanol | 3.74844 | 21.4509 | 1.37406 | 1.37407 | 0.0043832 | 0.006714
ethanol | 12.1437 | 12.6242 | 1.37408 | 1.37409 | 0.0054289 | 0.013448
ethanol | 3.06125 | 3.20557 | 1.3741 | 1.3741 | 0.071675 | 0.018042